## Sheet1
Title | Substrate | HTL | First layer | First layer dopant | First layer synthesis method | First layer thicknessv (nm) | First layer grain size (nm) | First layer Eg (eV) | Second layer | Second layer synthesis method | Second layer thickness (nm) | Second layer grain size (nm) | Second layer Eg (eV) | Third layer | Third layer dopant | Third layer synthesis method | Third layer thickness (nm) | Fourth layer | Fourth layer dopant | Fourth layer synthesis method | Electrolyte | Electrolyte concentration (M) | PH | Photocurrent density (mA/cm2) | RHE bias (V vs RHE)
H2 Evolution from Water on Modified Cu2ZnSnS4 Photoelectrode under Solar Light | Mo |  | Cu2ZnSnS4 |  |  | 2000 |  | 1.5 | CdS | Chemical bath deposition | 75 |  | 2.44 | TiO2 |  | Atomic layer deposition |  | Pt |  | Photoelectrochemical | Na2SO4 | 0.1 | 9.5 | -32.14794 | -0.02362
H2 Evolution from Water on Modified Cu2ZnSnS4 Photoelectrode under Solar Light | Mo |  | Cu2ZnSnS4 |  |  | 2000 |  | 1.5 | CdS | Chemical bath deposition | 75 |  | 2.44 | TiO2 |  | Atomic layer deposition |  | Pt |  | Photoelectrochemical | Na2SO4 | 0.1 | 9.5 | -31.90504 | -0.01862
H2 Evolution from Water on Modified Cu2ZnSnS4 Photoelectrode under Solar Light | Mo |  | Cu2ZnSnS4 |  |  | 2000 |  | 1.5 | CdS | Chemical bath deposition | 75 |  | 2.44 | TiO2 |  | Atomic layer deposition |  | Pt |  | Photoelectrochemical | Na2SO4 | 0.1 | 9.5 | -31.66214 | -0.01362
H2 Evolution from Water on Modified Cu2ZnSnS4 Photoelectrode under Solar Light | Mo |  | Cu2ZnSnS4 |  |  | 2000 |  | 1.5 | CdS | Chemical bath deposition | 75 |  | 2.44 | TiO2 |  | Atomic layer deposition |  | Pt |  | Photoelectrochemical | Na2SO4 | 0.1 | 9.5 | -30.93344 | 0.0114
H2 Evolution from Water on Modified Cu2ZnSnS4 Photoelectrode under Solar Light | Mo |  | Cu2ZnSnS4 |  |  | 2000 |  | 1.5 | CdS | Chemical bath deposition | 75 |  | 2.44 | TiO2 |  | Atomic layer deposition |  | Pt |  | Photoelectrochemical | Na2SO4 | 0.1 | 9.5 | -30.93344 | 0.0164
H2 Evolution from Water on Modified Cu2ZnSnS4 Photoelectrode under Solar Light | Mo |  | Cu2ZnSnS4 |  |  | 2000 |  | 1.5 | CdS | Chemical bath deposition | 75 |  | 2.44 | TiO2 |  | Atomic layer deposition |  | Pt |  | Photoelectrochemical | Na2SO4 | 0.1 | 9.5 | -30.44764 | 0.0214
H2 Evolution from Water on Modified Cu2ZnSnS4 Photoelectrode under Solar Light | Mo |  | Cu2ZnSnS4 |  |  | 2000 |  | 1.5 | CdS | Chemical bath deposition | 75 |  | 2.44 | TiO2 |  | Atomic layer deposition |  | Pt |  | Photoelectrochemical | Na2SO4 | 0.1 | 9.5 | -30.20474 | 0.0264
H2 Evolution from Water on Modified Cu2ZnSnS4 Photoelectrode under Solar Light | Mo |  | Cu2ZnSnS4 |  |  | 2000 |  | 1.5 | CdS | Chemical bath deposition | 75 |  | 2.44 | TiO2 |  | Atomic layer deposition |  | Pt |  | Photoelectrochemical | Na2SO4 | 0.1 | 9.5 | -29.47603 | 0.05142
H2 Evolution from Water on Modified Cu2ZnSnS4 Photoelectrode under Solar Light | Mo |  | Cu2ZnSnS4 |  |  | 2000 |  | 1.5 | CdS | Chemical bath deposition | 75 |  | 2.44 | TiO2 |  | Atomic layer deposition |  | Pt |  | Photoelectrochemical | Na2SO4 | 0.1 | 9.5 | -29.23313 | 0.05642
H2 Evolution from Water on Modified Cu2ZnSnS4 Photoelectrode under Solar Light | Mo |  | Cu2ZnSnS4 |  |  | 2000 |  | 1.5 | CdS | Chemical bath deposition | 75 |  | 2.44 | TiO2 |  | Atomic layer deposition |  | Pt |  | Photoelectrochemical | Na2SO4 | 0.1 | 9.5 | -28.99023 | 0.06142
H2 Evolution from Water on Modified Cu2ZnSnS4 Photoelectrode under Solar Light | Mo |  | Cu2ZnSnS4 |  |  | 2000 |  | 1.5 | CdS | Chemical bath deposition | 75 |  | 2.44 | TiO2 |  | Atomic layer deposition |  | Pt |  | Photoelectrochemical | Na2SO4 | 0.1 | 9.5 | -27.28993 | 0.09644
H2 Evolution from Water on Modified Cu2ZnSnS4 Photoelectrode under Solar Light | Mo |  | Cu2ZnSnS4 |  |  | 2000 |  | 1.5 | CdS | Chemical bath deposition | 75 |  | 2.44 | TiO2 |  | Atomic layer deposition |  | Pt |  | Photoelectrochemical | Na2SO4 | 0.1 | 9.5 | -26.80412 | 0.10145
H2 Evolution from Water on Modified Cu2ZnSnS4 Photoelectrode under Solar Light | Mo |  | Cu2ZnSnS4 |  |  | 2000 |  | 1.5 | CdS | Chemical bath deposition | 75 |  | 2.44 | TiO2 |  | Atomic layer deposition |  | Pt |  | Photoelectrochemical | Na2SO4 | 0.1 | 9.5 | -25.34672 | 0.12646
H2 Evolution from Water on Modified Cu2ZnSnS4 Photoelectrode under Solar Light | Mo |  | Cu2ZnSnS4 |  |  | 2000 |  | 1.5 | CdS | Chemical bath deposition | 75 |  | 2.44 | TiO2 |  | Atomic layer deposition |  | Pt |  | Photoelectrochemical | Na2SO4 | 0.1 | 9.5 | -25.34672 | 0.13146
H2 Evolution from Water on Modified Cu2ZnSnS4 Photoelectrode under Solar Light | Mo |  | Cu2ZnSnS4 |  |  | 2000 |  | 1.5 | CdS | Chemical bath deposition | 75 |  | 2.44 | TiO2 |  | Atomic layer deposition |  | Pt |  | Photoelectrochemical | Na2SO4 | 0.1 | 9.5 | -25.10382 | 0.13647
H2 Evolution from Water on Modified Cu2ZnSnS4 Photoelectrode under Solar Light | Mo |  | Cu2ZnSnS4 |  |  | 2000 |  | 1.5 | CdS | Chemical bath deposition | 75 |  | 2.44 | TiO2 |  | Atomic layer deposition |  | Pt |  | Photoelectrochemical | Na2SO4 | 0.1 | 9.5 | -24.86092 | 0.14147
H2 Evolution from Water on Modified Cu2ZnSnS4 Photoelectrode under Solar Light | Mo |  | Cu2ZnSnS4 |  |  | 2000 |  | 1.5 | CdS | Chemical bath deposition | 75 |  | 2.44 | TiO2 |  | Atomic layer deposition |  | Pt |  | Photoelectrochemical | Na2SO4 | 0.1 | 9.5 | -23.40351 | 0.16148
H2 Evolution from Water on Modified Cu2ZnSnS4 Photoelectrode under Solar Light | Mo |  | Cu2ZnSnS4 |  |  | 2000 |  | 1.5 | CdS | Chemical bath deposition | 75 |  | 2.44 | TiO2 |  | Atomic layer deposition |  | Pt |  | Photoelectrochemical | Na2SO4 | 0.1 | 9.5 | -22.67481 | 0.17649
H2 Evolution from Water on Modified Cu2ZnSnS4 Photoelectrode under Solar Light | Mo |  | Cu2ZnSnS4 |  |  | 2000 |  | 1.5 | CdS | Chemical bath deposition | 75 |  | 2.44 | TiO2 |  | Atomic layer deposition |  | Pt |  | Photoelectrochemical | Na2SO4 | 0.1 | 9.5 | -20.4887 | 0.20651
H2 Evolution from Water on Modified Cu2ZnSnS4 Photoelectrode under Solar Light | Mo |  | Cu2ZnSnS4 |  |  | 2000 |  | 1.5 | CdS | Chemical bath deposition | 75 |  | 2.44 | TiO2 |  | Atomic layer deposition |  | Pt |  | Photoelectrochemical | Na2SO4 | 0.1 | 9.5 | -20.4887 | 0.21151
H2 Evolution from Water on Modified Cu2ZnSnS4 Photoelectrode under Solar Light | Mo |  | Cu2ZnSnS4 |  |  | 2000 |  | 1.5 | CdS | Chemical bath deposition | 75 |  | 2.44 | TiO2 |  | Atomic layer deposition |  | Pt |  | Photoelectrochemical | Na2SO4 | 0.1 | 9.5 | -20.2458 | 0.21651
H2 Evolution from Water on Modified Cu2ZnSnS4 Photoelectrode under Solar Light | Mo |  | Cu2ZnSnS4 |  |  | 2000 |  | 1.5 | CdS | Chemical bath deposition | 75 |  | 2.44 | TiO2 |  | Atomic layer deposition |  | Pt |  | Photoelectrochemical | Na2SO4 | 0.1 | 9.5 | -17.57389 | 0.24653
H2 Evolution from Water on Modified Cu2ZnSnS4 Photoelectrode under Solar Light | Mo |  | Cu2ZnSnS4 |  |  | 2000 |  | 1.5 | CdS | Chemical bath deposition | 75 |  | 2.44 | TiO2 |  | Atomic layer deposition |  | Pt |  | Photoelectrochemical | Na2SO4 | 0.1 | 9.5 | -18.05969 | 0.25153
H2 Evolution from Water on Modified Cu2ZnSnS4 Photoelectrode under Solar Light | Mo |  | Cu2ZnSnS4 |  |  | 2000 |  | 1.5 | CdS | Chemical bath deposition | 75 |  | 2.44 | TiO2 |  | Atomic layer deposition |  | Pt |  | Photoelectrochemical | Na2SO4 | 0.1 | 9.5 | -17.33099 | 0.25654
H2 Evolution from Water on Modified Cu2ZnSnS4 Photoelectrode under Solar Light | Mo |  | Cu2ZnSnS4 |  |  | 2000 |  | 1.5 | CdS | Chemical bath deposition | 75 |  | 2.44 | TiO2 |  | Atomic layer deposition |  | Pt |  | Photoelectrochemical | Na2SO4 | 0.1 | 9.5 | -17.08809 | 0.26154
H2 Evolution from Water on Modified Cu2ZnSnS4 Photoelectrode under Solar Light | Mo |  | Cu2ZnSnS4 |  |  | 2000 |  | 1.5 | CdS | Chemical bath deposition | 75 |  | 2.44 | TiO2 |  | Atomic layer deposition |  | Pt |  | Photoelectrochemical | Na2SO4 | 0.1 | 9.5 | -16.60229 | 0.26654
H2 Evolution from Water on Modified Cu2ZnSnS4 Photoelectrode under Solar Light | Mo |  | Cu2ZnSnS4 |  |  | 2000 |  | 1.5 | CdS | Chemical bath deposition | 75 |  | 2.44 | TiO2 |  | Atomic layer deposition |  | Pt |  | Photoelectrochemical | Na2SO4 | 0.1 | 9.5 | -14.65908 | 0.28655
H2 Evolution from Water on Modified Cu2ZnSnS4 Photoelectrode under Solar Light | Mo |  | Cu2ZnSnS4 |  |  | 2000 |  | 1.5 | CdS | Chemical bath deposition | 75 |  | 2.44 | TiO2 |  | Atomic layer deposition |  | Pt |  | Photoelectrochemical | Na2SO4 | 0.1 | 9.5 | -15.14488 | 0.29156
H2 Evolution from Water on Modified Cu2ZnSnS4 Photoelectrode under Solar Light | Mo |  | Cu2ZnSnS4 |  |  | 2000 |  | 1.5 | CdS | Chemical bath deposition | 75 |  | 2.44 | TiO2 |  | Atomic layer deposition |  | Pt |  | Photoelectrochemical | Na2SO4 | 0.1 | 9.5 | -14.90198 | 0.29656
H2 Evolution from Water on Modified Cu2ZnSnS4 Photoelectrode under Solar Light | Mo |  | Cu2ZnSnS4 |  |  | 2000 |  | 1.5 | CdS | Chemical bath deposition | 75 |  | 2.44 | TiO2 |  | Atomic layer deposition |  | Pt |  | Photoelectrochemical | Na2SO4 | 0.1 | 9.5 | -14.41618 | 0.30156
H2 Evolution from Water on Modified Cu2ZnSnS4 Photoelectrode under Solar Light | Mo |  | Cu2ZnSnS4 |  |  | 2000 |  | 1.5 | CdS | Chemical bath deposition | 75 |  | 2.44 | TiO2 |  | Atomic layer deposition |  | Pt |  | Photoelectrochemical | Na2SO4 | 0.1 | 9.5 | -14.17328 | 0.30656
H2 Evolution from Water on Modified Cu2ZnSnS4 Photoelectrode under Solar Light | Mo |  | Cu2ZnSnS4 |  |  | 2000 |  | 1.5 | CdS | Chemical bath deposition | 75 |  | 2.44 | TiO2 |  | Atomic layer deposition |  | Pt |  | Photoelectrochemical | Na2SO4 | 0.1 | 9.5 | -12.71587 | 0.32658
H2 Evolution from Water on Modified Cu2ZnSnS4 Photoelectrode under Solar Light | Mo |  | Cu2ZnSnS4 |  |  | 2000 |  | 1.5 | CdS | Chemical bath deposition | 75 |  | 2.44 | TiO2 |  | Atomic layer deposition |  | Pt |  | Photoelectrochemical | Na2SO4 | 0.1 | 9.5 | -12.47297 | 0.33158
H2 Evolution from Water on Modified Cu2ZnSnS4 Photoelectrode under Solar Light | Mo |  | Cu2ZnSnS4 |  |  | 2000 |  | 1.5 | CdS | Chemical bath deposition | 75 |  | 2.44 | TiO2 |  | Atomic layer deposition |  | Pt |  | Photoelectrochemical | Na2SO4 | 0.1 | 9.5 | -12.47297 | 0.33658
H2 Evolution from Water on Modified Cu2ZnSnS4 Photoelectrode under Solar Light | Mo |  | Cu2ZnSnS4 |  |  | 2000 |  | 1.5 | CdS | Chemical bath deposition | 75 |  | 2.44 | TiO2 |  | Atomic layer deposition |  | Pt |  | Photoelectrochemical | Na2SO4 | 0.1 | 9.5 | -11.98717 | 0.34158
H2 Evolution from Water on Modified Cu2ZnSnS4 Photoelectrode under Solar Light | Mo |  | Cu2ZnSnS4 |  |  | 2000 |  | 1.5 | CdS | Chemical bath deposition | 75 |  | 2.44 | TiO2 |  | Atomic layer deposition |  | Pt |  | Photoelectrochemical | Na2SO4 | 0.1 | 9.5 | -9.80106 | 0.3666
H2 Evolution from Water on Modified Cu2ZnSnS4 Photoelectrode under Solar Light | Mo |  | Cu2ZnSnS4 |  |  | 2000 |  | 1.5 | CdS | Chemical bath deposition | 75 |  | 2.44 | TiO2 |  | Atomic layer deposition |  | Pt |  | Photoelectrochemical | Na2SO4 | 0.1 | 9.5 | -10.04397 | 0.3716
H2 Evolution from Water on Modified Cu2ZnSnS4 Photoelectrode under Solar Light | Mo |  | Cu2ZnSnS4 |  |  | 2000 |  | 1.5 | CdS | Chemical bath deposition | 75 |  | 2.44 | TiO2 |  | Atomic layer deposition |  | Pt |  | Photoelectrochemical | Na2SO4 | 0.1 | 9.5 | -9.80106 | 0.3766
H2 Evolution from Water on Modified Cu2ZnSnS4 Photoelectrode under Solar Light | Mo |  | Cu2ZnSnS4 |  |  | 2000 |  | 1.5 | CdS | Chemical bath deposition | 75 |  | 2.44 | TiO2 |  | Atomic layer deposition |  | Pt |  | Photoelectrochemical | Na2SO4 | 0.1 | 9.5 | -9.07236 | 0.38161
H2 Evolution from Water on Modified Cu2ZnSnS4 Photoelectrode under Solar Light | Mo |  | Cu2ZnSnS4 |  |  | 2000 |  | 1.5 | CdS | Chemical bath deposition | 75 |  | 2.44 | TiO2 |  | Atomic layer deposition |  | Pt |  | Photoelectrochemical | Na2SO4 | 0.1 | 9.5 | -8.10076 | 0.40662
H2 Evolution from Water on Modified Cu2ZnSnS4 Photoelectrode under Solar Light | Mo |  | Cu2ZnSnS4 |  |  | 2000 |  | 1.5 | CdS | Chemical bath deposition | 75 |  | 2.44 | TiO2 |  | Atomic layer deposition |  | Pt |  | Photoelectrochemical | Na2SO4 | 0.1 | 9.5 | -8.10076 | 0.41162
H2 Evolution from Water on Modified Cu2ZnSnS4 Photoelectrode under Solar Light | Mo |  | Cu2ZnSnS4 |  |  | 2000 |  | 1.5 | CdS | Chemical bath deposition | 75 |  | 2.44 | TiO2 |  | Atomic layer deposition |  | Pt |  | Photoelectrochemical | Na2SO4 | 0.1 | 9.5 | -7.37206 | 0.41663
H2 Evolution from Water on Modified Cu2ZnSnS4 Photoelectrode under Solar Light | Mo |  | Cu2ZnSnS4 |  |  | 2000 |  | 1.5 | CdS | Chemical bath deposition | 75 |  | 2.44 | TiO2 |  | Atomic layer deposition |  | Pt |  | Photoelectrochemical | Na2SO4 | 0.1 | 9.5 | -6.88625 | 0.42163
H2 Evolution from Water on Modified Cu2ZnSnS4 Photoelectrode under Solar Light | Mo |  | Cu2ZnSnS4 |  |  | 2000 |  | 1.5 | CdS | Chemical bath deposition | 75 |  | 2.44 | TiO2 |  | Atomic layer deposition |  | Pt |  | Photoelectrochemical | Na2SO4 | 0.1 | 9.5 | -6.15755 | 0.44664
H2 Evolution from Water on Modified Cu2ZnSnS4 Photoelectrode under Solar Light | Mo |  | Cu2ZnSnS4 |  |  | 2000 |  | 1.5 | CdS | Chemical bath deposition | 75 |  | 2.44 | TiO2 |  | Atomic layer deposition |  | Pt |  | Photoelectrochemical | Na2SO4 | 0.1 | 9.5 | -6.15755 | 0.45165
H2 Evolution from Water on Modified Cu2ZnSnS4 Photoelectrode under Solar Light | Mo |  | Cu2ZnSnS4 |  |  | 2000 |  | 1.5 | CdS | Chemical bath deposition | 75 |  | 2.44 | TiO2 |  | Atomic layer deposition |  | Pt |  | Photoelectrochemical | Na2SO4 | 0.1 | 9.5 | -5.67175 | 0.45665
H2 Evolution from Water on Modified Cu2ZnSnS4 Photoelectrode under Solar Light | Mo |  | Cu2ZnSnS4 |  |  | 2000 |  | 1.5 | CdS | Chemical bath deposition | 75 |  | 2.44 | TiO2 |  | Atomic layer deposition |  | Pt |  | Photoelectrochemical | Na2SO4 | 0.1 | 9.5 | -5.18595 | 0.46165
H2 Evolution from Water on Modified Cu2ZnSnS4 Photoelectrode under Solar Light | Mo |  | Cu2ZnSnS4 |  |  | 2000 |  | 1.5 | CdS | Chemical bath deposition | 75 |  | 2.44 | TiO2 |  | Atomic layer deposition |  | Pt |  | Photoelectrochemical | Na2SO4 | 0.1 | 9.5 | -5.18595 | 0.46666
H2 Evolution from Water on Modified Cu2ZnSnS4 Photoelectrode under Solar Light | Mo |  | Cu2ZnSnS4 |  |  | 2000 |  | 1.5 | CdS | Chemical bath deposition | 75 |  | 2.44 | TiO2 |  | Atomic layer deposition |  | Pt |  | Photoelectrochemical | Na2SO4 | 0.1 | 9.5 | -4.21434 | 0.48667
H2 Evolution from Water on Modified Cu2ZnSnS4 Photoelectrode under Solar Light | Mo |  | Cu2ZnSnS4 |  |  | 2000 |  | 1.5 | CdS | Chemical bath deposition | 75 |  | 2.44 | TiO2 |  | Atomic layer deposition |  | Pt |  | Photoelectrochemical | Na2SO4 | 0.1 | 9.5 | -4.45725 | 0.49167
H2 Evolution from Water on Modified Cu2ZnSnS4 Photoelectrode under Solar Light | Mo |  | Cu2ZnSnS4 |  |  | 2000 |  | 1.5 | CdS | Chemical bath deposition | 75 |  | 2.44 | TiO2 |  | Atomic layer deposition |  | Pt |  | Photoelectrochemical | Na2SO4 | 0.1 | 9.5 | -3.97144 | 0.49667
H2 Evolution from Water on Modified Cu2ZnSnS4 Photoelectrode under Solar Light | Mo |  | Cu2ZnSnS4 |  |  | 2000 |  | 1.5 | CdS | Chemical bath deposition | 75 |  | 2.44 | TiO2 |  | Atomic layer deposition |  | Pt |  | Photoelectrochemical | Na2SO4 | 0.1 | 9.5 | -3.48564 | 0.50168
H2 Evolution from Water on Modified Cu2ZnSnS4 Photoelectrode under Solar Light | Mo |  | Cu2ZnSnS4 |  |  | 2000 |  | 1.5 | CdS | Chemical bath deposition | 75 |  | 2.44 | TiO2 |  | Atomic layer deposition |  | Pt |  | Photoelectrochemical | Na2SO4 | 0.1 | 9.5 | -3.24274 | 0.50668
H2 Evolution from Water on Modified Cu2ZnSnS4 Photoelectrode under Solar Light | Mo |  | Cu2ZnSnS4 |  |  | 2000 |  | 1.5 | CdS | Chemical bath deposition | 75 |  | 2.44 | TiO2 |  | Atomic layer deposition |  | Pt |  | Photoelectrochemical | Na2SO4 | 0.1 | 9.5 | -3.24274 | 0.53169
H2 Evolution from Water on Modified Cu2ZnSnS4 Photoelectrode under Solar Light | Mo |  | Cu2ZnSnS4 |  |  | 2000 |  | 1.5 | CdS | Chemical bath deposition | 75 |  | 2.44 | TiO2 |  | Atomic layer deposition |  | Pt |  | Photoelectrochemical | Na2SO4 | 0.1 | 9.5 | -2.99984 | 0.5367
H2 Evolution from Water on Modified Cu2ZnSnS4 Photoelectrode under Solar Light | Mo |  | Cu2ZnSnS4 |  |  | 2000 |  | 1.5 | CdS | Chemical bath deposition | 75 |  | 2.44 | TiO2 |  | Atomic layer deposition |  | Pt |  | Photoelectrochemical | Na2SO4 | 0.1 | 9.5 | -2.51404 | 0.5417
H2 Evolution from Water on Modified Cu2ZnSnS4 Photoelectrode under Solar Light | Mo |  | Cu2ZnSnS4 |  |  | 2000 |  | 1.5 | CdS | Chemical bath deposition | 75 |  | 2.44 | TiO2 |  | Atomic layer deposition |  | Pt |  | Photoelectrochemical | Na2SO4 | 0.1 | 9.5 | -2.27114 | 0.5467
H2 Evolution from Water on Modified Cu2ZnSnS4 Photoelectrode under Solar Light | Mo |  | Cu2ZnSnS4 |  |  | 2000 |  | 1.5 | CdS | Chemical bath deposition | 75 |  | 2.44 | TiO2 |  | Atomic layer deposition |  | Pt |  | Photoelectrochemical | Na2SO4 | 0.1 | 9.5 | -1.78534 | 0.56671
H2 Evolution from Water on Modified Cu2ZnSnS4 Photoelectrode under Solar Light | Mo |  | Cu2ZnSnS4 |  |  | 2000 |  | 1.5 | CdS | Chemical bath deposition | 75 |  | 2.44 | TiO2 |  | Atomic layer deposition |  | Pt |  | Photoelectrochemical | Na2SO4 | 0.1 | 9.5 | -1.78534 | 0.57672
H2 Evolution from Water on Modified Cu2ZnSnS4 Photoelectrode under Solar Light | Mo |  | Cu2ZnSnS4 |  |  | 2000 |  | 1.5 | CdS | Chemical bath deposition | 75 |  | 2.44 | TiO2 |  | Atomic layer deposition |  | Pt |  | Photoelectrochemical | Na2SO4 | 0.1 | 9.5 | -1.29953 | 0.58172
H2 Evolution from Water on Modified Cu2ZnSnS4 Photoelectrode under Solar Light | Mo |  | Cu2ZnSnS4 |  |  | 2000 |  | 1.5 | CdS | Chemical bath deposition | 75 |  | 2.44 | TiO2 |  | Atomic layer deposition |  | Pt |  | Photoelectrochemical | Na2SO4 | 0.1 | 9.5 | -1.29953 | 0.58672
H2 Evolution from Water on Modified Cu2ZnSnS4 Photoelectrode under Solar Light | Mo |  | Cu2ZnSnS4 |  |  | 2000 |  | 1.5 | CdS | Chemical bath deposition | 75 |  | 2.44 |  |  |  | 0 | Pt |  | Photoelectrochemical | Na2SO4 | 0.1 | 9.5 | -27.1723 | -1.93213
H2 Evolution from Water on Modified Cu2ZnSnS4 Photoelectrode under Solar Light | Mo |  | Cu2ZnSnS4 |  |  | 2000 |  | 1.5 | CdS | Chemical bath deposition | 75 |  | 2.44 |  |  |  | 0 | Pt |  | Photoelectrochemical | Na2SO4 | 0.1 | 9.5 | -26.89962 | -1.92737
H2 Evolution from Water on Modified Cu2ZnSnS4 Photoelectrode under Solar Light | Mo |  | Cu2ZnSnS4 |  |  | 2000 |  | 1.5 | CdS | Chemical bath deposition | 75 |  | 2.44 |  |  |  | 0 | Pt |  | Photoelectrochemical | Na2SO4 | 0.1 | 9.5 | -26.0816 | -1.90831
H2 Evolution from Water on Modified Cu2ZnSnS4 Photoelectrode under Solar Light | Mo |  | Cu2ZnSnS4 |  |  | 2000 |  | 1.5 | CdS | Chemical bath deposition | 75 |  | 2.44 |  |  |  | 0 | Pt |  | Photoelectrochemical | Na2SO4 | 0.1 | 9.5 | -26.35428 | -1.90354
H2 Evolution from Water on Modified Cu2ZnSnS4 Photoelectrode under Solar Light | Mo |  | Cu2ZnSnS4 |  |  | 2000 |  | 1.5 | CdS | Chemical bath deposition | 75 |  | 2.44 |  |  |  | 0 | Pt |  | Photoelectrochemical | Na2SO4 | 0.1 | 9.5 | -26.21794 | -1.89878
H2 Evolution from Water on Modified Cu2ZnSnS4 Photoelectrode under Solar Light | Mo |  | Cu2ZnSnS4 |  |  | 2000 |  | 1.5 | CdS | Chemical bath deposition | 75 |  | 2.44 |  |  |  | 0 | Pt |  | Photoelectrochemical | Na2SO4 | 0.1 | 9.5 | -26.0816 | -1.89401
H2 Evolution from Water on Modified Cu2ZnSnS4 Photoelectrode under Solar Light | Mo |  | Cu2ZnSnS4 |  |  | 2000 |  | 1.5 | CdS | Chemical bath deposition | 75 |  | 2.44 |  |  |  | 0 | Pt |  | Photoelectrochemical | Na2SO4 | 0.1 | 9.5 | -25.80893 | -1.88925
H2 Evolution from Water on Modified Cu2ZnSnS4 Photoelectrode under Solar Light | Mo |  | Cu2ZnSnS4 |  |  | 2000 |  | 1.5 | CdS | Chemical bath deposition | 75 |  | 2.44 |  |  |  | 0 | Pt |  | Photoelectrochemical | Na2SO4 | 0.1 | 9.5 | -25.53625 | -1.87019
H2 Evolution from Water on Modified Cu2ZnSnS4 Photoelectrode under Solar Light | Mo |  | Cu2ZnSnS4 |  |  | 2000 |  | 1.5 | CdS | Chemical bath deposition | 75 |  | 2.44 |  |  |  | 0 | Pt |  | Photoelectrochemical | Na2SO4 | 0.1 | 9.5 | -25.67259 | -1.86543
H2 Evolution from Water on Modified Cu2ZnSnS4 Photoelectrode under Solar Light | Mo |  | Cu2ZnSnS4 |  |  | 2000 |  | 1.5 | CdS | Chemical bath deposition | 75 |  | 2.44 |  |  |  | 0 | Pt |  | Photoelectrochemical | Na2SO4 | 0.1 | 9.5 | -25.67259 | -1.86066
H2 Evolution from Water on Modified Cu2ZnSnS4 Photoelectrode under Solar Light | Mo |  | Cu2ZnSnS4 |  |  | 2000 |  | 1.5 | CdS | Chemical bath deposition | 75 |  | 2.44 |  |  |  | 0 | Pt |  | Photoelectrochemical | Na2SO4 | 0.1 | 9.5 | -25.39992 | -1.8559
H2 Evolution from Water on Modified Cu2ZnSnS4 Photoelectrode under Solar Light | Mo |  | Cu2ZnSnS4 |  |  | 2000 |  | 1.5 | CdS | Chemical bath deposition | 75 |  | 2.44 |  |  |  | 0 | Pt |  | Photoelectrochemical | Na2SO4 | 0.1 | 9.5 | -24.99091 | -1.83207
H2 Evolution from Water on Modified Cu2ZnSnS4 Photoelectrode under Solar Light | Mo |  | Cu2ZnSnS4 |  |  | 2000 |  | 1.5 | CdS | Chemical bath deposition | 75 |  | 2.44 |  |  |  | 0 | Pt |  | Photoelectrochemical | Na2SO4 | 0.1 | 9.5 | -24.99091 | -1.82731
H2 Evolution from Water on Modified Cu2ZnSnS4 Photoelectrode under Solar Light | Mo |  | Cu2ZnSnS4 |  |  | 2000 |  | 1.5 | CdS | Chemical bath deposition | 75 |  | 2.44 |  |  |  | 0 | Pt |  | Photoelectrochemical | Na2SO4 | 0.1 | 9.5 | -24.99091 | -1.82254
H2 Evolution from Water on Modified Cu2ZnSnS4 Photoelectrode under Solar Light | Mo |  | Cu2ZnSnS4 |  |  | 2000 |  | 1.5 | CdS | Chemical bath deposition | 75 |  | 2.44 |  |  |  | 0 | Pt |  | Photoelectrochemical | Na2SO4 | 0.1 | 9.5 | -24.99091 | -1.81778
H2 Evolution from Water on Modified Cu2ZnSnS4 Photoelectrode under Solar Light | Mo |  | Cu2ZnSnS4 |  |  | 2000 |  | 1.5 | CdS | Chemical bath deposition | 75 |  | 2.44 |  |  |  | 0 | Pt |  | Photoelectrochemical | Na2SO4 | 0.1 | 9.5 | -24.58189 | -1.79396
H2 Evolution from Water on Modified Cu2ZnSnS4 Photoelectrode under Solar Light | Mo |  | Cu2ZnSnS4 |  |  | 2000 |  | 1.5 | CdS | Chemical bath deposition | 75 |  | 2.44 |  |  |  | 0 | Pt |  | Photoelectrochemical | Na2SO4 | 0.1 | 9.5 | -24.30922 | -1.78443
H2 Evolution from Water on Modified Cu2ZnSnS4 Photoelectrode under Solar Light | Mo |  | Cu2ZnSnS4 |  |  | 2000 |  | 1.5 | CdS | Chemical bath deposition | 75 |  | 2.44 |  |  |  | 0 | Pt |  | Photoelectrochemical | Na2SO4 | 0.1 | 9.5 | -24.17288 | -1.77966
H2 Evolution from Water on Modified Cu2ZnSnS4 Photoelectrode under Solar Light | Mo |  | Cu2ZnSnS4 |  |  | 2000 |  | 1.5 | CdS | Chemical bath deposition | 75 |  | 2.44 |  |  |  | 0 | Pt |  | Photoelectrochemical | Na2SO4 | 0.1 | 9.5 | -23.21852 | -1.75584
H2 Evolution from Water on Modified Cu2ZnSnS4 Photoelectrode under Solar Light | Mo |  | Cu2ZnSnS4 |  |  | 2000 |  | 1.5 | CdS | Chemical bath deposition | 75 |  | 2.44 |  |  |  | 0 | Pt |  | Photoelectrochemical | Na2SO4 | 0.1 | 9.5 | -23.35486 | -1.74631
H2 Evolution from Water on Modified Cu2ZnSnS4 Photoelectrode under Solar Light | Mo |  | Cu2ZnSnS4 |  |  | 2000 |  | 1.5 | CdS | Chemical bath deposition | 75 |  | 2.44 |  |  |  | 0 | Pt |  | Photoelectrochemical | Na2SO4 | 0.1 | 9.5 | -23.21852 | -1.74154
H2 Evolution from Water on Modified Cu2ZnSnS4 Photoelectrode under Solar Light | Mo |  | Cu2ZnSnS4 |  |  | 2000 |  | 1.5 | CdS | Chemical bath deposition | 75 |  | 2.44 |  |  |  | 0 | Pt |  | Photoelectrochemical | Na2SO4 | 0.1 | 9.5 | -23.08219 | -1.73678
H2 Evolution from Water on Modified Cu2ZnSnS4 Photoelectrode under Solar Light | Mo |  | Cu2ZnSnS4 |  |  | 2000 |  | 1.5 | CdS | Chemical bath deposition | 75 |  | 2.44 |  |  |  | 0 | Pt |  | Photoelectrochemical | Na2SO4 | 0.1 | 9.5 | -22.67317 | -1.71296
H2 Evolution from Water on Modified Cu2ZnSnS4 Photoelectrode under Solar Light | Mo |  | Cu2ZnSnS4 |  |  | 2000 |  | 1.5 | CdS | Chemical bath deposition | 75 |  | 2.44 |  |  |  | 0 | Pt |  | Photoelectrochemical | Na2SO4 | 0.1 | 9.5 | -22.67317 | -1.70819
H2 Evolution from Water on Modified Cu2ZnSnS4 Photoelectrode under Solar Light | Mo |  | Cu2ZnSnS4 |  |  | 2000 |  | 1.5 | CdS | Chemical bath deposition | 75 |  | 2.44 |  |  |  | 0 | Pt |  | Photoelectrochemical | Na2SO4 | 0.1 | 9.5 | -22.4005 | -1.70343
H2 Evolution from Water on Modified Cu2ZnSnS4 Photoelectrode under Solar Light | Mo |  | Cu2ZnSnS4 |  |  | 2000 |  | 1.5 | CdS | Chemical bath deposition | 75 |  | 2.44 |  |  |  | 0 | Pt |  | Photoelectrochemical | Na2SO4 | 0.1 | 9.5 | -22.26416 | -1.69866
H2 Evolution from Water on Modified Cu2ZnSnS4 Photoelectrode under Solar Light | Mo |  | Cu2ZnSnS4 |  |  | 2000 |  | 1.5 | CdS | Chemical bath deposition | 75 |  | 2.44 |  |  |  | 0 | Pt |  | Photoelectrochemical | Na2SO4 | 0.1 | 9.5 | -21.85515 | -1.67484
H2 Evolution from Water on Modified Cu2ZnSnS4 Photoelectrode under Solar Light | Mo |  | Cu2ZnSnS4 |  |  | 2000 |  | 1.5 | CdS | Chemical bath deposition | 75 |  | 2.44 |  |  |  | 0 | Pt |  | Photoelectrochemical | Na2SO4 | 0.1 | 9.5 | -21.71882 | -1.67008
H2 Evolution from Water on Modified Cu2ZnSnS4 Photoelectrode under Solar Light | Mo |  | Cu2ZnSnS4 |  |  | 2000 |  | 1.5 | CdS | Chemical bath deposition | 75 |  | 2.44 |  |  |  | 0 | Pt |  | Photoelectrochemical | Na2SO4 | 0.1 | 9.5 | -21.58248 | -1.66531
H2 Evolution from Water on Modified Cu2ZnSnS4 Photoelectrode under Solar Light | Mo |  | Cu2ZnSnS4 |  |  | 2000 |  | 1.5 | CdS | Chemical bath deposition | 75 |  | 2.44 |  |  |  | 0 | Pt |  | Photoelectrochemical | Na2SO4 | 0.1 | 9.5 | -20.62812 | -1.63196
H2 Evolution from Water on Modified Cu2ZnSnS4 Photoelectrode under Solar Light | Mo |  | Cu2ZnSnS4 |  |  | 2000 |  | 1.5 | CdS | Chemical bath deposition | 75 |  | 2.44 |  |  |  | 0 | Pt |  | Photoelectrochemical | Na2SO4 | 0.1 | 9.5 | -20.35544 | -1.62719
H2 Evolution from Water on Modified Cu2ZnSnS4 Photoelectrode under Solar Light | Mo |  | Cu2ZnSnS4 |  |  | 2000 |  | 1.5 | CdS | Chemical bath deposition | 75 |  | 2.44 |  |  |  | 0 | Pt |  | Photoelectrochemical | Na2SO4 | 0.1 | 9.5 | -19.53742 | -1.60337
H2 Evolution from Water on Modified Cu2ZnSnS4 Photoelectrode under Solar Light | Mo |  | Cu2ZnSnS4 |  |  | 2000 |  | 1.5 | CdS | Chemical bath deposition | 75 |  | 2.44 |  |  |  | 0 | Pt |  | Photoelectrochemical | Na2SO4 | 0.1 | 9.5 | -19.53742 | -1.59861
H2 Evolution from Water on Modified Cu2ZnSnS4 Photoelectrode under Solar Light | Mo |  | Cu2ZnSnS4 |  |  | 2000 |  | 1.5 | CdS | Chemical bath deposition | 75 |  | 2.44 |  |  |  | 0 | Pt |  | Photoelectrochemical | Na2SO4 | 0.1 | 9.5 | -19.40108 | -1.59384
H2 Evolution from Water on Modified Cu2ZnSnS4 Photoelectrode under Solar Light | Mo |  | Cu2ZnSnS4 |  |  | 2000 |  | 1.5 | CdS | Chemical bath deposition | 75 |  | 2.44 |  |  |  | 0 | Pt |  | Photoelectrochemical | Na2SO4 | 0.1 | 9.5 | -19.26475 | -1.58908
H2 Evolution from Water on Modified Cu2ZnSnS4 Photoelectrode under Solar Light | Mo |  | Cu2ZnSnS4 |  |  | 2000 |  | 1.5 | CdS | Chemical bath deposition | 75 |  | 2.44 |  |  |  | 0 | Pt |  | Photoelectrochemical | Na2SO4 | 0.1 | 9.5 | -18.44673 | -1.57002
H2 Evolution from Water on Modified Cu2ZnSnS4 Photoelectrode under Solar Light | Mo |  | Cu2ZnSnS4 |  |  | 2000 |  | 1.5 | CdS | Chemical bath deposition | 75 |  | 2.44 |  |  |  | 0 | Pt |  | Photoelectrochemical | Na2SO4 | 0.1 | 9.5 | -18.03771 | -1.55572
H2 Evolution from Water on Modified Cu2ZnSnS4 Photoelectrode under Solar Light | Mo |  | Cu2ZnSnS4 |  |  | 2000 |  | 1.5 | CdS | Chemical bath deposition | 75 |  | 2.44 |  |  |  | 0 | Pt |  | Photoelectrochemical | Na2SO4 | 0.1 | 9.5 | -16.81068 | -1.52714
H2 Evolution from Water on Modified Cu2ZnSnS4 Photoelectrode under Solar Light | Mo |  | Cu2ZnSnS4 |  |  | 2000 |  | 1.5 | CdS | Chemical bath deposition | 75 |  | 2.44 |  |  |  | 0 | Pt |  | Photoelectrochemical | Na2SO4 | 0.1 | 9.5 | -16.81068 | -1.52237
H2 Evolution from Water on Modified Cu2ZnSnS4 Photoelectrode under Solar Light | Mo |  | Cu2ZnSnS4 |  |  | 2000 |  | 1.5 | CdS | Chemical bath deposition | 75 |  | 2.44 |  |  |  | 0 | Pt |  | Photoelectrochemical | Na2SO4 | 0.1 | 9.5 | -16.67434 | -1.51761
H2 Evolution from Water on Modified Cu2ZnSnS4 Photoelectrode under Solar Light | Mo |  | Cu2ZnSnS4 |  |  | 2000 |  | 1.5 | CdS | Chemical bath deposition | 75 |  | 2.44 |  |  |  | 0 | Pt |  | Photoelectrochemical | Na2SO4 | 0.1 | 9.5 | -15.17463 | -1.48902
H2 Evolution from Water on Modified Cu2ZnSnS4 Photoelectrode under Solar Light | Mo |  | Cu2ZnSnS4 |  |  | 2000 |  | 1.5 | CdS | Chemical bath deposition | 75 |  | 2.44 |  |  |  | 0 | Pt |  | Photoelectrochemical | Na2SO4 | 0.1 | 9.5 | -15.44731 | -1.48425
H2 Evolution from Water on Modified Cu2ZnSnS4 Photoelectrode under Solar Light | Mo |  | Cu2ZnSnS4 |  |  | 2000 |  | 1.5 | CdS | Chemical bath deposition | 75 |  | 2.44 |  |  |  | 0 | Pt |  | Photoelectrochemical | Na2SO4 | 0.1 | 9.5 | -15.0383 | -1.47949
H2 Evolution from Water on Modified Cu2ZnSnS4 Photoelectrode under Solar Light | Mo |  | Cu2ZnSnS4 |  |  | 2000 |  | 1.5 | CdS | Chemical bath deposition | 75 |  | 2.44 |  |  |  | 0 | Pt |  | Photoelectrochemical | Na2SO4 | 0.1 | 9.5 | -14.90196 | -1.47473
H2 Evolution from Water on Modified Cu2ZnSnS4 Photoelectrode under Solar Light | Mo |  | Cu2ZnSnS4 |  |  | 2000 |  | 1.5 | CdS | Chemical bath deposition | 75 |  | 2.44 |  |  |  | 0 | Pt |  | Photoelectrochemical | Na2SO4 | 0.1 | 9.5 | -14.62929 | -1.46996
H2 Evolution from Water on Modified Cu2ZnSnS4 Photoelectrode under Solar Light | Mo |  | Cu2ZnSnS4 |  |  | 2000 |  | 1.5 | CdS | Chemical bath deposition | 75 |  | 2.44 |  |  |  | 0 | Pt |  | Photoelectrochemical | Na2SO4 | 0.1 | 9.5 | -13.53859 | -1.4509
H2 Evolution from Water on Modified Cu2ZnSnS4 Photoelectrode under Solar Light | Mo |  | Cu2ZnSnS4 |  |  | 2000 |  | 1.5 | CdS | Chemical bath deposition | 75 |  | 2.44 |  |  |  | 0 | Pt |  | Photoelectrochemical | Na2SO4 | 0.1 | 9.5 | -13.81126 | -1.44614
H2 Evolution from Water on Modified Cu2ZnSnS4 Photoelectrode under Solar Light | Mo |  | Cu2ZnSnS4 |  |  | 2000 |  | 1.5 | CdS | Chemical bath deposition | 75 |  | 2.44 |  |  |  | 0 | Pt |  | Photoelectrochemical | Na2SO4 | 0.1 | 9.5 | -13.67493 | -1.44137
H2 Evolution from Water on Modified Cu2ZnSnS4 Photoelectrode under Solar Light | Mo |  | Cu2ZnSnS4 |  |  | 2000 |  | 1.5 | CdS | Chemical bath deposition | 75 |  | 2.44 |  |  |  | 0 | Pt |  | Photoelectrochemical | Na2SO4 | 0.1 | 9.5 | -13.40225 | -1.43661
H2 Evolution from Water on Modified Cu2ZnSnS4 Photoelectrode under Solar Light | Mo |  | Cu2ZnSnS4 |  |  | 2000 |  | 1.5 | CdS | Chemical bath deposition | 75 |  | 2.44 |  |  |  | 0 | Pt |  | Photoelectrochemical | Na2SO4 | 0.1 | 9.5 | -13.26592 | -1.43184
H2 Evolution from Water on Modified Cu2ZnSnS4 Photoelectrode under Solar Light | Mo |  | Cu2ZnSnS4 |  |  | 2000 |  | 1.5 | CdS | Chemical bath deposition | 75 |  | 2.44 |  |  |  | 0 | Pt |  | Photoelectrochemical | Na2SO4 | 0.1 | 9.5 | -12.44789 | -1.41279
H2 Evolution from Water on Modified Cu2ZnSnS4 Photoelectrode under Solar Light | Mo |  | Cu2ZnSnS4 |  |  | 2000 |  | 1.5 | CdS | Chemical bath deposition | 75 |  | 2.44 |  |  |  | 0 | Pt |  | Photoelectrochemical | Na2SO4 | 0.1 | 9.5 | -12.31156 | -1.40802
H2 Evolution from Water on Modified Cu2ZnSnS4 Photoelectrode under Solar Light | Mo |  | Cu2ZnSnS4 |  |  | 2000 |  | 1.5 | CdS | Chemical bath deposition | 75 |  | 2.44 |  |  |  | 0 | Pt |  | Photoelectrochemical | Na2SO4 | 0.1 | 9.5 | -12.31156 | -1.40326
H2 Evolution from Water on Modified Cu2ZnSnS4 Photoelectrode under Solar Light | Mo |  | Cu2ZnSnS4 |  |  | 2000 |  | 1.5 | CdS | Chemical bath deposition | 75 |  | 2.44 |  |  |  | 0 | Pt |  | Photoelectrochemical | Na2SO4 | 0.1 | 9.5 | -12.03888 | -1.39849
H2 Evolution from Water on Modified Cu2ZnSnS4 Photoelectrode under Solar Light | Mo |  | Cu2ZnSnS4 |  |  | 2000 |  | 1.5 | CdS | Chemical bath deposition | 75 |  | 2.44 |  |  |  | 0 | Pt |  | Photoelectrochemical | Na2SO4 | 0.1 | 9.5 | -10.81185 | -1.37467
H2 Evolution from Water on Modified Cu2ZnSnS4 Photoelectrode under Solar Light | Mo |  | Cu2ZnSnS4 |  |  | 2000 |  | 1.5 | CdS | Chemical bath deposition | 75 |  | 2.44 |  |  |  | 0 | Pt |  | Photoelectrochemical | Na2SO4 | 0.1 | 9.5 | -10.94819 | -1.3699
H2 Evolution from Water on Modified Cu2ZnSnS4 Photoelectrode under Solar Light | Mo |  | Cu2ZnSnS4 |  |  | 2000 |  | 1.5 | CdS | Chemical bath deposition | 75 |  | 2.44 |  |  |  | 0 | Pt |  | Photoelectrochemical | Na2SO4 | 0.1 | 9.5 | -10.81185 | -1.36514
H2 Evolution from Water on Modified Cu2ZnSnS4 Photoelectrode under Solar Light | Mo |  | Cu2ZnSnS4 |  |  | 2000 |  | 1.5 | CdS | Chemical bath deposition | 75 |  | 2.44 |  |  |  | 0 | Pt |  | Photoelectrochemical | Na2SO4 | 0.1 | 9.5 | -10.40284 | -1.36037
H2 Evolution from Water on Modified Cu2ZnSnS4 Photoelectrode under Solar Light | Mo |  | Cu2ZnSnS4 |  |  | 2000 |  | 1.5 | CdS | Chemical bath deposition | 75 |  | 2.44 |  |  |  | 0 | Pt |  | Photoelectrochemical | Na2SO4 | 0.1 | 9.5 | -9.85749 | -1.33655
H2 Evolution from Water on Modified Cu2ZnSnS4 Photoelectrode under Solar Light | Mo |  | Cu2ZnSnS4 |  |  | 2000 |  | 1.5 | CdS | Chemical bath deposition | 75 |  | 2.44 |  |  |  | 0 | Pt |  | Photoelectrochemical | Na2SO4 | 0.1 | 9.5 | -9.85749 | -1.33179
H2 Evolution from Water on Modified Cu2ZnSnS4 Photoelectrode under Solar Light | Mo |  | Cu2ZnSnS4 |  |  | 2000 |  | 1.5 | CdS | Chemical bath deposition | 75 |  | 2.44 |  |  |  | 0 | Pt |  | Photoelectrochemical | Na2SO4 | 0.1 | 9.5 | -9.44848 | -1.32702
H2 Evolution from Water on Modified Cu2ZnSnS4 Photoelectrode under Solar Light | Mo |  | Cu2ZnSnS4 |  |  | 2000 |  | 1.5 | CdS | Chemical bath deposition | 75 |  | 2.44 |  |  |  | 0 | Pt |  | Photoelectrochemical | Na2SO4 | 0.1 | 9.5 | -9.1758 | -1.32226
H2 Evolution from Water on Modified Cu2ZnSnS4 Photoelectrode under Solar Light | Mo |  | Cu2ZnSnS4 |  |  | 2000 |  | 1.5 | CdS | Chemical bath deposition | 75 |  | 2.44 |  |  |  | 0 | Pt |  | Photoelectrochemical | Na2SO4 | 0.1 | 9.5 | -8.76679 | -1.29843
H2 Evolution from Water on Modified Cu2ZnSnS4 Photoelectrode under Solar Light | Mo |  | Cu2ZnSnS4 |  |  | 2000 |  | 1.5 | CdS | Chemical bath deposition | 75 |  | 2.44 |  |  |  | 0 | Pt |  | Photoelectrochemical | Na2SO4 | 0.1 | 9.5 | -8.76679 | -1.29367
H2 Evolution from Water on Modified Cu2ZnSnS4 Photoelectrode under Solar Light | Mo |  | Cu2ZnSnS4 |  |  | 2000 |  | 1.5 | CdS | Chemical bath deposition | 75 |  | 2.44 |  |  |  | 0 | Pt |  | Photoelectrochemical | Na2SO4 | 0.1 | 9.5 | -8.49412 | -1.28891
H2 Evolution from Water on Modified Cu2ZnSnS4 Photoelectrode under Solar Light | Mo |  | Cu2ZnSnS4 |  |  | 2000 |  | 1.5 | CdS | Chemical bath deposition | 75 |  | 2.44 |  |  |  | 0 | Pt |  | Photoelectrochemical | Na2SO4 | 0.1 | 9.5 | -8.22144 | -1.28414
H2 Evolution from Water on Modified Cu2ZnSnS4 Photoelectrode under Solar Light | Mo |  | Cu2ZnSnS4 |  |  | 2000 |  | 1.5 | CdS | Chemical bath deposition | 75 |  | 2.44 |  |  |  | 0 | Pt |  | Photoelectrochemical | Na2SO4 | 0.1 | 9.5 | -8.22144 | -1.27938
H2 Evolution from Water on Modified Cu2ZnSnS4 Photoelectrode under Solar Light | Mo |  | Cu2ZnSnS4 |  |  | 2000 |  | 1.5 | CdS | Chemical bath deposition | 75 |  | 2.44 |  |  |  | 0 | Pt |  | Photoelectrochemical | Na2SO4 | 0.1 | 9.5 | -7.6761 | -1.26032
H2 Evolution from Water on Modified Cu2ZnSnS4 Photoelectrode under Solar Light | Mo |  | Cu2ZnSnS4 |  |  | 2000 |  | 1.5 | CdS | Chemical bath deposition | 75 |  | 2.44 |  |  |  | 0 | Pt |  | Photoelectrochemical | Na2SO4 | 0.1 | 9.5 | -7.81243 | -1.25555
H2 Evolution from Water on Modified Cu2ZnSnS4 Photoelectrode under Solar Light | Mo |  | Cu2ZnSnS4 |  |  | 2000 |  | 1.5 | CdS | Chemical bath deposition | 75 |  | 2.44 |  |  |  | 0 | Pt |  | Photoelectrochemical | Na2SO4 | 0.1 | 9.5 | -7.53976 | -1.25079
H2 Evolution from Water on Modified Cu2ZnSnS4 Photoelectrode under Solar Light | Mo |  | Cu2ZnSnS4 |  |  | 2000 |  | 1.5 | CdS | Chemical bath deposition | 75 |  | 2.44 |  |  |  | 0 | Pt |  | Photoelectrochemical | Na2SO4 | 0.1 | 9.5 | -7.26708 | -1.24602
H2 Evolution from Water on Modified Cu2ZnSnS4 Photoelectrode under Solar Light | Mo |  | Cu2ZnSnS4 |  |  | 2000 |  | 1.5 | CdS | Chemical bath deposition | 75 |  | 2.44 |  |  |  | 0 | Pt |  | Photoelectrochemical | Na2SO4 | 0.1 | 9.5 | -7.13075 | -1.24126
H2 Evolution from Water on Modified Cu2ZnSnS4 Photoelectrode under Solar Light | Mo |  | Cu2ZnSnS4 |  |  | 2000 |  | 1.5 | CdS | Chemical bath deposition | 75 |  | 2.44 |  |  |  | 0 | Pt |  | Photoelectrochemical | Na2SO4 | 0.1 | 9.5 | -7.13075 | -1.21744
H2 Evolution from Water on Modified Cu2ZnSnS4 Photoelectrode under Solar Light | Mo |  | Cu2ZnSnS4 |  |  | 2000 |  | 1.5 | CdS | Chemical bath deposition | 75 |  | 2.44 |  |  |  | 0 | Pt |  | Photoelectrochemical | Na2SO4 | 0.1 | 9.5 | -6.99441 | -1.21267
H2 Evolution from Water on Modified Cu2ZnSnS4 Photoelectrode under Solar Light | Mo |  | Cu2ZnSnS4 |  |  | 2000 |  | 1.5 | CdS | Chemical bath deposition | 75 |  | 2.44 |  |  |  | 0 | Pt |  | Photoelectrochemical | Na2SO4 | 0.1 | 9.5 | -6.72174 | -1.20791
H2 Evolution from Water on Modified Cu2ZnSnS4 Photoelectrode under Solar Light | Mo |  | Cu2ZnSnS4 |  |  | 2000 |  | 1.5 | CdS | Chemical bath deposition | 75 |  | 2.44 |  |  |  | 0 | Pt |  | Photoelectrochemical | Na2SO4 | 0.1 | 9.5 | -6.5854 | -1.20314
H2 Evolution from Water on Modified Cu2ZnSnS4 Photoelectrode under Solar Light | Mo |  | Cu2ZnSnS4 |  |  | 2000 |  | 1.5 | CdS | Chemical bath deposition | 75 |  | 2.44 |  |  |  | 0 | Pt |  | Photoelectrochemical | Na2SO4 | 0.1 | 9.5 | -6.31272 | -1.18408
H2 Evolution from Water on Modified Cu2ZnSnS4 Photoelectrode under Solar Light | Mo |  | Cu2ZnSnS4 |  |  | 2000 |  | 1.5 | CdS | Chemical bath deposition | 75 |  | 2.44 |  |  |  | 0 | Pt |  | Photoelectrochemical | Na2SO4 | 0.1 | 9.5 | -6.31272 | -1.17455
H2 Evolution from Water on Modified Cu2ZnSnS4 Photoelectrode under Solar Light | Mo |  | Cu2ZnSnS4 |  |  | 2000 |  | 1.5 | CdS | Chemical bath deposition | 75 |  | 2.44 |  |  |  | 0 | Pt |  | Photoelectrochemical | Na2SO4 | 0.1 | 9.5 | -6.04005 | -1.16979
H2 Evolution from Water on Modified Cu2ZnSnS4 Photoelectrode under Solar Light | Mo |  | Cu2ZnSnS4 |  |  | 2000 |  | 1.5 | CdS | Chemical bath deposition | 75 |  | 2.44 |  |  |  | 0 | Pt |  | Photoelectrochemical | Na2SO4 | 0.1 | 9.5 | -6.04005 | -1.16502
H2 Evolution from Water on Modified Cu2ZnSnS4 Photoelectrode under Solar Light | Mo |  | Cu2ZnSnS4 |  |  | 2000 |  | 1.5 | CdS | Chemical bath deposition | 75 |  | 2.44 |  |  |  | 0 | Pt |  | Photoelectrochemical | Na2SO4 | 0.1 | 9.5 | -24.85457 | -0.22639
H2 Evolution from Water on Modified Cu2ZnSnS4 Photoelectrode under Solar Light | Mo |  | Cu2ZnSnS4 |  |  | 2000 |  | 1.5 | CdS | Chemical bath deposition | 75 |  | 2.44 |  |  |  | 0 | Pt |  | Photoelectrochemical | Na2SO4 | 0.1 | 9.5 | -24.71823 | -0.21686
H2 Evolution from Water on Modified Cu2ZnSnS4 Photoelectrode under Solar Light | Mo |  | Cu2ZnSnS4 |  |  | 2000 |  | 1.5 | CdS | Chemical bath deposition | 75 |  | 2.44 |  |  |  | 0 | Pt |  | Photoelectrochemical | Na2SO4 | 0.1 | 9.5 | -22.4005 | -0.13587
H2 Evolution from Water on Modified Cu2ZnSnS4 Photoelectrode under Solar Light | Mo |  | Cu2ZnSnS4 |  |  | 2000 |  | 1.5 | CdS | Chemical bath deposition | 75 |  | 2.44 |  |  |  | 0 | Pt |  | Photoelectrochemical | Na2SO4 | 0.1 | 9.5 | -22.53684 | -0.14539
H2 Evolution from Water on Modified Cu2ZnSnS4 Photoelectrode under Solar Light | Mo |  | Cu2ZnSnS4 |  |  | 2000 |  | 1.5 | CdS | Chemical bath deposition | 75 |  | 2.44 |  |  |  | 0 | Pt |  | Photoelectrochemical | Na2SO4 | 0.1 | 9.5 | -22.26416 | -0.13587
H2 Evolution from Water on Modified Cu2ZnSnS4 Photoelectrode under Solar Light | Mo |  | Cu2ZnSnS4 |  |  | 2000 |  | 1.5 | CdS | Chemical bath deposition | 75 |  | 2.44 |  |  |  | 0 | Pt |  | Photoelectrochemical | Na2SO4 | 0.1 | 9.5 | -23.35486 | -0.18351
H2 Evolution from Water on Modified Cu2ZnSnS4 Photoelectrode under Solar Light | Mo |  | Cu2ZnSnS4 |  |  | 2000 |  | 1.5 | CdS | Chemical bath deposition | 75 |  | 2.44 |  |  |  | 0 | Pt |  | Photoelectrochemical | Na2SO4 | 0.1 | 9.5 | -21.71882 | -0.11204
H2 Evolution from Water on Modified Cu2ZnSnS4 Photoelectrode under Solar Light | Mo |  | Cu2ZnSnS4 |  |  | 2000 |  | 1.5 | CdS | Chemical bath deposition | 75 |  | 2.44 |  |  |  | 0 | Pt |  | Photoelectrochemical | Na2SO4 | 0.1 | 9.5 | -21.71882 | -0.10251
H2 Evolution from Water on Modified Cu2ZnSnS4 Photoelectrode under Solar Light | Mo |  | Cu2ZnSnS4 |  |  | 2000 |  | 1.5 | CdS | Chemical bath deposition | 75 |  | 2.44 |  |  |  | 0 | Pt |  | Photoelectrochemical | Na2SO4 | 0.1 | 9.5 | -20.62812 | -0.0644
H2 Evolution from Water on Modified Cu2ZnSnS4 Photoelectrode under Solar Light | Mo |  | Cu2ZnSnS4 |  |  | 2000 |  | 1.5 | CdS | Chemical bath deposition | 75 |  | 2.44 |  |  |  | 0 | Pt |  | Photoelectrochemical | Na2SO4 | 0.1 | 9.5 | -19.12841 | -0.02151
H2 Evolution from Water on Modified Cu2ZnSnS4 Photoelectrode under Solar Light | Mo |  | Cu2ZnSnS4 |  |  | 2000 |  | 1.5 | CdS | Chemical bath deposition | 75 |  | 2.44 |  |  |  | 0 | Pt |  | Photoelectrochemical | Na2SO4 | 0.1 | 9.5 | -18.7194 | -0.01199
H2 Evolution from Water on Modified Cu2ZnSnS4 Photoelectrode under Solar Light | Mo |  | Cu2ZnSnS4 |  |  | 2000 |  | 1.5 | CdS | Chemical bath deposition | 75 |  | 2.44 |  |  |  | 0 | Pt |  | Photoelectrochemical | Na2SO4 | 0.1 | 9.5 | -17.76504 | 0.0166
H2 Evolution from Water on Modified Cu2ZnSnS4 Photoelectrode under Solar Light | Mo |  | Cu2ZnSnS4 |  |  | 2000 |  | 1.5 | CdS | Chemical bath deposition | 75 |  | 2.44 |  |  |  | 0 | Pt |  | Photoelectrochemical | Na2SO4 | 0.1 | 9.5 | -17.35603 | 0.02613
H2 Evolution from Water on Modified Cu2ZnSnS4 Photoelectrode under Solar Light | Mo |  | Cu2ZnSnS4 |  |  | 2000 |  | 1.5 | CdS | Chemical bath deposition | 75 |  | 2.44 |  |  |  | 0 | Pt |  | Photoelectrochemical | Na2SO4 | 0.1 | 9.5 | -16.26533 | 0.05472
H2 Evolution from Water on Modified Cu2ZnSnS4 Photoelectrode under Solar Light | Mo |  | Cu2ZnSnS4 |  |  | 2000 |  | 1.5 | CdS | Chemical bath deposition | 75 |  | 2.44 |  |  |  | 0 | Pt |  | Photoelectrochemical | Na2SO4 | 0.1 | 9.5 | -15.31097 | 0.06425
H2 Evolution from Water on Modified Cu2ZnSnS4 Photoelectrode under Solar Light | Mo |  | Cu2ZnSnS4 |  |  | 2000 |  | 1.5 | CdS | Chemical bath deposition | 75 |  | 2.44 |  |  |  | 0 | Pt |  | Photoelectrochemical | Na2SO4 | 0.1 | 9.5 | -13.67493 | 0.10237
H2 Evolution from Water on Modified Cu2ZnSnS4 Photoelectrode under Solar Light | Mo |  | Cu2ZnSnS4 |  |  | 2000 |  | 1.5 | CdS | Chemical bath deposition | 75 |  | 2.44 |  |  |  | 0 | Pt |  | Photoelectrochemical | Na2SO4 | 0.1 | 9.5 | -12.99324 | 0.1119
H2 Evolution from Water on Modified Cu2ZnSnS4 Photoelectrode under Solar Light | Mo |  | Cu2ZnSnS4 |  |  | 2000 |  | 1.5 | CdS | Chemical bath deposition | 75 |  | 2.44 |  |  |  | 0 | Pt |  | Photoelectrochemical | Na2SO4 | 0.1 | 9.5 | -11.62987 | 0.14525
H2 Evolution from Water on Modified Cu2ZnSnS4 Photoelectrode under Solar Light | Mo |  | Cu2ZnSnS4 |  |  | 2000 |  | 1.5 | CdS | Chemical bath deposition | 75 |  | 2.44 |  |  |  | 0 | Pt |  | Photoelectrochemical | Na2SO4 | 0.1 | 9.5 | -10.2665 | 0.17384
H2 Evolution from Water on Modified Cu2ZnSnS4 Photoelectrode under Solar Light | Mo |  | Cu2ZnSnS4 |  |  | 2000 |  | 1.5 | CdS | Chemical bath deposition | 75 |  | 2.44 |  |  |  | 0 | Pt |  | Photoelectrochemical | Na2SO4 | 0.1 | 9.5 | -9.85749 | 0.18336
H2 Evolution from Water on Modified Cu2ZnSnS4 Photoelectrode under Solar Light | Mo |  | Cu2ZnSnS4 |  |  | 2000 |  | 1.5 | CdS | Chemical bath deposition | 75 |  | 2.44 |  |  |  | 0 | Pt |  | Photoelectrochemical | Na2SO4 | 0.1 | 9.5 | -7.40342 | 0.22625
H2 Evolution from Water on Modified Cu2ZnSnS4 Photoelectrode under Solar Light | Mo |  | Cu2ZnSnS4 |  |  | 2000 |  | 1.5 | CdS | Chemical bath deposition | 75 |  | 2.44 |  |  |  | 0 | Pt |  | Photoelectrochemical | Na2SO4 | 0.1 | 9.5 | -5.76738 | 0.26436
H2 Evolution from Water on Modified Cu2ZnSnS4 Photoelectrode under Solar Light | Mo |  | Cu2ZnSnS4 |  |  | 2000 |  | 1.5 | CdS | Chemical bath deposition | 75 |  | 2.44 |  |  |  | 0 | Pt |  | Photoelectrochemical | Na2SO4 | 0.1 | 9.5 | -4.67668 | 0.30248
H2 Evolution from Water on Modified Cu2ZnSnS4 Photoelectrode under Solar Light | Mo |  | Cu2ZnSnS4 |  |  | 2000 |  | 1.5 | CdS | Chemical bath deposition | 75 |  | 2.44 |  |  |  | 0 | Pt |  | Photoelectrochemical | Na2SO4 | 0.1 | 9.5 | -4.26767 | 0.31201
H2 Evolution from Water on Modified Cu2ZnSnS4 Photoelectrode under Solar Light | Mo |  | Cu2ZnSnS4 |  |  | 2000 |  | 1.5 | CdS | Chemical bath deposition | 75 |  | 2.44 |  |  |  | 0 | Pt |  | Photoelectrochemical | Na2SO4 | 0.1 | 9.5 | -3.17697 | 0.35013
H2 Evolution from Water on Modified Cu2ZnSnS4 Photoelectrode under Solar Light | Mo |  | Cu2ZnSnS4 |  |  | 2000 |  | 1.5 | CdS | Chemical bath deposition | 75 |  | 2.44 |  |  |  | 0 | Pt |  | Photoelectrochemical | Na2SO4 | 0.1 | 9.5 | -2.49529 | 0.37871
H2 Evolution from Water on Modified Cu2ZnSnS4 Photoelectrode under Solar Light | Mo |  | Cu2ZnSnS4 |  |  | 2000 |  | 1.5 | CdS | Chemical bath deposition | 75 |  | 2.44 |  |  |  | 0 | Pt |  | Photoelectrochemical | Na2SO4 | 0.1 | 9.5 | -2.22261 | 0.38824
H2 Evolution from Water on Modified Cu2ZnSnS4 Photoelectrode under Solar Light | Mo |  | Cu2ZnSnS4 |  |  | 2000 |  | 1.5 | CdS | Chemical bath deposition | 75 |  | 2.44 |  |  |  | 0 | Pt |  | Photoelectrochemical | Na2SO4 | 0.1 | 9.5 | -1.67726 | 0.41683
H2 Evolution from Water on Modified Cu2ZnSnS4 Photoelectrode under Solar Light | Mo |  | Cu2ZnSnS4 |  |  | 2000 |  | 1.5 | CdS | Chemical bath deposition | 75 |  | 2.44 |  |  |  | 0 | Pt |  | Photoelectrochemical | Na2SO4 | 0.1 | 9.5 | -1.54093 | 0.42636
H2 Evolution from Water on Modified Cu2ZnSnS4 Photoelectrode under Solar Light | Mo |  | Cu2ZnSnS4 |  |  | 2000 |  | 1.5 | CdS | Chemical bath deposition | 75 |  | 2.44 |  |  |  | 0 | Pt |  | Photoelectrochemical | Na2SO4 | 0.1 | 9.5 | -1.26825 | 0.45971
H2 Evolution from Water on Modified Cu2ZnSnS4 Photoelectrode under Solar Light | Mo |  | Cu2ZnSnS4 |  |  | 2000 |  | 1.5 | CdS | Chemical bath deposition | 75 |  | 2.44 |  |  |  | 0 | Pt |  | Photoelectrochemical | Na2SO4 | 0.1 | 9.5 | -0.85924 | 0.46924
H2 Evolution from Water on Modified Cu2ZnSnS4 Photoelectrode under Solar Light | Mo |  | Cu2ZnSnS4 |  |  | 2000 |  | 1.5 | CdS | Chemical bath deposition | 75 |  | 2.44 |  |  |  | 0 | Pt |  | Photoelectrochemical | Na2SO4 | 0.1 | 9.5 | -0.58657 | 0.49783
H2 Evolution from Water on Modified Cu2ZnSnS4 Photoelectrode under Solar Light | Mo |  | Cu2ZnSnS4 |  |  | 2000 |  | 1.5 | CdS | Chemical bath deposition | 75 |  | 2.44 |  |  |  | 0 | Pt |  | Photoelectrochemical | Na2SO4 | 0.1 | 9.5 | -0.58657 | 0.50736
H2 Evolution from Water on Modified Cu2ZnSnS4 Photoelectrode under Solar Light | Mo |  | Cu2ZnSnS4 |  |  | 2000 |  | 1.5 | CdS | Chemical bath deposition | 75 |  | 2.44 |  |  |  | 0 | Pt |  | Photoelectrochemical | Na2SO4 | 0.1 | 9.5 | -8.22144 | 0.21195
H2 Evolution from Water on Modified Cu2ZnSnS4 Photoelectrode under Solar Light | Mo |  | Cu2ZnSnS4 |  |  | 2000 |  | 1.5 | CdS | Chemical bath deposition | 75 |  | 2.44 |  |  |  | 0 | Pt |  | Photoelectrochemical | Na2SO4 | 0.1 | 9.5 | -7.94877 | 0.22148
H2 Evolution from Water on Modified Cu2ZnSnS4 Photoelectrode under Solar Light | Mo |  | Cu2ZnSnS4 |  |  | 2000 |  | 1.5 |  |  | 0 | 0 | 0 |  |  |  | 0 | Pt |  | Photoelectrochemical | Na2SO4 | 0.1 | 9.5 | -0.32473 | -0.0246
H2 Evolution from Water on Modified Cu2ZnSnS4 Photoelectrode under Solar Light | Mo |  | Cu2ZnSnS4 |  |  | 2000 |  | 1.5 |  |  | 0 | 0 | 0 |  |  |  | 0 | Pt |  | Photoelectrochemical | Na2SO4 | 0.1 | 9.5 | -0.28329 | -0.01114
H2 Evolution from Water on Modified Cu2ZnSnS4 Photoelectrode under Solar Light | Mo |  | Cu2ZnSnS4 |  |  | 2000 |  | 1.5 |  |  | 0 | 0 | 0 |  |  |  | 0 | Pt |  | Photoelectrochemical | Na2SO4 | 0.1 | 9.5 | -0.13823 | 0.0427
H2 Evolution from Water on Modified Cu2ZnSnS4 Photoelectrode under Solar Light | Mo |  | Cu2ZnSnS4 |  |  | 2000 |  | 1.5 |  |  | 0 | 0 | 0 |  |  |  | 0 | Pt |  | Photoelectrochemical | Na2SO4 | 0.1 | 9.5 | -0.1175 | 0.05617
H2 Evolution from Water on Modified Cu2ZnSnS4 Photoelectrode under Solar Light | Mo |  | Cu2ZnSnS4 |  |  | 2000 |  | 1.5 |  |  | 0 | 0 | 0 |  |  |  | 0 | Pt |  | Photoelectrochemical | Na2SO4 | 0.1 | 9.5 | -0.05533 | 0.08982
H2 Evolution from Water on Modified Cu2ZnSnS4 Photoelectrode under Solar Light | Mo |  | Cu2ZnSnS4 |  |  | 2000 |  | 1.5 |  |  | 0 | 0 | 0 |  |  |  | 0 | Pt |  | Photoelectrochemical | Na2SO4 | 0.1 | 9.5 | -0.06569 | 0.10328
H2 Evolution from Water on Modified Cu2ZnSnS4 Photoelectrode under Solar Light | Mo |  | Cu2ZnSnS4 |  |  | 2000 |  | 1.5 |  |  | 0 | 0 | 0 |  |  |  | 0 | Pt |  | Photoelectrochemical | Na2SO4 | 0.1 | 9.5 | -0.05533 | 0.11674
H2 Evolution from Water on Modified Cu2ZnSnS4 Photoelectrode under Solar Light | Mo |  | Cu2ZnSnS4 |  |  | 2000 |  | 1.5 |  |  | 0 | 0 | 0 |  |  |  | 0 | Pt |  | Photoelectrochemical | Na2SO4 | 0.1 | 9.5 | -0.04497 | 0.15039
H2 Evolution from Water on Modified Cu2ZnSnS4 Photoelectrode under Solar Light | Mo |  | Cu2ZnSnS4 |  |  | 2000 |  | 1.5 |  |  | 0 | 0 | 0 |  |  |  | 0 | Pt |  | Photoelectrochemical | Na2SO4 | 0.1 | 9.5 | -0.03461 | 0.16385
H2 Evolution from Water on Modified Cu2ZnSnS4 Photoelectrode under Solar Light | Mo |  | Cu2ZnSnS4 |  |  | 2000 |  | 1.5 |  |  | 0 | 0 | 0 |  |  |  | 0 | Pt |  | Photoelectrochemical | Na2SO4 | 0.1 | 9.5 | -0.03461 | 0.17731
H2 Evolution from Water on Modified Cu2ZnSnS4 Photoelectrode under Solar Light | Mo |  | Cu2ZnSnS4 |  |  | 2000 |  | 1.5 |  |  | 0 | 0 | 0 |  |  |  | 0 | Pt |  | Photoelectrochemical | Na2SO4 | 0.1 | 9.5 | -0.02425 | 0.19077
H2 Evolution from Water on Modified Cu2ZnSnS4 Photoelectrode under Solar Light | Mo |  | Cu2ZnSnS4 |  |  | 2000 |  | 1.5 |  |  | 0 | 0 | 0 |  |  |  | 0 | Pt |  | Photoelectrochemical | Na2SO4 | 0.1 | 9.5 | -0.00353 | 0.2648
H2 Evolution from Water on Modified Cu2ZnSnS4 Photoelectrode under Solar Light | Mo |  | Cu2ZnSnS4 |  |  | 2000 |  | 1.5 |  |  | 0 | 0 | 0 |  |  |  | 0 | Pt |  | Photoelectrochemical | Na2SO4 | 0.1 | 9.5 | -0.02425 | 0.27827
H2 Evolution from Water on Modified Cu2ZnSnS4 Photoelectrode under Solar Light | Mo |  | Cu2ZnSnS4 |  |  | 2000 |  | 1.5 |  |  | 0 | 0 | 0 |  |  |  | 0 | Pt |  | Photoelectrochemical | Na2SO4 | 0.1 | 9.5 | -0.02425 | 0.29173
H2 Evolution from Water on Modified Cu2ZnSnS4 Photoelectrode under Solar Light | Mo |  | Cu2ZnSnS4 |  |  | 2000 |  | 1.5 |  |  | 0 | 0 | 0 |  |  |  | 0 | Pt |  | Photoelectrochemical | Na2SO4 | 0.1 | 9.5 | -0.00353 | 0.30519
H2 Evolution from Water on Modified Cu2ZnSnS4 Photoelectrode under Solar Light | Mo |  | Cu2ZnSnS4 |  |  | 2000 |  | 1.5 |  |  | 0 | 0 | 0 |  |  |  | 0 | Pt |  | Photoelectrochemical | Na2SO4 | 0.1 | 9.5 | -0.64594 | -0.07844
H2 Evolution from Water on Modified Cu2ZnSnS4 Photoelectrode under Solar Light | Mo |  | Cu2ZnSnS4 |  |  | 2000 |  | 1.5 |  |  | 0 | 0 | 0 |  |  |  | 0 | Pt |  | Photoelectrochemical | Na2SO4 | 0.1 | 9.5 | -0.59413 | -0.06498
Environmentally friendly Cu2ZnSnS4-based photocathode modified with a ZnS protection layer for efficient solar water splitting | Mo |  | Cu2ZnSnS4 |  | Spray pyrolysis deposition | 1200 | 500 | 1.45 | CdS | Chemical bath deposition | 500 |  | 2.4 |  |  |  | 0 | Pt |  | Photoelectrochemical | Na2HPO4 | 0.2 | 6.5 | -0.12108 | 0.27028
Environmentally friendly Cu2ZnSnS4-based photocathode modified with a ZnS protection layer for efficient solar water splitting | Mo |  | Cu2ZnSnS4 |  | Spray pyrolysis deposition | 1200 | 500 | 1.45 | CdS | Chemical bath deposition | 500 |  | 2.4 |  |  |  | 0 | Pt |  | Photoelectrochemical | Na2HPO4 | 0.2 | 6.5 | -0.04858 | 0.13601
Environmentally friendly Cu2ZnSnS4-based photocathode modified with a ZnS protection layer for efficient solar water splitting | Mo |  | Cu2ZnSnS4 |  | Spray pyrolysis deposition | 1200 | 500 | 1.45 | CdS | Chemical bath deposition | 500 |  | 2.4 |  |  |  | 0 | Pt |  | Photoelectrochemical | Na2HPO4 | 0.2 | 6.5 | 0.24142 | 0.18667
Environmentally friendly Cu2ZnSnS4-based photocathode modified with a ZnS protection layer for efficient solar water splitting | Mo |  | Cu2ZnSnS4 |  | Spray pyrolysis deposition | 1200 | 500 | 1.45 | CdS | Chemical bath deposition | 500 |  | 2.4 |  |  |  | 0 | Pt |  | Photoelectrochemical | Na2HPO4 | 0.2 | 6.5 | -6.21107 | -0.09707
Environmentally friendly Cu2ZnSnS4-based photocathode modified with a ZnS protection layer for efficient solar water splitting | Mo |  | Cu2ZnSnS4 |  | Spray pyrolysis deposition | 1200 | 500 | 1.45 | CdS | Chemical bath deposition | 500 |  | 2.4 |  |  |  | 0 | Pt |  | Photoelectrochemical | Na2HPO4 | 0.2 | 6.5 | -6.21107 | -0.09201
Environmentally friendly Cu2ZnSnS4-based photocathode modified with a ZnS protection layer for efficient solar water splitting | Mo |  | Cu2ZnSnS4 |  | Spray pyrolysis deposition | 1200 | 500 | 1.45 | CdS | Chemical bath deposition | 500 |  | 2.4 |  |  |  | 0 | Pt |  | Photoelectrochemical | Na2HPO4 | 0.2 | 6.5 | -6.13857 | -0.08694
Environmentally friendly Cu2ZnSnS4-based photocathode modified with a ZnS protection layer for efficient solar water splitting | Mo |  | Cu2ZnSnS4 |  | Spray pyrolysis deposition | 1200 | 500 | 1.45 | CdS | Chemical bath deposition | 500 |  | 2.4 |  |  |  | 0 | Pt |  | Photoelectrochemical | Na2HPO4 | 0.2 | 6.5 | -5.84857 | -0.06921
Environmentally friendly Cu2ZnSnS4-based photocathode modified with a ZnS protection layer for efficient solar water splitting | Mo |  | Cu2ZnSnS4 |  | Spray pyrolysis deposition | 1200 | 500 | 1.45 | CdS | Chemical bath deposition | 500 |  | 2.4 |  |  |  | 0 | Pt |  | Photoelectrochemical | Na2HPO4 | 0.2 | 6.5 | -5.92107 | -0.06414
Environmentally friendly Cu2ZnSnS4-based photocathode modified with a ZnS protection layer for efficient solar water splitting | Mo |  | Cu2ZnSnS4 |  | Spray pyrolysis deposition | 1200 | 500 | 1.45 | CdS | Chemical bath deposition | 500 |  | 2.4 |  |  |  | 0 | Pt |  | Photoelectrochemical | Na2HPO4 | 0.2 | 6.5 | -5.84857 | -0.05907
Environmentally friendly Cu2ZnSnS4-based photocathode modified with a ZnS protection layer for efficient solar water splitting | Mo |  | Cu2ZnSnS4 |  | Spray pyrolysis deposition | 1200 | 500 | 1.45 | CdS | Chemical bath deposition | 500 |  | 2.4 |  |  |  | 0 | Pt |  | Photoelectrochemical | Na2HPO4 | 0.2 | 6.5 | -5.77607 | -0.054
Environmentally friendly Cu2ZnSnS4-based photocathode modified with a ZnS protection layer for efficient solar water splitting | Mo |  | Cu2ZnSnS4 |  | Spray pyrolysis deposition | 1200 | 500 | 1.45 | CdS | Chemical bath deposition | 500 |  | 2.4 |  |  |  | 0 | Pt |  | Photoelectrochemical | Na2HPO4 | 0.2 | 6.5 | -5.77607 | -0.04894
Environmentally friendly Cu2ZnSnS4-based photocathode modified with a ZnS protection layer for efficient solar water splitting | Mo |  | Cu2ZnSnS4 |  | Spray pyrolysis deposition | 1200 | 500 | 1.45 | CdS | Chemical bath deposition | 500 |  | 2.4 |  |  |  | 0 | Pt |  | Photoelectrochemical | Na2HPO4 | 0.2 | 6.5 | -5.77607 | -0.04387
Environmentally friendly Cu2ZnSnS4-based photocathode modified with a ZnS protection layer for efficient solar water splitting | Mo |  | Cu2ZnSnS4 |  | Spray pyrolysis deposition | 1200 | 500 | 1.45 | CdS | Chemical bath deposition | 500 |  | 2.4 |  |  |  | 0 | Pt |  | Photoelectrochemical | Na2HPO4 | 0.2 | 6.5 | -5.55857 | -0.02614
Environmentally friendly Cu2ZnSnS4-based photocathode modified with a ZnS protection layer for efficient solar water splitting | Mo |  | Cu2ZnSnS4 |  | Spray pyrolysis deposition | 1200 | 500 | 1.45 | CdS | Chemical bath deposition | 500 |  | 2.4 |  |  |  | 0 | Pt |  | Photoelectrochemical | Na2HPO4 | 0.2 | 6.5 | -5.63107 | -0.02107
Environmentally friendly Cu2ZnSnS4-based photocathode modified with a ZnS protection layer for efficient solar water splitting | Mo |  | Cu2ZnSnS4 |  | Spray pyrolysis deposition | 1200 | 500 | 1.45 | CdS | Chemical bath deposition | 500 |  | 2.4 |  |  |  | 0 | Pt |  | Photoelectrochemical | Na2HPO4 | 0.2 | 6.5 | -5.55857 | -0.016
Environmentally friendly Cu2ZnSnS4-based photocathode modified with a ZnS protection layer for efficient solar water splitting | Mo |  | Cu2ZnSnS4 |  | Spray pyrolysis deposition | 1200 | 500 | 1.45 | CdS | Chemical bath deposition | 500 |  | 2.4 |  |  |  | 0 | Pt |  | Photoelectrochemical | Na2HPO4 | 0.2 | 6.5 | -5.55857 | -0.01094
Environmentally friendly Cu2ZnSnS4-based photocathode modified with a ZnS protection layer for efficient solar water splitting | Mo |  | Cu2ZnSnS4 |  | Spray pyrolysis deposition | 1200 | 500 | 1.45 | CdS | Chemical bath deposition | 500 |  | 2.4 |  |  |  | 0 | Pt |  | Photoelectrochemical | Na2HPO4 | 0.2 | 6.5 | -5.48607 | -0.00587
Environmentally friendly Cu2ZnSnS4-based photocathode modified with a ZnS protection layer for efficient solar water splitting | Mo |  | Cu2ZnSnS4 |  | Spray pyrolysis deposition | 1200 | 500 | 1.45 | CdS | Chemical bath deposition | 500 |  | 2.4 |  |  |  | 0 | Pt |  | Photoelectrochemical | Na2HPO4 | 0.2 | 6.5 | -5.05107 | 0.01947
Environmentally friendly Cu2ZnSnS4-based photocathode modified with a ZnS protection layer for efficient solar water splitting | Mo |  | Cu2ZnSnS4 |  | Spray pyrolysis deposition | 1200 | 500 | 1.45 | CdS | Chemical bath deposition | 500 |  | 2.4 |  |  |  | 0 | Pt |  | Photoelectrochemical | Na2HPO4 | 0.2 | 6.5 | -5.19607 | 0.02453
Environmentally friendly Cu2ZnSnS4-based photocathode modified with a ZnS protection layer for efficient solar water splitting | Mo |  | Cu2ZnSnS4 |  | Spray pyrolysis deposition | 1200 | 500 | 1.45 | CdS | Chemical bath deposition | 500 |  | 2.4 |  |  |  | 0 | Pt |  | Photoelectrochemical | Na2HPO4 | 0.2 | 6.5 | -5.12357 | 0.0296
Environmentally friendly Cu2ZnSnS4-based photocathode modified with a ZnS protection layer for efficient solar water splitting | Mo |  | Cu2ZnSnS4 |  | Spray pyrolysis deposition | 1200 | 500 | 1.45 | CdS | Chemical bath deposition | 500 |  | 2.4 |  |  |  | 0 | Pt |  | Photoelectrochemical | Na2HPO4 | 0.2 | 6.5 | -5.12357 | 0.03467
Environmentally friendly Cu2ZnSnS4-based photocathode modified with a ZnS protection layer for efficient solar water splitting | Mo |  | Cu2ZnSnS4 |  | Spray pyrolysis deposition | 1200 | 500 | 1.45 | CdS | Chemical bath deposition | 500 |  | 2.4 |  |  |  | 0 | Pt |  | Photoelectrochemical | Na2HPO4 | 0.2 | 6.5 | -5.05107 | 0.03973
Environmentally friendly Cu2ZnSnS4-based photocathode modified with a ZnS protection layer for efficient solar water splitting | Mo |  | Cu2ZnSnS4 |  | Spray pyrolysis deposition | 1200 | 500 | 1.45 | CdS | Chemical bath deposition | 500 |  | 2.4 |  |  |  | 0 | Pt |  | Photoelectrochemical | Na2HPO4 | 0.2 | 6.5 | -4.83357 | 0.05747
Environmentally friendly Cu2ZnSnS4-based photocathode modified with a ZnS protection layer for efficient solar water splitting | Mo |  | Cu2ZnSnS4 |  | Spray pyrolysis deposition | 1200 | 500 | 1.45 | CdS | Chemical bath deposition | 500 |  | 2.4 |  |  |  | 0 | Pt |  | Photoelectrochemical | Na2HPO4 | 0.2 | 6.5 | -4.83357 | 0.06253
Environmentally friendly Cu2ZnSnS4-based photocathode modified with a ZnS protection layer for efficient solar water splitting | Mo |  | Cu2ZnSnS4 |  | Spray pyrolysis deposition | 1200 | 500 | 1.45 | CdS | Chemical bath deposition | 500 |  | 2.4 |  |  |  | 0 | Pt |  | Photoelectrochemical | Na2HPO4 | 0.2 | 6.5 | -4.90607 | 0.0676
Environmentally friendly Cu2ZnSnS4-based photocathode modified with a ZnS protection layer for efficient solar water splitting | Mo |  | Cu2ZnSnS4 |  | Spray pyrolysis deposition | 1200 | 500 | 1.45 | CdS | Chemical bath deposition | 500 |  | 2.4 |  |  |  | 0 | Pt |  | Photoelectrochemical | Na2HPO4 | 0.2 | 6.5 | -4.83357 | 0.07267
Environmentally friendly Cu2ZnSnS4-based photocathode modified with a ZnS protection layer for efficient solar water splitting | Mo |  | Cu2ZnSnS4 |  | Spray pyrolysis deposition | 1200 | 500 | 1.45 | CdS | Chemical bath deposition | 500 |  | 2.4 |  |  |  | 0 | Pt |  | Photoelectrochemical | Na2HPO4 | 0.2 | 6.5 | -4.83357 | 0.07774
Environmentally friendly Cu2ZnSnS4-based photocathode modified with a ZnS protection layer for efficient solar water splitting | Mo |  | Cu2ZnSnS4 |  | Spray pyrolysis deposition | 1200 | 500 | 1.45 | CdS | Chemical bath deposition | 500 |  | 2.4 |  |  |  | 0 | Pt |  | Photoelectrochemical | Na2HPO4 | 0.2 | 6.5 | -4.76107 | 0.0828
Environmentally friendly Cu2ZnSnS4-based photocathode modified with a ZnS protection layer for efficient solar water splitting | Mo |  | Cu2ZnSnS4 |  | Spray pyrolysis deposition | 1200 | 500 | 1.45 | CdS | Chemical bath deposition | 500 |  | 2.4 |  |  |  | 0 | Pt |  | Photoelectrochemical | Na2HPO4 | 0.2 | 6.5 | -4.76107 | 0.08787
Environmentally friendly Cu2ZnSnS4-based photocathode modified with a ZnS protection layer for efficient solar water splitting | Mo |  | Cu2ZnSnS4 |  | Spray pyrolysis deposition | 1200 | 500 | 1.45 | CdS | Chemical bath deposition | 500 |  | 2.4 |  |  |  | 0 | Pt |  | Photoelectrochemical | Na2HPO4 | 0.2 | 6.5 | -4.47107 | 0.1056
Environmentally friendly Cu2ZnSnS4-based photocathode modified with a ZnS protection layer for efficient solar water splitting | Mo |  | Cu2ZnSnS4 |  | Spray pyrolysis deposition | 1200 | 500 | 1.45 | CdS | Chemical bath deposition | 500 |  | 2.4 |  |  |  | 0 | Pt |  | Photoelectrochemical | Na2HPO4 | 0.2 | 6.5 | -4.54357 | 0.11067
Environmentally friendly Cu2ZnSnS4-based photocathode modified with a ZnS protection layer for efficient solar water splitting | Mo |  | Cu2ZnSnS4 |  | Spray pyrolysis deposition | 1200 | 500 | 1.45 | CdS | Chemical bath deposition | 500 |  | 2.4 |  |  |  | 0 | Pt |  | Photoelectrochemical | Na2HPO4 | 0.2 | 6.5 | -4.47107 | 0.11574
Environmentally friendly Cu2ZnSnS4-based photocathode modified with a ZnS protection layer for efficient solar water splitting | Mo |  | Cu2ZnSnS4 |  | Spray pyrolysis deposition | 1200 | 500 | 1.45 | CdS | Chemical bath deposition | 500 |  | 2.4 |  |  |  | 0 | Pt |  | Photoelectrochemical | Na2HPO4 | 0.2 | 6.5 | -4.39857 | 0.1208
Environmentally friendly Cu2ZnSnS4-based photocathode modified with a ZnS protection layer for efficient solar water splitting | Mo |  | Cu2ZnSnS4 |  | Spray pyrolysis deposition | 1200 | 500 | 1.45 | CdS | Chemical bath deposition | 500 |  | 2.4 |  |  |  | 0 | Pt |  | Photoelectrochemical | Na2HPO4 | 0.2 | 6.5 | -4.39857 | 0.12587
Environmentally friendly Cu2ZnSnS4-based photocathode modified with a ZnS protection layer for efficient solar water splitting | Mo |  | Cu2ZnSnS4 |  | Spray pyrolysis deposition | 1200 | 500 | 1.45 | CdS | Chemical bath deposition | 500 |  | 2.4 |  |  |  | 0 | Pt |  | Photoelectrochemical | Na2HPO4 | 0.2 | 6.5 | -4.32607 | 0.13094
Environmentally friendly Cu2ZnSnS4-based photocathode modified with a ZnS protection layer for efficient solar water splitting | Mo |  | Cu2ZnSnS4 |  | Spray pyrolysis deposition | 1200 | 500 | 1.45 | CdS | Chemical bath deposition | 500 |  | 2.4 |  |  |  | 0 | Pt |  | Photoelectrochemical | Na2HPO4 | 0.2 | 6.5 | -4.10857 | 0.14867
Environmentally friendly Cu2ZnSnS4-based photocathode modified with a ZnS protection layer for efficient solar water splitting | Mo |  | Cu2ZnSnS4 |  | Spray pyrolysis deposition | 1200 | 500 | 1.45 | CdS | Chemical bath deposition | 500 |  | 2.4 |  |  |  | 0 | Pt |  | Photoelectrochemical | Na2HPO4 | 0.2 | 6.5 | -4.18107 | 0.15374
Environmentally friendly Cu2ZnSnS4-based photocathode modified with a ZnS protection layer for efficient solar water splitting | Mo |  | Cu2ZnSnS4 |  | Spray pyrolysis deposition | 1200 | 500 | 1.45 | CdS | Chemical bath deposition | 500 |  | 2.4 |  |  |  | 0 | Pt |  | Photoelectrochemical | Na2HPO4 | 0.2 | 6.5 | -4.18107 | 0.15881
Environmentally friendly Cu2ZnSnS4-based photocathode modified with a ZnS protection layer for efficient solar water splitting | Mo |  | Cu2ZnSnS4 |  | Spray pyrolysis deposition | 1200 | 500 | 1.45 | CdS | Chemical bath deposition | 500 |  | 2.4 |  |  |  | 0 | Pt |  | Photoelectrochemical | Na2HPO4 | 0.2 | 6.5 | -4.10857 | 0.16387
Environmentally friendly Cu2ZnSnS4-based photocathode modified with a ZnS protection layer for efficient solar water splitting | Mo |  | Cu2ZnSnS4 |  | Spray pyrolysis deposition | 1200 | 500 | 1.45 | CdS | Chemical bath deposition | 500 |  | 2.4 |  |  |  | 0 | Pt |  | Photoelectrochemical | Na2HPO4 | 0.2 | 6.5 | -4.10857 | 0.16894
Environmentally friendly Cu2ZnSnS4-based photocathode modified with a ZnS protection layer for efficient solar water splitting | Mo |  | Cu2ZnSnS4 |  | Spray pyrolysis deposition | 1200 | 500 | 1.45 | CdS | Chemical bath deposition | 500 |  | 2.4 |  |  |  | 0 | Pt |  | Photoelectrochemical | Na2HPO4 | 0.2 | 6.5 | -4.03607 | 0.17401
Environmentally friendly Cu2ZnSnS4-based photocathode modified with a ZnS protection layer for efficient solar water splitting | Mo |  | Cu2ZnSnS4 |  | Spray pyrolysis deposition | 1200 | 500 | 1.45 | CdS | Chemical bath deposition | 500 |  | 2.4 |  |  |  | 0 | Pt |  | Photoelectrochemical | Na2HPO4 | 0.2 | 6.5 | -3.81857 | 0.19428
Environmentally friendly Cu2ZnSnS4-based photocathode modified with a ZnS protection layer for efficient solar water splitting | Mo |  | Cu2ZnSnS4 |  | Spray pyrolysis deposition | 1200 | 500 | 1.45 | CdS | Chemical bath deposition | 500 |  | 2.4 |  |  |  | 0 | Pt |  | Photoelectrochemical | Na2HPO4 | 0.2 | 6.5 | -3.89107 | 0.19934
Environmentally friendly Cu2ZnSnS4-based photocathode modified with a ZnS protection layer for efficient solar water splitting | Mo |  | Cu2ZnSnS4 |  | Spray pyrolysis deposition | 1200 | 500 | 1.45 | CdS | Chemical bath deposition | 500 |  | 2.4 |  |  |  | 0 | Pt |  | Photoelectrochemical | Na2HPO4 | 0.2 | 6.5 | -3.81857 | 0.20441
Environmentally friendly Cu2ZnSnS4-based photocathode modified with a ZnS protection layer for efficient solar water splitting | Mo |  | Cu2ZnSnS4 |  | Spray pyrolysis deposition | 1200 | 500 | 1.45 | CdS | Chemical bath deposition | 500 |  | 2.4 |  |  |  | 0 | Pt |  | Photoelectrochemical | Na2HPO4 | 0.2 | 6.5 | -3.81857 | 0.20948
Environmentally friendly Cu2ZnSnS4-based photocathode modified with a ZnS protection layer for efficient solar water splitting | Mo |  | Cu2ZnSnS4 |  | Spray pyrolysis deposition | 1200 | 500 | 1.45 | CdS | Chemical bath deposition | 500 |  | 2.4 |  |  |  | 0 | Pt |  | Photoelectrochemical | Na2HPO4 | 0.2 | 6.5 | -3.74607 | 0.21454
Environmentally friendly Cu2ZnSnS4-based photocathode modified with a ZnS protection layer for efficient solar water splitting | Mo |  | Cu2ZnSnS4 |  | Spray pyrolysis deposition | 1200 | 500 | 1.45 | CdS | Chemical bath deposition | 500 |  | 2.4 |  |  |  | 0 | Pt |  | Photoelectrochemical | Na2HPO4 | 0.2 | 6.5 | -3.45608 | 0.23481
Environmentally friendly Cu2ZnSnS4-based photocathode modified with a ZnS protection layer for efficient solar water splitting | Mo |  | Cu2ZnSnS4 |  | Spray pyrolysis deposition | 1200 | 500 | 1.45 | CdS | Chemical bath deposition | 500 |  | 2.4 |  |  |  | 0 | Pt |  | Photoelectrochemical | Na2HPO4 | 0.2 | 6.5 | -3.52857 | 0.23988
Environmentally friendly Cu2ZnSnS4-based photocathode modified with a ZnS protection layer for efficient solar water splitting | Mo |  | Cu2ZnSnS4 |  | Spray pyrolysis deposition | 1200 | 500 | 1.45 | CdS | Chemical bath deposition | 500 |  | 2.4 |  |  |  | 0 | Pt |  | Photoelectrochemical | Na2HPO4 | 0.2 | 6.5 | -3.45608 | 0.24494
Environmentally friendly Cu2ZnSnS4-based photocathode modified with a ZnS protection layer for efficient solar water splitting | Mo |  | Cu2ZnSnS4 |  | Spray pyrolysis deposition | 1200 | 500 | 1.45 | CdS | Chemical bath deposition | 500 |  | 2.4 |  |  |  | 0 | Pt |  | Photoelectrochemical | Na2HPO4 | 0.2 | 6.5 | -3.45608 | 0.25001
Environmentally friendly Cu2ZnSnS4-based photocathode modified with a ZnS protection layer for efficient solar water splitting | Mo |  | Cu2ZnSnS4 |  | Spray pyrolysis deposition | 1200 | 500 | 1.45 | CdS | Chemical bath deposition | 500 |  | 2.4 |  |  |  | 0 | Pt |  | Photoelectrochemical | Na2HPO4 | 0.2 | 6.5 | -3.38358 | 0.25508
Environmentally friendly Cu2ZnSnS4-based photocathode modified with a ZnS protection layer for efficient solar water splitting | Mo |  | Cu2ZnSnS4 |  | Spray pyrolysis deposition | 1200 | 500 | 1.45 | CdS | Chemical bath deposition | 500 |  | 2.4 |  |  |  | 0 | Pt |  | Photoelectrochemical | Na2HPO4 | 0.2 | 6.5 | -3.38358 | 0.26015
Environmentally friendly Cu2ZnSnS4-based photocathode modified with a ZnS protection layer for efficient solar water splitting | Mo |  | Cu2ZnSnS4 |  | Spray pyrolysis deposition | 1200 | 500 | 1.45 | CdS | Chemical bath deposition | 500 |  | 2.4 |  |  |  | 0 | Pt |  | Photoelectrochemical | Na2HPO4 | 0.2 | 6.5 | -3.16608 | 0.27788
Environmentally friendly Cu2ZnSnS4-based photocathode modified with a ZnS protection layer for efficient solar water splitting | Mo |  | Cu2ZnSnS4 |  | Spray pyrolysis deposition | 1200 | 500 | 1.45 | CdS | Chemical bath deposition | 500 |  | 2.4 |  |  |  | 0 | Pt |  | Photoelectrochemical | Na2HPO4 | 0.2 | 6.5 | -3.23858 | 0.28295
Environmentally friendly Cu2ZnSnS4-based photocathode modified with a ZnS protection layer for efficient solar water splitting | Mo |  | Cu2ZnSnS4 |  | Spray pyrolysis deposition | 1200 | 500 | 1.45 | CdS | Chemical bath deposition | 500 |  | 2.4 |  |  |  | 0 | Pt |  | Photoelectrochemical | Na2HPO4 | 0.2 | 6.5 | -3.23858 | 0.28801
Environmentally friendly Cu2ZnSnS4-based photocathode modified with a ZnS protection layer for efficient solar water splitting | Mo |  | Cu2ZnSnS4 |  | Spray pyrolysis deposition | 1200 | 500 | 1.45 | CdS | Chemical bath deposition | 500 |  | 2.4 |  |  |  | 0 | Pt |  | Photoelectrochemical | Na2HPO4 | 0.2 | 6.5 | -3.16608 | 0.29308
Environmentally friendly Cu2ZnSnS4-based photocathode modified with a ZnS protection layer for efficient solar water splitting | Mo |  | Cu2ZnSnS4 |  | Spray pyrolysis deposition | 1200 | 500 | 1.45 | CdS | Chemical bath deposition | 500 |  | 2.4 |  |  |  | 0 | Pt |  | Photoelectrochemical | Na2HPO4 | 0.2 | 6.5 | -3.09358 | 0.29815
Environmentally friendly Cu2ZnSnS4-based photocathode modified with a ZnS protection layer for efficient solar water splitting | Mo |  | Cu2ZnSnS4 |  | Spray pyrolysis deposition | 1200 | 500 | 1.45 | CdS | Chemical bath deposition | 500 |  | 2.4 |  |  |  | 0 | Pt |  | Photoelectrochemical | Na2HPO4 | 0.2 | 6.5 | -2.94858 | 0.31842
Environmentally friendly Cu2ZnSnS4-based photocathode modified with a ZnS protection layer for efficient solar water splitting | Mo |  | Cu2ZnSnS4 |  | Spray pyrolysis deposition | 1200 | 500 | 1.45 | CdS | Chemical bath deposition | 500 |  | 2.4 |  |  |  | 0 | Pt |  | Photoelectrochemical | Na2HPO4 | 0.2 | 6.5 | -2.87608 | 0.32348
Environmentally friendly Cu2ZnSnS4-based photocathode modified with a ZnS protection layer for efficient solar water splitting | Mo |  | Cu2ZnSnS4 |  | Spray pyrolysis deposition | 1200 | 500 | 1.45 | CdS | Chemical bath deposition | 500 |  | 2.4 |  |  |  | 0 | Pt |  | Photoelectrochemical | Na2HPO4 | 0.2 | 6.5 | -2.87608 | 0.32855
Environmentally friendly Cu2ZnSnS4-based photocathode modified with a ZnS protection layer for efficient solar water splitting | Mo |  | Cu2ZnSnS4 |  | Spray pyrolysis deposition | 1200 | 500 | 1.45 | CdS | Chemical bath deposition | 500 |  | 2.4 |  |  |  | 0 | Pt |  | Photoelectrochemical | Na2HPO4 | 0.2 | 6.5 | -2.80358 | 0.33362
Environmentally friendly Cu2ZnSnS4-based photocathode modified with a ZnS protection layer for efficient solar water splitting | Mo |  | Cu2ZnSnS4 |  | Spray pyrolysis deposition | 1200 | 500 | 1.45 | CdS | Chemical bath deposition | 500 |  | 2.4 |  |  |  | 0 | Pt |  | Photoelectrochemical | Na2HPO4 | 0.2 | 6.5 | -2.80358 | 0.33868
Environmentally friendly Cu2ZnSnS4-based photocathode modified with a ZnS protection layer for efficient solar water splitting | Mo |  | Cu2ZnSnS4 |  | Spray pyrolysis deposition | 1200 | 500 | 1.45 | CdS | Chemical bath deposition | 500 |  | 2.4 |  |  |  | 0 | Pt |  | Photoelectrochemical | Na2HPO4 | 0.2 | 6.5 | -2.73108 | 0.34375
Environmentally friendly Cu2ZnSnS4-based photocathode modified with a ZnS protection layer for efficient solar water splitting | Mo |  | Cu2ZnSnS4 |  | Spray pyrolysis deposition | 1200 | 500 | 1.45 | CdS | Chemical bath deposition | 500 |  | 2.4 |  |  |  | 0 | Pt |  | Photoelectrochemical | Na2HPO4 | 0.2 | 6.5 | -2.44108 | 0.36402
Environmentally friendly Cu2ZnSnS4-based photocathode modified with a ZnS protection layer for efficient solar water splitting | Mo |  | Cu2ZnSnS4 |  | Spray pyrolysis deposition | 1200 | 500 | 1.45 | CdS | Chemical bath deposition | 500 |  | 2.4 |  |  |  | 0 | Pt |  | Photoelectrochemical | Na2HPO4 | 0.2 | 6.5 | -2.44108 | 0.36908
Environmentally friendly Cu2ZnSnS4-based photocathode modified with a ZnS protection layer for efficient solar water splitting | Mo |  | Cu2ZnSnS4 |  | Spray pyrolysis deposition | 1200 | 500 | 1.45 | CdS | Chemical bath deposition | 500 |  | 2.4 |  |  |  | 0 | Pt |  | Photoelectrochemical | Na2HPO4 | 0.2 | 6.5 | -2.51358 | 0.37415
Environmentally friendly Cu2ZnSnS4-based photocathode modified with a ZnS protection layer for efficient solar water splitting | Mo |  | Cu2ZnSnS4 |  | Spray pyrolysis deposition | 1200 | 500 | 1.45 | CdS | Chemical bath deposition | 500 |  | 2.4 |  |  |  | 0 | Pt |  | Photoelectrochemical | Na2HPO4 | 0.2 | 6.5 | -2.51358 | 0.37922
Environmentally friendly Cu2ZnSnS4-based photocathode modified with a ZnS protection layer for efficient solar water splitting | Mo |  | Cu2ZnSnS4 |  | Spray pyrolysis deposition | 1200 | 500 | 1.45 | CdS | Chemical bath deposition | 500 |  | 2.4 |  |  |  | 0 | Pt |  | Photoelectrochemical | Na2HPO4 | 0.2 | 6.5 | -2.44108 | 0.38429
Environmentally friendly Cu2ZnSnS4-based photocathode modified with a ZnS protection layer for efficient solar water splitting | Mo |  | Cu2ZnSnS4 |  | Spray pyrolysis deposition | 1200 | 500 | 1.45 | CdS | Chemical bath deposition | 500 |  | 2.4 |  |  |  | 0 | Pt |  | Photoelectrochemical | Na2HPO4 | 0.2 | 6.5 | -2.44108 | 0.38935
Environmentally friendly Cu2ZnSnS4-based photocathode modified with a ZnS protection layer for efficient solar water splitting | Mo |  | Cu2ZnSnS4 |  | Spray pyrolysis deposition | 1200 | 500 | 1.45 | CdS | Chemical bath deposition | 500 |  | 2.4 |  |  |  | 0 | Pt |  | Photoelectrochemical | Na2HPO4 | 0.2 | 6.5 | -2.00608 | 0.40962
Environmentally friendly Cu2ZnSnS4-based photocathode modified with a ZnS protection layer for efficient solar water splitting | Mo |  | Cu2ZnSnS4 |  | Spray pyrolysis deposition | 1200 | 500 | 1.45 | CdS | Chemical bath deposition | 500 |  | 2.4 |  |  |  | 0 | Pt |  | Photoelectrochemical | Na2HPO4 | 0.2 | 6.5 | -2.22358 | 0.41469
Environmentally friendly Cu2ZnSnS4-based photocathode modified with a ZnS protection layer for efficient solar water splitting | Mo |  | Cu2ZnSnS4 |  | Spray pyrolysis deposition | 1200 | 500 | 1.45 | CdS | Chemical bath deposition | 500 |  | 2.4 |  |  |  | 0 | Pt |  | Photoelectrochemical | Na2HPO4 | 0.2 | 6.5 | -2.15108 | 0.41975
Environmentally friendly Cu2ZnSnS4-based photocathode modified with a ZnS protection layer for efficient solar water splitting | Mo |  | Cu2ZnSnS4 |  | Spray pyrolysis deposition | 1200 | 500 | 1.45 | CdS | Chemical bath deposition | 500 |  | 2.4 |  |  |  | 0 | Pt |  | Photoelectrochemical | Na2HPO4 | 0.2 | 6.5 | -2.15108 | 0.42482
Environmentally friendly Cu2ZnSnS4-based photocathode modified with a ZnS protection layer for efficient solar water splitting | Mo |  | Cu2ZnSnS4 |  | Spray pyrolysis deposition | 1200 | 500 | 1.45 | CdS | Chemical bath deposition | 500 |  | 2.4 |  |  |  | 0 | Pt |  | Photoelectrochemical | Na2HPO4 | 0.2 | 6.5 | -2.07858 | 0.42989
Environmentally friendly Cu2ZnSnS4-based photocathode modified with a ZnS protection layer for efficient solar water splitting | Mo |  | Cu2ZnSnS4 |  | Spray pyrolysis deposition | 1200 | 500 | 1.45 | CdS | Chemical bath deposition | 500 |  | 2.4 |  |  |  | 0 | Pt |  | Photoelectrochemical | Na2HPO4 | 0.2 | 6.5 | -2.00608 | 0.43495
Environmentally friendly Cu2ZnSnS4-based photocathode modified with a ZnS protection layer for efficient solar water splitting | Mo |  | Cu2ZnSnS4 |  | Spray pyrolysis deposition | 1200 | 500 | 1.45 | CdS | Chemical bath deposition | 500 |  | 2.4 |  |  |  | 0 | Pt |  | Photoelectrochemical | Na2HPO4 | 0.2 | 6.5 | -1.78858 | 0.45269
Environmentally friendly Cu2ZnSnS4-based photocathode modified with a ZnS protection layer for efficient solar water splitting | Mo |  | Cu2ZnSnS4 |  | Spray pyrolysis deposition | 1200 | 500 | 1.45 | CdS | Chemical bath deposition | 500 |  | 2.4 |  |  |  | 0 | Pt |  | Photoelectrochemical | Na2HPO4 | 0.2 | 6.5 | -1.86108 | 0.45776
Environmentally friendly Cu2ZnSnS4-based photocathode modified with a ZnS protection layer for efficient solar water splitting | Mo |  | Cu2ZnSnS4 |  | Spray pyrolysis deposition | 1200 | 500 | 1.45 | CdS | Chemical bath deposition | 500 |  | 2.4 |  |  |  | 0 | Pt |  | Photoelectrochemical | Na2HPO4 | 0.2 | 6.5 | -1.78858 | 0.46282
Environmentally friendly Cu2ZnSnS4-based photocathode modified with a ZnS protection layer for efficient solar water splitting | Mo |  | Cu2ZnSnS4 |  | Spray pyrolysis deposition | 1200 | 500 | 1.45 | CdS | Chemical bath deposition | 500 |  | 2.4 |  |  |  | 0 | Pt |  | Photoelectrochemical | Na2HPO4 | 0.2 | 6.5 | -1.78858 | 0.46789
Environmentally friendly Cu2ZnSnS4-based photocathode modified with a ZnS protection layer for efficient solar water splitting | Mo |  | Cu2ZnSnS4 |  | Spray pyrolysis deposition | 1200 | 500 | 1.45 | CdS | Chemical bath deposition | 500 |  | 2.4 |  |  |  | 0 | Pt |  | Photoelectrochemical | Na2HPO4 | 0.2 | 6.5 | -1.71608 | 0.47296
Environmentally friendly Cu2ZnSnS4-based photocathode modified with a ZnS protection layer for efficient solar water splitting | Mo |  | Cu2ZnSnS4 |  | Spray pyrolysis deposition | 1200 | 500 | 1.45 | CdS | Chemical bath deposition | 500 |  | 2.4 |  |  |  | 0 | Pt |  | Photoelectrochemical | Na2HPO4 | 0.2 | 6.5 | -1.64358 | 0.47802
Environmentally friendly Cu2ZnSnS4-based photocathode modified with a ZnS protection layer for efficient solar water splitting | Mo |  | Cu2ZnSnS4 |  | Spray pyrolysis deposition | 1200 | 500 | 1.45 | CdS | Chemical bath deposition | 500 |  | 2.4 |  |  |  | 0 | Pt |  | Photoelectrochemical | Na2HPO4 | 0.2 | 6.5 | -1.42608 | 0.49829
Environmentally friendly Cu2ZnSnS4-based photocathode modified with a ZnS protection layer for efficient solar water splitting | Mo |  | Cu2ZnSnS4 |  | Spray pyrolysis deposition | 1200 | 500 | 1.45 | CdS | Chemical bath deposition | 500 |  | 2.4 |  |  |  | 0 | Pt |  | Photoelectrochemical | Na2HPO4 | 0.2 | 6.5 | -1.42608 | 0.50336
Environmentally friendly Cu2ZnSnS4-based photocathode modified with a ZnS protection layer for efficient solar water splitting | Mo |  | Cu2ZnSnS4 |  | Spray pyrolysis deposition | 1200 | 500 | 1.45 | CdS | Chemical bath deposition | 500 |  | 2.4 |  |  |  | 0 | Pt |  | Photoelectrochemical | Na2HPO4 | 0.2 | 6.5 | -1.42608 | 0.50843
Environmentally friendly Cu2ZnSnS4-based photocathode modified with a ZnS protection layer for efficient solar water splitting | Mo |  | Cu2ZnSnS4 |  | Spray pyrolysis deposition | 1200 | 500 | 1.45 | CdS | Chemical bath deposition | 500 |  | 2.4 |  |  |  | 0 | Pt |  | Photoelectrochemical | Na2HPO4 | 0.2 | 6.5 | -1.42608 | 0.51349
Environmentally friendly Cu2ZnSnS4-based photocathode modified with a ZnS protection layer for efficient solar water splitting | Mo |  | Cu2ZnSnS4 |  | Spray pyrolysis deposition | 1200 | 500 | 1.45 | CdS | Chemical bath deposition | 500 |  | 2.4 |  |  |  | 0 | Pt |  | Photoelectrochemical | Na2HPO4 | 0.2 | 6.5 | -1.35358 | 0.51856
Environmentally friendly Cu2ZnSnS4-based photocathode modified with a ZnS protection layer for efficient solar water splitting | Mo |  | Cu2ZnSnS4 |  | Spray pyrolysis deposition | 1200 | 500 | 1.45 | CdS | Chemical bath deposition | 500 |  | 2.4 |  |  |  | 0 | Pt |  | Photoelectrochemical | Na2HPO4 | 0.2 | 6.5 | -1.35358 | 0.52363
Environmentally friendly Cu2ZnSnS4-based photocathode modified with a ZnS protection layer for efficient solar water splitting | Mo |  | Cu2ZnSnS4 |  | Spray pyrolysis deposition | 1200 | 500 | 1.45 | CdS | Chemical bath deposition | 500 |  | 2.4 |  |  |  | 0 | Pt |  | Photoelectrochemical | Na2HPO4 | 0.2 | 6.5 | -0.84608 | 0.54389
Environmentally friendly Cu2ZnSnS4-based photocathode modified with a ZnS protection layer for efficient solar water splitting | Mo |  | Cu2ZnSnS4 |  | Spray pyrolysis deposition | 1200 | 500 | 1.45 | CdS | Chemical bath deposition | 500 |  | 2.4 |  |  |  | 0 | Pt |  | Photoelectrochemical | Na2HPO4 | 0.2 | 6.5 | -0.84608 | 0.54896
Environmentally friendly Cu2ZnSnS4-based photocathode modified with a ZnS protection layer for efficient solar water splitting | Mo |  | Cu2ZnSnS4 |  | Spray pyrolysis deposition | 1200 | 500 | 1.45 | CdS | Chemical bath deposition | 500 |  | 2.4 |  |  |  | 0 | Pt |  | Photoelectrochemical | Na2HPO4 | 0.2 | 6.5 | -0.84608 | 0.55403
Environmentally friendly Cu2ZnSnS4-based photocathode modified with a ZnS protection layer for efficient solar water splitting | Mo |  | Cu2ZnSnS4 |  | Spray pyrolysis deposition | 1200 | 500 | 1.45 | CdS | Chemical bath deposition | 500 |  | 2.4 |  |  |  | 0 | Pt |  | Photoelectrochemical | Na2HPO4 | 0.2 | 6.5 | -0.84608 | 0.55909
Environmentally friendly Cu2ZnSnS4-based photocathode modified with a ZnS protection layer for efficient solar water splitting | Mo |  | Cu2ZnSnS4 |  | Spray pyrolysis deposition | 1200 | 500 | 1.45 | CdS | Chemical bath deposition | 500 |  | 2.4 |  |  |  | 0 | Pt |  | Photoelectrochemical | Na2HPO4 | 0.2 | 6.5 | -0.70108 | 0.56416
Environmentally friendly Cu2ZnSnS4-based photocathode modified with a ZnS protection layer for efficient solar water splitting | Mo |  | Cu2ZnSnS4 |  | Spray pyrolysis deposition | 1200 | 500 | 1.45 | CdS | Chemical bath deposition | 500 |  | 2.4 |  |  |  | 0 | Pt |  | Photoelectrochemical | Na2HPO4 | 0.2 | 6.5 | -0.48358 | 0.58696
Environmentally friendly Cu2ZnSnS4-based photocathode modified with a ZnS protection layer for efficient solar water splitting | Mo |  | Cu2ZnSnS4 |  | Spray pyrolysis deposition | 1200 | 500 | 1.45 | CdS | Chemical bath deposition | 500 |  | 2.4 |  |  |  | 0 | Pt |  | Photoelectrochemical | Na2HPO4 | 0.2 | 6.5 | -0.48358 | 0.59203
Environmentally friendly Cu2ZnSnS4-based photocathode modified with a ZnS protection layer for efficient solar water splitting | Mo |  | Cu2ZnSnS4 |  | Spray pyrolysis deposition | 1200 | 500 | 1.45 | CdS | Chemical bath deposition | 500 |  | 2.4 |  |  |  | 0 | Pt |  | Photoelectrochemical | Na2HPO4 | 0.2 | 6.5 | -0.48358 | 0.5971
Environmentally friendly Cu2ZnSnS4-based photocathode modified with a ZnS protection layer for efficient solar water splitting | Mo |  | Cu2ZnSnS4 |  | Spray pyrolysis deposition | 1200 | 500 | 1.45 | CdS | Chemical bath deposition | 500 |  | 2.4 |  |  |  | 0 | Pt |  | Photoelectrochemical | Na2HPO4 | 0.2 | 6.5 | -0.48358 | 0.60216
Environmentally friendly Cu2ZnSnS4-based photocathode modified with a ZnS protection layer for efficient solar water splitting | Mo |  | Cu2ZnSnS4 |  | Spray pyrolysis deposition | 1200 | 500 | 1.45 | CdS | Chemical bath deposition | 500 |  | 2.4 |  |  |  | 0 | Pt |  | Photoelectrochemical | Na2HPO4 | 0.2 | 6.5 | -0.41108 | 0.60723
Environmentally friendly Cu2ZnSnS4-based photocathode modified with a ZnS protection layer for efficient solar water splitting | Mo |  | Cu2ZnSnS4 |  | Spray pyrolysis deposition | 1200 | 500 | 1.45 | CdS | Chemical bath deposition | 500 |  | 2.4 |  |  |  | 0 | Pt |  | Photoelectrochemical | Na2HPO4 | 0.2 | 6.5 | -0.33858 | 0.6123
Environmentally friendly Cu2ZnSnS4-based photocathode modified with a ZnS protection layer for efficient solar water splitting | Mo |  | Cu2ZnSnS4 |  | Spray pyrolysis deposition | 1200 | 500 | 1.45 | CdS | Chemical bath deposition | 500 |  | 2.4 | ZnS |  | Chemical bath deposition |  | Pt |  | Photoelectrochemical | Na2HPO4 | 0.2 | 6.5 | -3.39522 | 0.51292
Environmentally friendly Cu2ZnSnS4-based photocathode modified with a ZnS protection layer for efficient solar water splitting | Mo |  | Cu2ZnSnS4 |  | Spray pyrolysis deposition | 1200 | 500 | 1.45 | CdS | Chemical bath deposition | 500 |  | 2.4 | ZnS |  | Chemical bath deposition |  | Pt |  | Photoelectrochemical | Na2HPO4 | 0.2 | 6.5 | -3.44917 | 0.52239
Environmentally friendly Cu2ZnSnS4-based photocathode modified with a ZnS protection layer for efficient solar water splitting | Mo |  | Cu2ZnSnS4 |  | Spray pyrolysis deposition | 1200 | 500 | 1.45 | CdS | Chemical bath deposition | 500 |  | 2.4 | ZnS |  | Chemical bath deposition |  | Pt |  | Photoelectrochemical | Na2HPO4 | 0.2 | 6.5 | -1.45306 | 0.56974
Environmentally friendly Cu2ZnSnS4-based photocathode modified with a ZnS protection layer for efficient solar water splitting | Mo |  | Cu2ZnSnS4 |  | Spray pyrolysis deposition | 1200 | 500 | 1.45 | CdS | Chemical bath deposition | 500 |  | 2.4 | ZnS |  | Chemical bath deposition |  | Pt |  | Photoelectrochemical | Na2HPO4 | 0.2 | 6.5 | -1.37213 | 0.57921
Environmentally friendly Cu2ZnSnS4-based photocathode modified with a ZnS protection layer for efficient solar water splitting | Mo |  | Cu2ZnSnS4 |  | Spray pyrolysis deposition | 1200 | 500 | 1.45 | CdS | Chemical bath deposition | 500 |  | 2.4 | ZnS |  | Chemical bath deposition |  | Pt |  | Photoelectrochemical | Na2HPO4 | 0.2 | 6.5 | -1.29121 | 0.58869
Environmentally friendly Cu2ZnSnS4-based photocathode modified with a ZnS protection layer for efficient solar water splitting | Mo |  | Cu2ZnSnS4 |  | Spray pyrolysis deposition | 1200 | 500 | 1.45 | CdS | Chemical bath deposition | 500 |  | 2.4 | ZnS |  | Chemical bath deposition |  | Pt |  | Photoelectrochemical | Na2HPO4 | 0.2 | 6.5 | -1.29121 | 0.59816
Environmentally friendly Cu2ZnSnS4-based photocathode modified with a ZnS protection layer for efficient solar water splitting | Mo |  | Cu2ZnSnS4 |  | Spray pyrolysis deposition | 1200 | 500 | 1.45 | CdS | Chemical bath deposition | 500 |  | 2.4 | ZnS |  | Chemical bath deposition |  | Pt |  | Photoelectrochemical | Na2HPO4 | 0.2 | 6.5 | -1.31818 | 0.60763
Environmentally friendly Cu2ZnSnS4-based photocathode modified with a ZnS protection layer for efficient solar water splitting | Mo |  | Cu2ZnSnS4 |  | Spray pyrolysis deposition | 1200 | 500 | 1.45 | CdS | Chemical bath deposition | 500 |  | 2.4 | ZnS |  | Chemical bath deposition |  | Pt |  | Photoelectrochemical | Na2HPO4 | 0.2 | 6.5 | -1.48003 | 0.6171
Environmentally friendly Cu2ZnSnS4-based photocathode modified with a ZnS protection layer for efficient solar water splitting | Mo |  | Cu2ZnSnS4 |  | Spray pyrolysis deposition | 1200 | 500 | 1.45 | CdS | Chemical bath deposition | 500 |  | 2.4 | ZnS |  | Chemical bath deposition |  | Pt |  | Photoelectrochemical | Na2HPO4 | 0.2 | 6.5 | -5.33738 | 0.38886
Environmentally friendly Cu2ZnSnS4-based photocathode modified with a ZnS protection layer for efficient solar water splitting | Mo |  | Cu2ZnSnS4 |  | Spray pyrolysis deposition | 1200 | 500 | 1.45 | CdS | Chemical bath deposition | 500 |  | 2.4 | ZnS |  | Chemical bath deposition |  | Pt |  | Photoelectrochemical | Na2HPO4 | 0.2 | 6.5 | -5.25646 | 0.39833
Environmentally friendly Cu2ZnSnS4-based photocathode modified with a ZnS protection layer for efficient solar water splitting | Mo |  | Cu2ZnSnS4 |  | Spray pyrolysis deposition | 1200 | 500 | 1.45 | CdS | Chemical bath deposition | 500 |  | 2.4 | ZnS |  | Chemical bath deposition |  | Pt |  | Photoelectrochemical | Na2HPO4 | 0.2 | 6.5 | -5.20251 | 0.4078
Environmentally friendly Cu2ZnSnS4-based photocathode modified with a ZnS protection layer for efficient solar water splitting | Mo |  | Cu2ZnSnS4 |  | Spray pyrolysis deposition | 1200 | 500 | 1.45 | CdS | Chemical bath deposition | 500 |  | 2.4 | ZnS |  | Chemical bath deposition |  | Pt |  | Photoelectrochemical | Na2HPO4 | 0.2 | 6.5 | -5.17553 | 0.41727
Environmentally friendly Cu2ZnSnS4-based photocathode modified with a ZnS protection layer for efficient solar water splitting | Mo |  | Cu2ZnSnS4 |  | Spray pyrolysis deposition | 1200 | 500 | 1.45 | CdS | Chemical bath deposition | 500 |  | 2.4 | ZnS |  | Chemical bath deposition |  | Pt |  | Photoelectrochemical | Na2HPO4 | 0.2 | 6.5 | -5.14856 | 0.41064
Environmentally friendly Cu2ZnSnS4-based photocathode modified with a ZnS protection layer for efficient solar water splitting | Mo |  | Cu2ZnSnS4 |  | Spray pyrolysis deposition | 1200 | 500 | 1.45 | CdS | Chemical bath deposition | 500 |  | 2.4 | ZnS |  | Chemical bath deposition |  | Pt |  | Photoelectrochemical | Na2HPO4 | 0.2 | 6.5 | -5.04066 | 0.42011
Environmentally friendly Cu2ZnSnS4-based photocathode modified with a ZnS protection layer for efficient solar water splitting | Mo |  | Cu2ZnSnS4 |  | Spray pyrolysis deposition | 1200 | 500 | 1.45 | CdS | Chemical bath deposition | 500 |  | 2.4 | ZnS |  | Chemical bath deposition |  | Pt |  | Photoelectrochemical | Na2HPO4 | 0.2 | 6.5 | -4.98671 | 0.42958
Environmentally friendly Cu2ZnSnS4-based photocathode modified with a ZnS protection layer for efficient solar water splitting | Mo |  | Cu2ZnSnS4 |  | Spray pyrolysis deposition | 1200 | 500 | 1.45 | CdS | Chemical bath deposition | 500 |  | 2.4 | ZnS |  | Chemical bath deposition |  | Pt |  | Photoelectrochemical | Na2HPO4 | 0.2 | 6.5 | -6.41636 | 0.29984
Environmentally friendly Cu2ZnSnS4-based photocathode modified with a ZnS protection layer for efficient solar water splitting | Mo |  | Cu2ZnSnS4 |  | Spray pyrolysis deposition | 1200 | 500 | 1.45 | CdS | Chemical bath deposition | 500 |  | 2.4 | ZnS |  | Chemical bath deposition |  | Pt |  | Photoelectrochemical | Na2HPO4 | 0.2 | 6.5 | -6.36241 | 0.30931
Environmentally friendly Cu2ZnSnS4-based photocathode modified with a ZnS protection layer for efficient solar water splitting | Mo |  | Cu2ZnSnS4 |  | Spray pyrolysis deposition | 1200 | 500 | 1.45 | CdS | Chemical bath deposition | 500 |  | 2.4 | ZnS |  | Chemical bath deposition |  | Pt |  | Photoelectrochemical | Na2HPO4 | 0.2 | 6.5 | -6.28149 | 0.31878
Environmentally friendly Cu2ZnSnS4-based photocathode modified with a ZnS protection layer for efficient solar water splitting | Mo |  | Cu2ZnSnS4 |  | Spray pyrolysis deposition | 1200 | 500 | 1.45 | CdS | Chemical bath deposition | 500 |  | 2.4 | ZnS |  | Chemical bath deposition |  | Pt |  | Photoelectrochemical | Na2HPO4 | 0.2 | 6.5 | -6.25451 | 0.32825
Environmentally friendly Cu2ZnSnS4-based photocathode modified with a ZnS protection layer for efficient solar water splitting | Mo |  | Cu2ZnSnS4 |  | Spray pyrolysis deposition | 1200 | 500 | 1.45 | CdS | Chemical bath deposition | 500 |  | 2.4 | ZnS |  | Chemical bath deposition |  | Pt |  | Photoelectrochemical | Na2HPO4 | 0.2 | 6.5 | -6.17359 | 0.33772
Environmentally friendly Cu2ZnSnS4-based photocathode modified with a ZnS protection layer for efficient solar water splitting | Mo |  | Cu2ZnSnS4 |  | Spray pyrolysis deposition | 1200 | 500 | 1.45 | CdS | Chemical bath deposition | 500 |  | 2.4 | ZnS |  | Chemical bath deposition |  | Pt |  | Photoelectrochemical | Na2HPO4 | 0.2 | 6.5 | -6.09267 | 0.34719
Environmentally friendly Cu2ZnSnS4-based photocathode modified with a ZnS protection layer for efficient solar water splitting | Mo |  | Cu2ZnSnS4 |  | Spray pyrolysis deposition | 1200 | 500 | 1.45 | CdS | Chemical bath deposition | 500 |  | 2.4 | ZnS |  | Chemical bath deposition |  | Pt |  | Photoelectrochemical | Na2HPO4 | 0.2 | 6.5 | -7.1177 | 0.21744
Environmentally friendly Cu2ZnSnS4-based photocathode modified with a ZnS protection layer for efficient solar water splitting | Mo |  | Cu2ZnSnS4 |  | Spray pyrolysis deposition | 1200 | 500 | 1.45 | CdS | Chemical bath deposition | 500 |  | 2.4 | ZnS |  | Chemical bath deposition |  | Pt |  | Photoelectrochemical | Na2HPO4 | 0.2 | 6.5 | -7.06375 | 0.22691
Environmentally friendly Cu2ZnSnS4-based photocathode modified with a ZnS protection layer for efficient solar water splitting | Mo |  | Cu2ZnSnS4 |  | Spray pyrolysis deposition | 1200 | 500 | 1.45 | CdS | Chemical bath deposition | 500 |  | 2.4 | ZnS |  | Chemical bath deposition |  | Pt |  | Photoelectrochemical | Na2HPO4 | 0.2 | 6.5 | -7.0098 | 0.23638
Environmentally friendly Cu2ZnSnS4-based photocathode modified with a ZnS protection layer for efficient solar water splitting | Mo |  | Cu2ZnSnS4 |  | Spray pyrolysis deposition | 1200 | 500 | 1.45 | CdS | Chemical bath deposition | 500 |  | 2.4 | ZnS |  | Chemical bath deposition |  | Pt |  | Photoelectrochemical | Na2HPO4 | 0.2 | 6.5 | -7.0098 | 0.24585
Environmentally friendly Cu2ZnSnS4-based photocathode modified with a ZnS protection layer for efficient solar water splitting | Mo |  | Cu2ZnSnS4 |  | Spray pyrolysis deposition | 1200 | 500 | 1.45 | CdS | Chemical bath deposition | 500 |  | 2.4 | ZnS |  | Chemical bath deposition |  | Pt |  | Photoelectrochemical | Na2HPO4 | 0.2 | 6.5 | -6.98282 | 0.25532
Environmentally friendly Cu2ZnSnS4-based photocathode modified with a ZnS protection layer for efficient solar water splitting | Mo |  | Cu2ZnSnS4 |  | Spray pyrolysis deposition | 1200 | 500 | 1.45 | CdS | Chemical bath deposition | 500 |  | 2.4 | ZnS |  | Chemical bath deposition |  | Pt |  | Photoelectrochemical | Na2HPO4 | 0.2 | 6.5 | -7.60324 | 0.13505
Environmentally friendly Cu2ZnSnS4-based photocathode modified with a ZnS protection layer for efficient solar water splitting | Mo |  | Cu2ZnSnS4 |  | Spray pyrolysis deposition | 1200 | 500 | 1.45 | CdS | Chemical bath deposition | 500 |  | 2.4 | ZnS |  | Chemical bath deposition |  | Pt |  | Photoelectrochemical | Na2HPO4 | 0.2 | 6.5 | -7.54929 | 0.14452
Environmentally friendly Cu2ZnSnS4-based photocathode modified with a ZnS protection layer for efficient solar water splitting | Mo |  | Cu2ZnSnS4 |  | Spray pyrolysis deposition | 1200 | 500 | 1.45 | CdS | Chemical bath deposition | 500 |  | 2.4 | ZnS |  | Chemical bath deposition |  | Pt |  | Photoelectrochemical | Na2HPO4 | 0.2 | 6.5 | -7.54929 | 0.15399
Environmentally friendly Cu2ZnSnS4-based photocathode modified with a ZnS protection layer for efficient solar water splitting | Mo |  | Cu2ZnSnS4 |  | Spray pyrolysis deposition | 1200 | 500 | 1.45 | CdS | Chemical bath deposition | 500 |  | 2.4 | ZnS |  | Chemical bath deposition |  | Pt |  | Photoelectrochemical | Na2HPO4 | 0.2 | 6.5 | -7.49534 | 0.16346
Environmentally friendly Cu2ZnSnS4-based photocathode modified with a ZnS protection layer for efficient solar water splitting | Mo |  | Cu2ZnSnS4 |  | Spray pyrolysis deposition | 1200 | 500 | 1.45 | CdS | Chemical bath deposition | 500 |  | 2.4 | ZnS |  | Chemical bath deposition |  | Pt |  | Photoelectrochemical | Na2HPO4 | 0.2 | 6.5 | -7.46836 | 0.17293
Environmentally friendly Cu2ZnSnS4-based photocathode modified with a ZnS protection layer for efficient solar water splitting | Mo |  | Cu2ZnSnS4 |  | Spray pyrolysis deposition | 1200 | 500 | 1.45 | CdS | Chemical bath deposition | 500 |  | 2.4 | ZnS |  | Chemical bath deposition |  | Pt |  | Photoelectrochemical | Na2HPO4 | 0.2 | 6.5 | -7.9539 | 0.04887
Environmentally friendly Cu2ZnSnS4-based photocathode modified with a ZnS protection layer for efficient solar water splitting | Mo |  | Cu2ZnSnS4 |  | Spray pyrolysis deposition | 1200 | 500 | 1.45 | CdS | Chemical bath deposition | 500 |  | 2.4 | ZnS |  | Chemical bath deposition |  | Pt |  | Photoelectrochemical | Na2HPO4 | 0.2 | 6.5 | -7.98088 | 0.05834
Environmentally friendly Cu2ZnSnS4-based photocathode modified with a ZnS protection layer for efficient solar water splitting | Mo |  | Cu2ZnSnS4 |  | Spray pyrolysis deposition | 1200 | 500 | 1.45 | CdS | Chemical bath deposition | 500 |  | 2.4 | ZnS |  | Chemical bath deposition |  | Pt |  | Photoelectrochemical | Na2HPO4 | 0.2 | 6.5 | -7.98088 | 0.06781
Environmentally friendly Cu2ZnSnS4-based photocathode modified with a ZnS protection layer for efficient solar water splitting | Mo |  | Cu2ZnSnS4 |  | Spray pyrolysis deposition | 1200 | 500 | 1.45 | CdS | Chemical bath deposition | 500 |  | 2.4 | ZnS |  | Chemical bath deposition |  | Pt |  | Photoelectrochemical | Na2HPO4 | 0.2 | 6.5 | -7.9539 | 0.07728
Environmentally friendly Cu2ZnSnS4-based photocathode modified with a ZnS protection layer for efficient solar water splitting | Mo |  | Cu2ZnSnS4 |  | Spray pyrolysis deposition | 1200 | 500 | 1.45 | CdS | Chemical bath deposition | 500 |  | 2.4 | ZnS |  | Chemical bath deposition |  | Pt |  | Photoelectrochemical | Na2HPO4 | 0.2 | 6.5 | -7.89996 | 0.08675
Environmentally friendly Cu2ZnSnS4-based photocathode modified with a ZnS protection layer for efficient solar water splitting | Mo |  | Cu2ZnSnS4 |  | Spray pyrolysis deposition | 1200 | 500 | 1.45 | CdS | Chemical bath deposition | 500 |  | 2.4 | ZnS |  | Chemical bath deposition |  | Pt |  | Photoelectrochemical | Na2HPO4 | 0.2 | 6.5 | -8.41247 | -0.03258
Environmentally friendly Cu2ZnSnS4-based photocathode modified with a ZnS protection layer for efficient solar water splitting | Mo |  | Cu2ZnSnS4 |  | Spray pyrolysis deposition | 1200 | 500 | 1.45 | CdS | Chemical bath deposition | 500 |  | 2.4 | ZnS |  | Chemical bath deposition |  | Pt |  | Photoelectrochemical | Na2HPO4 | 0.2 | 6.5 | -8.41247 | -0.02311
Environmentally friendly Cu2ZnSnS4-based photocathode modified with a ZnS protection layer for efficient solar water splitting | Mo |  | Cu2ZnSnS4 |  | Spray pyrolysis deposition | 1200 | 500 | 1.45 | CdS | Chemical bath deposition | 500 |  | 2.4 | ZnS |  | Chemical bath deposition |  | Pt |  | Photoelectrochemical | Na2HPO4 | 0.2 | 6.5 | -8.35852 | -0.01364
Environmentally friendly Cu2ZnSnS4-based photocathode modified with a ZnS protection layer for efficient solar water splitting | Mo |  | Cu2ZnSnS4 |  | Spray pyrolysis deposition | 1200 | 500 | 1.45 | CdS | Chemical bath deposition | 500 |  | 2.4 | ZnS |  | Chemical bath deposition |  | Pt |  | Photoelectrochemical | Na2HPO4 | 0.2 | 6.5 | -8.35852 | -0.00417
Environmentally friendly Cu2ZnSnS4-based photocathode modified with a ZnS protection layer for efficient solar water splitting | Mo |  | Cu2ZnSnS4 |  | Spray pyrolysis deposition | 1200 | 500 | 1.45 | CdS | Chemical bath deposition | 500 |  | 2.4 | ZnS |  | Chemical bath deposition |  | Pt |  | Photoelectrochemical | Na2HPO4 | 0.2 | 6.5 | -8.76314 | -0.09129
Environmentally friendly Cu2ZnSnS4-based photocathode modified with a ZnS protection layer for efficient solar water splitting | Mo |  | Cu2ZnSnS4 |  | Spray pyrolysis deposition | 1200 | 500 | 1.45 | CdS | Chemical bath deposition | 500 |  | 2.4 | ZnS |  | Chemical bath deposition |  | Pt |  | Photoelectrochemical | Na2HPO4 | 0.2 | 6.5 | -8.73616 | -0.08182
Environmentally friendly Cu2ZnSnS4-based photocathode modified with a ZnS protection layer for efficient solar water splitting | Mo |  | Cu2ZnSnS4 |  | Spray pyrolysis deposition | 1200 | 500 | 1.45 | CdS | Chemical bath deposition | 500 |  | 2.4 | ZnS |  | Chemical bath deposition |  | Pt |  | Photoelectrochemical | Na2HPO4 | 0.2 | 6.5 | -8.70919 | -0.07235
3.17% efficient Cu2ZnSnS4–BiVO4 integrated tandem cell for standalone overall solar water splitting | Mo |  | Cu2ZnSnS4 |  | Spray pyrolysis deposition |  | 400 | 1.5 | CdS | Chemical bath deposition |  |  | 2.44 | HfO2 |  | Atomic layer deposition | 0.5 | Pt |  | Photoelectrochemical | Na2HPO4 | 0.2 | 3 | -28.52602 | -0.11522
3.17% efficient Cu2ZnSnS4–BiVO4 integrated tandem cell for standalone overall solar water splitting | Mo |  | Cu2ZnSnS4 |  | Spray pyrolysis deposition |  | 400 | 1.5 | CdS | Chemical bath deposition |  |  | 2.44 | HfO2 |  | Atomic layer deposition | 0.5 | Pt |  | Photoelectrochemical | Na2HPO4 | 0.2 | 3 | -19.10848 | 0.38747
3.17% efficient Cu2ZnSnS4–BiVO4 integrated tandem cell for standalone overall solar water splitting | Mo |  | Cu2ZnSnS4 |  | Spray pyrolysis deposition |  | 400 | 1.5 | CdS | Chemical bath deposition |  |  | 2.44 | HfO2 |  | Atomic layer deposition | 0.5 | Pt |  | Photoelectrochemical | Na2HPO4 | 0.2 | 3 | -16.36883 | 0.41683
3.17% efficient Cu2ZnSnS4–BiVO4 integrated tandem cell for standalone overall solar water splitting | Mo |  | Cu2ZnSnS4 |  | Spray pyrolysis deposition |  | 400 | 1.5 | CdS | Chemical bath deposition |  |  | 2.44 | HfO2 |  | Atomic layer deposition | 0.5 | Pt |  | Photoelectrochemical | Na2HPO4 | 0.2 | 3 | -16.71129 | 0.42416
3.17% efficient Cu2ZnSnS4–BiVO4 integrated tandem cell for standalone overall solar water splitting | Mo |  | Cu2ZnSnS4 |  | Spray pyrolysis deposition |  | 400 | 1.5 | CdS | Chemical bath deposition |  |  | 2.44 | HfO2 |  | Atomic layer deposition | 0.5 | Pt |  | Photoelectrochemical | Na2HPO4 | 0.2 | 3 | -16.36883 | 0.4315
3.17% efficient Cu2ZnSnS4–BiVO4 integrated tandem cell for standalone overall solar water splitting | Mo |  | Cu2ZnSnS4 |  | Spray pyrolysis deposition |  | 400 | 1.5 | CdS | Chemical bath deposition |  |  | 2.44 | HfO2 |  | Atomic layer deposition | 0.5 | Pt |  | Photoelectrochemical | Na2HPO4 | 0.2 | 3 | -15.85515 | 0.43884
3.17% efficient Cu2ZnSnS4–BiVO4 integrated tandem cell for standalone overall solar water splitting | Mo |  | Cu2ZnSnS4 |  | Spray pyrolysis deposition |  | 400 | 1.5 | CdS | Chemical bath deposition |  |  | 2.44 | HfO2 |  | Atomic layer deposition | 0.5 | Pt |  | Photoelectrochemical | Na2HPO4 | 0.2 | 3 | -13.62918 | 0.45719
3.17% efficient Cu2ZnSnS4–BiVO4 integrated tandem cell for standalone overall solar water splitting | Mo |  | Cu2ZnSnS4 |  | Spray pyrolysis deposition |  | 400 | 1.5 | CdS | Chemical bath deposition |  |  | 2.44 | HfO2 |  | Atomic layer deposition | 0.5 | Pt |  | Photoelectrochemical | Na2HPO4 | 0.2 | 3 | -13.97164 | 0.46453
3.17% efficient Cu2ZnSnS4–BiVO4 integrated tandem cell for standalone overall solar water splitting | Mo |  | Cu2ZnSnS4 |  | Spray pyrolysis deposition |  | 400 | 1.5 | CdS | Chemical bath deposition |  |  | 2.44 | HfO2 |  | Atomic layer deposition | 0.5 | Pt |  | Photoelectrochemical | Na2HPO4 | 0.2 | 3 | -13.62918 | 0.47187
3.17% efficient Cu2ZnSnS4–BiVO4 integrated tandem cell for standalone overall solar water splitting | Mo |  | Cu2ZnSnS4 |  | Spray pyrolysis deposition |  | 400 | 1.5 | CdS | Chemical bath deposition |  |  | 2.44 | HfO2 |  | Atomic layer deposition | 0.5 | Pt |  | Photoelectrochemical | Na2HPO4 | 0.2 | 3 | -13.28673 | 0.4792
3.17% efficient Cu2ZnSnS4–BiVO4 integrated tandem cell for standalone overall solar water splitting | Mo |  | Cu2ZnSnS4 |  | Spray pyrolysis deposition |  | 400 | 1.5 | CdS | Chemical bath deposition |  |  | 2.44 | HfO2 |  | Atomic layer deposition | 0.5 | Pt |  | Photoelectrochemical | Na2HPO4 | 0.2 | 3 | -10.71831 | 0.50489
3.17% efficient Cu2ZnSnS4–BiVO4 integrated tandem cell for standalone overall solar water splitting | Mo |  | Cu2ZnSnS4 |  | Spray pyrolysis deposition |  | 400 | 1.5 | CdS | Chemical bath deposition |  |  | 2.44 | HfO2 |  | Atomic layer deposition | 0.5 | Pt |  | Photoelectrochemical | Na2HPO4 | 0.2 | 3 | -10.88953 | 0.51223
3.17% efficient Cu2ZnSnS4–BiVO4 integrated tandem cell for standalone overall solar water splitting | Mo |  | Cu2ZnSnS4 |  | Spray pyrolysis deposition |  | 400 | 1.5 | CdS | Chemical bath deposition |  |  | 2.44 | HfO2 |  | Atomic layer deposition | 0.5 | Pt |  | Photoelectrochemical | Na2HPO4 | 0.2 | 3 | -10.54708 | 0.51957
3.17% efficient Cu2ZnSnS4–BiVO4 integrated tandem cell for standalone overall solar water splitting | Mo |  | Cu2ZnSnS4 |  | Spray pyrolysis deposition |  | 400 | 1.5 | CdS | Chemical bath deposition |  |  | 2.44 | HfO2 |  | Atomic layer deposition | 0.5 | Pt |  | Photoelectrochemical | Na2HPO4 | 0.2 | 3 | -8.14989 | 0.54525
3.17% efficient Cu2ZnSnS4–BiVO4 integrated tandem cell for standalone overall solar water splitting | Mo |  | Cu2ZnSnS4 |  | Spray pyrolysis deposition |  | 400 | 1.5 | CdS | Chemical bath deposition |  |  | 2.44 | HfO2 |  | Atomic layer deposition | 0.5 | Pt |  | Photoelectrochemical | Na2HPO4 | 0.2 | 3 | -8.14989 | 0.55259
3.17% efficient Cu2ZnSnS4–BiVO4 integrated tandem cell for standalone overall solar water splitting | Mo |  | Cu2ZnSnS4 |  | Spray pyrolysis deposition |  | 400 | 1.5 | CdS | Chemical bath deposition |  |  | 2.44 | HfO2 |  | Atomic layer deposition | 0.5 | Pt |  | Photoelectrochemical | Na2HPO4 | 0.2 | 3 | -7.97866 | 0.55993
3.17% efficient Cu2ZnSnS4–BiVO4 integrated tandem cell for standalone overall solar water splitting | Mo |  | Cu2ZnSnS4 |  | Spray pyrolysis deposition |  | 400 | 1.5 | CdS | Chemical bath deposition |  |  | 2.44 | HfO2 |  | Atomic layer deposition | 0.5 | Pt |  | Photoelectrochemical | Na2HPO4 | 0.2 | 3 | -7.97866 | 0.56727
3.17% efficient Cu2ZnSnS4–BiVO4 integrated tandem cell for standalone overall solar water splitting | Mo |  | Cu2ZnSnS4 |  | Spray pyrolysis deposition |  | 400 | 1.5 | CdS | Chemical bath deposition |  |  | 2.44 | HfO2 |  | Atomic layer deposition | 0.5 | Pt |  | Photoelectrochemical | Na2HPO4 | 0.2 | 3 | -5.75269 | 0.58928
3.17% efficient Cu2ZnSnS4–BiVO4 integrated tandem cell for standalone overall solar water splitting | Mo |  | Cu2ZnSnS4 |  | Spray pyrolysis deposition |  | 400 | 1.5 | CdS | Chemical bath deposition |  |  | 2.44 | HfO2 |  | Atomic layer deposition | 0.5 | Pt |  | Photoelectrochemical | Na2HPO4 | 0.2 | 3 | -5.58147 | 0.59662
3.17% efficient Cu2ZnSnS4–BiVO4 integrated tandem cell for standalone overall solar water splitting | Mo |  | Cu2ZnSnS4 |  | Spray pyrolysis deposition |  | 400 | 1.5 | CdS | Chemical bath deposition |  |  | 2.44 | HfO2 |  | Atomic layer deposition | 0.5 | Pt |  | Photoelectrochemical | Na2HPO4 | 0.2 | 3 | -3.3555 | 0.62598
3.17% efficient Cu2ZnSnS4–BiVO4 integrated tandem cell for standalone overall solar water splitting | Mo |  | Cu2ZnSnS4 |  | Spray pyrolysis deposition |  | 400 | 1.5 | CdS | Chemical bath deposition |  |  | 2.44 | HfO2 |  | Atomic layer deposition | 0.5 | Pt |  | Photoelectrochemical | Na2HPO4 | 0.2 | 3 | -3.69796 | 0.63332
3.17% efficient Cu2ZnSnS4–BiVO4 integrated tandem cell for standalone overall solar water splitting | Mo |  | Cu2ZnSnS4 |  | Spray pyrolysis deposition |  | 400 | 1.5 | CdS | Chemical bath deposition |  |  | 2.44 | HfO2 |  | Atomic layer deposition | 0.5 | Pt |  | Photoelectrochemical | Na2HPO4 | 0.2 | 3 | -3.3555 | 0.64065
3.17% efficient Cu2ZnSnS4–BiVO4 integrated tandem cell for standalone overall solar water splitting | Mo |  | Cu2ZnSnS4 |  | Spray pyrolysis deposition |  | 400 | 1.5 | CdS | Chemical bath deposition |  |  | 2.44 | HfO2 |  | Atomic layer deposition | 0.5 | Pt |  | Photoelectrochemical | Na2HPO4 | 0.2 | 3 | -3.18427 | 0.64799
3.17% efficient Cu2ZnSnS4–BiVO4 integrated tandem cell for standalone overall solar water splitting | Mo |  | Cu2ZnSnS4 |  | Spray pyrolysis deposition |  | 400 | 1.5 | CdS | Chemical bath deposition |  |  | 2.44 | HfO2 |  | Atomic layer deposition | 0.5 | Pt |  | Photoelectrochemical | Na2HPO4 | 0.2 | 3 | -1.98568 | 0.67001
3.17% efficient Cu2ZnSnS4–BiVO4 integrated tandem cell for standalone overall solar water splitting | Mo |  | Cu2ZnSnS4 |  | Spray pyrolysis deposition |  | 400 | 1.5 | CdS | Chemical bath deposition |  |  | 2.44 | HfO2 |  | Atomic layer deposition | 0.5 | Pt |  | Photoelectrochemical | Na2HPO4 | 0.2 | 3 | -2.15691 | 0.67735
3.17% efficient Cu2ZnSnS4–BiVO4 integrated tandem cell for standalone overall solar water splitting | Mo |  | Cu2ZnSnS4 |  | Spray pyrolysis deposition |  | 400 | 1.5 | CdS | Chemical bath deposition |  |  | 2.44 | HfO2 |  | Atomic layer deposition | 0.5 | Pt |  | Photoelectrochemical | Na2HPO4 | 0.2 | 3 | -1.98568 | 0.68469
3.17% efficient Cu2ZnSnS4–BiVO4 integrated tandem cell for standalone overall solar water splitting | Mo |  | Cu2ZnSnS4 |  | Spray pyrolysis deposition |  | 400 | 1.5 | CdS | Chemical bath deposition |  |  | 2.44 | HfO2 |  | Atomic layer deposition | 0.5 | Pt |  | Photoelectrochemical | Na2HPO4 | 0.2 | 3 | -2.49936 | 0.69202
3.17% efficient Cu2ZnSnS4–BiVO4 integrated tandem cell for standalone overall solar water splitting | Mo |  | Cu2ZnSnS4 |  | Spray pyrolysis deposition |  | 400 | 1.5 | CdS | Chemical bath deposition |  |  | 2.44 | HfO2 |  | Atomic layer deposition | 0.5 | Pt |  | Photoelectrochemical | Na2HPO4 | 0.2 | 3 | -1.81445 | 0.69936
3.17% efficient Cu2ZnSnS4–BiVO4 integrated tandem cell for standalone overall solar water splitting | Mo |  | Cu2ZnSnS4 |  | Spray pyrolysis deposition |  | 400 | 1.5 | CdS | Chemical bath deposition |  |  | 2.44 | HfO2 |  | Atomic layer deposition | 0.5 | Pt |  | Photoelectrochemical | Na2HPO4 | 0.2 | 3 | -1.30077 | 0.71037
3.17% efficient Cu2ZnSnS4–BiVO4 integrated tandem cell for standalone overall solar water splitting | Mo |  | Cu2ZnSnS4 |  | Spray pyrolysis deposition |  | 400 | 1.5 | CdS | Chemical bath deposition |  |  | 2.44 | HfO2 |  | Atomic layer deposition | 0.5 | Pt |  | Photoelectrochemical | Na2HPO4 | 0.2 | 3 | -1.47199 | 0.71771
3.17% efficient Cu2ZnSnS4–BiVO4 integrated tandem cell for standalone overall solar water splitting | Mo |  | Cu2ZnSnS4 |  | Spray pyrolysis deposition |  | 400 | 1.5 | CdS | Chemical bath deposition |  |  | 2.44 | HfO2 |  | Atomic layer deposition | 0.5 | Pt |  | Photoelectrochemical | Na2HPO4 | 0.2 | 3 | -1.47199 | 0.72505
3.17% efficient Cu2ZnSnS4–BiVO4 integrated tandem cell for standalone overall solar water splitting | Mo |  | Cu2ZnSnS4 |  | Spray pyrolysis deposition |  | 400 | 1.5 | CdS | Chemical bath deposition |  |  | 2.44 | HfO2 |  | Atomic layer deposition | 0.5 | Pt |  | Photoelectrochemical | Na2HPO4 | 0.2 | 3 | -1.47199 | 0.73239
3.17% efficient Cu2ZnSnS4–BiVO4 integrated tandem cell for standalone overall solar water splitting | Mo |  | Cu2ZnSnS4 |  | Spray pyrolysis deposition |  | 400 | 1.5 | CdS | Chemical bath deposition |  |  | 2.44 | HfO2 |  | Atomic layer deposition | 0.5 | Pt |  | Photoelectrochemical | Na2HPO4 | 0.2 | 3 | -1.64322 | 0.73973
3.17% efficient Cu2ZnSnS4–BiVO4 integrated tandem cell for standalone overall solar water splitting | Mo |  | Cu2ZnSnS4 |  | Spray pyrolysis deposition |  | 400 | 1.5 | CdS | Chemical bath deposition |  |  | 2.44 | HfO2 |  | Atomic layer deposition | 0.5 | Pt |  | Photoelectrochemical | Na2HPO4 | 0.2 | 3 | -1.12954 | 0.75807
3.17% efficient Cu2ZnSnS4–BiVO4 integrated tandem cell for standalone overall solar water splitting | Mo |  | Cu2ZnSnS4 |  | Spray pyrolysis deposition |  | 400 | 1.5 | CdS | Chemical bath deposition |  |  | 2.44 | HfO2 |  | Atomic layer deposition | 0.5 | Pt |  | Photoelectrochemical | Na2HPO4 | 0.2 | 3 | -1.30077 | 0.76541
3.17% efficient Cu2ZnSnS4–BiVO4 integrated tandem cell for standalone overall solar water splitting | Mo |  | Cu2ZnSnS4 |  | Spray pyrolysis deposition |  | 400 | 1.5 | CdS | Chemical bath deposition |  |  | 2.44 | HfO2 |  | Atomic layer deposition | 0.5 | Pt |  | Photoelectrochemical | Na2HPO4 | 0.2 | 3 | -19.10848 | 0.37646
3.17% efficient Cu2ZnSnS4–BiVO4 integrated tandem cell for standalone overall solar water splitting | Mo |  | Cu2ZnSnS4 |  | Spray pyrolysis deposition |  | 400 | 1.5 | CdS | Chemical bath deposition |  |  | 2.44 | HfO2 |  | Atomic layer deposition | 0.5 | Pt |  | Photoelectrochemical | Na2HPO4 | 0.2 | 3 | -19.27971 | 0.3838
3.17% efficient Cu2ZnSnS4–BiVO4 integrated tandem cell for standalone overall solar water splitting | Mo |  | Cu2ZnSnS4 |  | Spray pyrolysis deposition |  | 400 | 1.5 | CdS | Chemical bath deposition |  |  | 2.44 | HfO2 |  | Atomic layer deposition | 0.5 | Pt |  | Photoelectrochemical | Na2HPO4 | 0.2 | 3 | -18.93725 | 0.39114
3.17% efficient Cu2ZnSnS4–BiVO4 integrated tandem cell for standalone overall solar water splitting | Mo |  | Cu2ZnSnS4 |  | Spray pyrolysis deposition |  | 400 | 1.5 | CdS | Chemical bath deposition |  |  | 2.44 | HfO2 |  | Atomic layer deposition | 0.5 | Pt |  | Photoelectrochemical | Na2HPO4 | 0.2 | 3 | -18.5948 | 0.39848
3.17% efficient Cu2ZnSnS4–BiVO4 integrated tandem cell for standalone overall solar water splitting | Mo |  | Cu2ZnSnS4 |  | Spray pyrolysis deposition |  | 400 | 1.5 | CdS | Chemical bath deposition |  |  | 2.44 | HfO2 |  | Atomic layer deposition | 0.5 | Pt |  | Photoelectrochemical | Na2HPO4 | 0.2 | 3 | -21.6769 | 0.34344
3.17% efficient Cu2ZnSnS4–BiVO4 integrated tandem cell for standalone overall solar water splitting | Mo |  | Cu2ZnSnS4 |  | Spray pyrolysis deposition |  | 400 | 1.5 | CdS | Chemical bath deposition |  |  | 2.44 | HfO2 |  | Atomic layer deposition | 0.5 | Pt |  | Photoelectrochemical | Na2HPO4 | 0.2 | 3 | -21.33444 | 0.35078
3.17% efficient Cu2ZnSnS4–BiVO4 integrated tandem cell for standalone overall solar water splitting | Mo |  | Cu2ZnSnS4 |  | Spray pyrolysis deposition |  | 400 | 1.5 | CdS | Chemical bath deposition |  |  | 2.44 | HfO2 |  | Atomic layer deposition | 0.5 | Pt |  | Photoelectrochemical | Na2HPO4 | 0.2 | 3 | -20.82076 | 0.35812
3.17% efficient Cu2ZnSnS4–BiVO4 integrated tandem cell for standalone overall solar water splitting | Mo |  | Cu2ZnSnS4 |  | Spray pyrolysis deposition |  | 400 | 1.5 | CdS | Chemical bath deposition |  |  | 2.44 | HfO2 |  | Atomic layer deposition | 0.5 | Pt |  | Photoelectrochemical | Na2HPO4 | 0.2 | 3 | -23.21795 | 0.29574
3.17% efficient Cu2ZnSnS4–BiVO4 integrated tandem cell for standalone overall solar water splitting | Mo |  | Cu2ZnSnS4 |  | Spray pyrolysis deposition |  | 400 | 1.5 | CdS | Chemical bath deposition |  |  | 2.44 | HfO2 |  | Atomic layer deposition | 0.5 | Pt |  | Photoelectrochemical | Na2HPO4 | 0.2 | 3 | -23.90286 | 0.30308
3.17% efficient Cu2ZnSnS4–BiVO4 integrated tandem cell for standalone overall solar water splitting | Mo |  | Cu2ZnSnS4 |  | Spray pyrolysis deposition |  | 400 | 1.5 | CdS | Chemical bath deposition |  |  | 2.44 | HfO2 |  | Atomic layer deposition | 0.5 | Pt |  | Photoelectrochemical | Na2HPO4 | 0.2 | 3 | -23.56041 | 0.31042
3.17% efficient Cu2ZnSnS4–BiVO4 integrated tandem cell for standalone overall solar water splitting | Mo |  | Cu2ZnSnS4 |  | Spray pyrolysis deposition |  | 400 | 1.5 | CdS | Chemical bath deposition |  |  | 2.44 | HfO2 |  | Atomic layer deposition | 0.5 | Pt |  | Photoelectrochemical | Na2HPO4 | 0.2 | 3 | -23.04672 | 0.31775
3.17% efficient Cu2ZnSnS4–BiVO4 integrated tandem cell for standalone overall solar water splitting | Mo |  | Cu2ZnSnS4 |  | Spray pyrolysis deposition |  | 400 | 1.5 | CdS | Chemical bath deposition |  |  | 2.44 | HfO2 |  | Atomic layer deposition | 0.5 | Pt |  | Photoelectrochemical | Na2HPO4 | 0.2 | 3 | -25.10146 | 0.25538
3.17% efficient Cu2ZnSnS4–BiVO4 integrated tandem cell for standalone overall solar water splitting | Mo |  | Cu2ZnSnS4 |  | Spray pyrolysis deposition |  | 400 | 1.5 | CdS | Chemical bath deposition |  |  | 2.44 | HfO2 |  | Atomic layer deposition | 0.5 | Pt |  | Photoelectrochemical | Na2HPO4 | 0.2 | 3 | -25.44392 | 0.26272
3.17% efficient Cu2ZnSnS4–BiVO4 integrated tandem cell for standalone overall solar water splitting | Mo |  | Cu2ZnSnS4 |  | Spray pyrolysis deposition |  | 400 | 1.5 | CdS | Chemical bath deposition |  |  | 2.44 | HfO2 |  | Atomic layer deposition | 0.5 | Pt |  | Photoelectrochemical | Na2HPO4 | 0.2 | 3 | -25.27269 | 0.27005
3.17% efficient Cu2ZnSnS4–BiVO4 integrated tandem cell for standalone overall solar water splitting | Mo |  | Cu2ZnSnS4 |  | Spray pyrolysis deposition |  | 400 | 1.5 | CdS | Chemical bath deposition |  |  | 2.44 | HfO2 |  | Atomic layer deposition | 0.5 | Pt |  | Photoelectrochemical | Na2HPO4 | 0.2 | 3 | -24.759 | 0.27739
3.17% efficient Cu2ZnSnS4–BiVO4 integrated tandem cell for standalone overall solar water splitting | Mo |  | Cu2ZnSnS4 |  | Spray pyrolysis deposition |  | 400 | 1.5 | CdS | Chemical bath deposition |  |  | 2.44 | HfO2 |  | Atomic layer deposition | 0.5 | Pt |  | Photoelectrochemical | Na2HPO4 | 0.2 | 3 | -27.84111 | -0.18494
3.17% efficient Cu2ZnSnS4–BiVO4 integrated tandem cell for standalone overall solar water splitting | Mo |  | Cu2ZnSnS4 |  | Spray pyrolysis deposition |  | 400 | 1.5 | CdS | Chemical bath deposition |  |  | 2.44 | HfO2 |  | Atomic layer deposition | 0.5 | Pt |  | Photoelectrochemical | Na2HPO4 | 0.2 | 3 | -28.69725 | -0.1776
3.17% efficient Cu2ZnSnS4–BiVO4 integrated tandem cell for standalone overall solar water splitting | Mo |  | Cu2ZnSnS4 |  | Spray pyrolysis deposition |  | 400 | 1.5 | CdS | Chemical bath deposition |  |  | 2.44 | HfO2 |  | Atomic layer deposition | 0.5 | Pt |  | Photoelectrochemical | Na2HPO4 | 0.2 | 3 | -29.38216 | -0.17026
3.17% efficient Cu2ZnSnS4–BiVO4 integrated tandem cell for standalone overall solar water splitting | Mo |  | Cu2ZnSnS4 |  | Spray pyrolysis deposition |  | 400 | 1.5 | CdS | Chemical bath deposition |  |  | 2.44 | HfO2 |  | Atomic layer deposition | 0.5 | Pt |  | Photoelectrochemical | Na2HPO4 | 0.2 | 3 | -30.06707 | -0.16292
3.17% efficient Cu2ZnSnS4–BiVO4 integrated tandem cell for standalone overall solar water splitting | Mo |  | Cu2ZnSnS4 |  | Spray pyrolysis deposition |  | 400 | 1.5 | CdS | Chemical bath deposition |  |  | 2.44 | HfO2 |  | Atomic layer deposition | 0.5 | Pt |  | Photoelectrochemical | Na2HPO4 | 0.2 | 3 | -27.1562 | -0.14091
3.17% efficient Cu2ZnSnS4–BiVO4 integrated tandem cell for standalone overall solar water splitting | Mo |  | Cu2ZnSnS4 |  | Spray pyrolysis deposition |  | 400 | 1.5 | CdS | Chemical bath deposition |  |  | 2.44 | HfO2 |  | Atomic layer deposition | 0.5 | Pt |  | Photoelectrochemical | Na2HPO4 | 0.2 | 3 | -27.84111 | -0.13357
3.17% efficient Cu2ZnSnS4–BiVO4 integrated tandem cell for standalone overall solar water splitting | Mo |  | Cu2ZnSnS4 |  | Spray pyrolysis deposition |  | 400 | 1.5 | CdS | Chemical bath deposition |  |  | 2.44 | HfO2 |  | Atomic layer deposition | 0.5 | Pt |  | Photoelectrochemical | Na2HPO4 | 0.2 | 3 | -28.69725 | -0.12623
3.17% efficient Cu2ZnSnS4–BiVO4 integrated tandem cell for standalone overall solar water splitting | Mo |  | Cu2ZnSnS4 |  | Spray pyrolysis deposition |  | 400 | 1.5 | CdS | Chemical bath deposition |  |  | 2.44 | HfO2 |  | Atomic layer deposition | 0.5 | Pt |  | Photoelectrochemical | Na2HPO4 | 0.2 | 3 | -29.72462 | -0.11889
3.17% efficient Cu2ZnSnS4–BiVO4 integrated tandem cell for standalone overall solar water splitting | Mo |  | Cu2ZnSnS4 |  | Spray pyrolysis deposition |  | 400 | 1.5 | CdS | Chemical bath deposition |  |  | 2.44 | HfO2 |  | Atomic layer deposition | 0.5 | Pt |  | Photoelectrochemical | Na2HPO4 | 0.2 | 3 | -26.81374 | -0.09688
3.17% efficient Cu2ZnSnS4–BiVO4 integrated tandem cell for standalone overall solar water splitting | Mo |  | Cu2ZnSnS4 |  | Spray pyrolysis deposition |  | 400 | 1.5 | CdS | Chemical bath deposition |  |  | 2.44 | HfO2 |  | Atomic layer deposition | 0.5 | Pt |  | Photoelectrochemical | Na2HPO4 | 0.2 | 3 | -27.49865 | -0.08954
3.17% efficient Cu2ZnSnS4–BiVO4 integrated tandem cell for standalone overall solar water splitting | Mo |  | Cu2ZnSnS4 |  | Spray pyrolysis deposition |  | 400 | 1.5 | CdS | Chemical bath deposition |  |  | 2.44 | HfO2 |  | Atomic layer deposition | 0.5 | Pt |  | Photoelectrochemical | Na2HPO4 | 0.2 | 3 | -28.35479 | -0.0822
3.17% efficient Cu2ZnSnS4–BiVO4 integrated tandem cell for standalone overall solar water splitting | Mo |  | Cu2ZnSnS4 |  | Spray pyrolysis deposition |  | 400 | 1.5 | CdS | Chemical bath deposition |  |  | 2.44 | HfO2 |  | Atomic layer deposition | 0.5 | Pt |  | Photoelectrochemical | Na2HPO4 | 0.2 | 3 | -29.55339 | -0.07486
3.17% efficient Cu2ZnSnS4–BiVO4 integrated tandem cell for standalone overall solar water splitting | Mo |  | Cu2ZnSnS4 |  | Spray pyrolysis deposition |  | 400 | 1.5 | CdS | Chemical bath deposition |  |  | 2.44 | HfO2 |  | Atomic layer deposition | 0.5 | Pt |  | Photoelectrochemical | Na2HPO4 | 0.2 | 3 | -26.81374 | -0.05284
3.17% efficient Cu2ZnSnS4–BiVO4 integrated tandem cell for standalone overall solar water splitting | Mo |  | Cu2ZnSnS4 |  | Spray pyrolysis deposition |  | 400 | 1.5 | CdS | Chemical bath deposition |  |  | 2.44 | HfO2 |  | Atomic layer deposition | 0.5 | Pt |  | Photoelectrochemical | Na2HPO4 | 0.2 | 3 | -27.84111 | -0.04551
3.17% efficient Cu2ZnSnS4–BiVO4 integrated tandem cell for standalone overall solar water splitting | Mo |  | Cu2ZnSnS4 |  | Spray pyrolysis deposition |  | 400 | 1.5 | CdS | Chemical bath deposition |  |  | 2.44 | HfO2 |  | Atomic layer deposition | 0.5 | Pt |  | Photoelectrochemical | Na2HPO4 | 0.2 | 3 | -28.86848 | -0.03817
3.17% efficient Cu2ZnSnS4–BiVO4 integrated tandem cell for standalone overall solar water splitting | Mo |  | Cu2ZnSnS4 |  | Spray pyrolysis deposition |  | 400 | 1.5 | CdS | Chemical bath deposition |  |  | 2.44 | HfO2 |  | Atomic layer deposition | 0.5 | Pt |  | Photoelectrochemical | Na2HPO4 | 0.2 | 3 | -30.06707 | -0.03083
3.17% efficient Cu2ZnSnS4–BiVO4 integrated tandem cell for standalone overall solar water splitting | Mo |  | Cu2ZnSnS4 |  | Spray pyrolysis deposition |  | 400 | 1.5 | CdS | Chemical bath deposition |  |  | 2.44 | HfO2 |  | Atomic layer deposition | 0.5 | Pt |  | Photoelectrochemical | Na2HPO4 | 0.2 | 3 | -27.1562 | -0.00881
3.17% efficient Cu2ZnSnS4–BiVO4 integrated tandem cell for standalone overall solar water splitting | Mo |  | Cu2ZnSnS4 |  | Spray pyrolysis deposition |  | 400 | 1.5 | CdS | Chemical bath deposition |  |  | 2.44 | HfO2 |  | Atomic layer deposition | 0.5 | Pt |  | Photoelectrochemical | Na2HPO4 | 0.2 | 3 | -28.18356 | -0.00147
3.17% efficient Cu2ZnSnS4–BiVO4 integrated tandem cell for standalone overall solar water splitting | Mo |  | Cu2ZnSnS4 |  | Spray pyrolysis deposition |  | 400 | 1.5 | CdS | Chemical bath deposition |  |  | 2.44 | HfO2 |  | Atomic layer deposition | 0.5 | Pt |  | Photoelectrochemical | Na2HPO4 | 0.2 | 3 | -29.55339 | 0.00586
3.17% efficient Cu2ZnSnS4–BiVO4 integrated tandem cell for standalone overall solar water splitting | Mo |  | Cu2ZnSnS4 |  | Spray pyrolysis deposition |  | 400 | 1.5 | CdS | Chemical bath deposition |  |  | 2.44 | HfO2 |  | Atomic layer deposition | 0.5 | Pt |  | Photoelectrochemical | Na2HPO4 | 0.2 | 3 | -30.40953 | 0.0132
3.17% efficient Cu2ZnSnS4–BiVO4 integrated tandem cell for standalone overall solar water splitting | Mo |  | Cu2ZnSnS4 |  | Spray pyrolysis deposition |  | 400 | 1.5 | CdS | Chemical bath deposition |  |  | 2.44 | HfO2 |  | Atomic layer deposition | 0.5 | Pt |  | Photoelectrochemical | Na2HPO4 | 0.2 | 3 | -28.35479 | 0.04256
3.17% efficient Cu2ZnSnS4–BiVO4 integrated tandem cell for standalone overall solar water splitting | Mo |  | Cu2ZnSnS4 |  | Spray pyrolysis deposition |  | 400 | 1.5 | CdS | Chemical bath deposition |  |  | 2.44 | HfO2 |  | Atomic layer deposition | 0.5 | Pt |  | Photoelectrochemical | Na2HPO4 | 0.2 | 3 | -29.72462 | 0.0499
3.17% efficient Cu2ZnSnS4–BiVO4 integrated tandem cell for standalone overall solar water splitting | Mo |  | Cu2ZnSnS4 |  | Spray pyrolysis deposition |  | 400 | 1.5 | CdS | Chemical bath deposition |  |  | 2.44 | HfO2 |  | Atomic layer deposition | 0.5 | Pt |  | Photoelectrochemical | Na2HPO4 | 0.2 | 3 | -30.06707 | 0.05723
3.17% efficient Cu2ZnSnS4–BiVO4 integrated tandem cell for standalone overall solar water splitting | Mo |  | Cu2ZnSnS4 |  | Spray pyrolysis deposition |  | 400 | 1.5 | CdS | Chemical bath deposition |  |  | 2.44 | HfO2 |  | Atomic layer deposition | 0.5 | Pt |  | Photoelectrochemical | Na2HPO4 | 0.2 | 3 | -27.66988 | 0.06457
3.17% efficient Cu2ZnSnS4–BiVO4 integrated tandem cell for standalone overall solar water splitting | Mo |  | Cu2ZnSnS4 |  | Spray pyrolysis deposition |  | 400 | 1.5 | CdS | Chemical bath deposition |  |  | 2.44 | HfO2 |  | Atomic layer deposition | 0.5 | Pt |  | Photoelectrochemical | Na2HPO4 | 0.2 | 3 | -27.32742 | 0.08659
3.17% efficient Cu2ZnSnS4–BiVO4 integrated tandem cell for standalone overall solar water splitting | Mo |  | Cu2ZnSnS4 |  | Spray pyrolysis deposition |  | 400 | 1.5 | CdS | Chemical bath deposition |  |  | 2.44 | HfO2 |  | Atomic layer deposition | 0.5 | Pt |  | Photoelectrochemical | Na2HPO4 | 0.2 | 3 | -28.52602 | 0.09393
3.17% efficient Cu2ZnSnS4–BiVO4 integrated tandem cell for standalone overall solar water splitting | Mo |  | Cu2ZnSnS4 |  | Spray pyrolysis deposition |  | 400 | 1.5 | CdS | Chemical bath deposition |  |  | 2.44 | HfO2 |  | Atomic layer deposition | 0.5 | Pt |  | Photoelectrochemical | Na2HPO4 | 0.2 | 3 | -29.03971 | 0.10127
3.17% efficient Cu2ZnSnS4–BiVO4 integrated tandem cell for standalone overall solar water splitting | Mo |  | Cu2ZnSnS4 |  | Spray pyrolysis deposition |  | 400 | 1.5 | CdS | Chemical bath deposition |  |  | 2.44 | HfO2 |  | Atomic layer deposition | 0.5 | Pt |  | Photoelectrochemical | Na2HPO4 | 0.2 | 3 | -29.03971 | 0.1086
3.17% efficient Cu2ZnSnS4–BiVO4 integrated tandem cell for standalone overall solar water splitting | Mo |  | Cu2ZnSnS4 |  | Spray pyrolysis deposition |  | 400 | 1.5 | CdS | Chemical bath deposition |  |  | 2.44 | HfO2 |  | Atomic layer deposition | 0.5 | Pt |  | Photoelectrochemical | Na2HPO4 | 0.2 | 3 | -27.32742 | 0.13062
3.17% efficient Cu2ZnSnS4–BiVO4 integrated tandem cell for standalone overall solar water splitting | Mo |  | Cu2ZnSnS4 |  | Spray pyrolysis deposition |  | 400 | 1.5 | CdS | Chemical bath deposition |  |  | 2.44 | HfO2 |  | Atomic layer deposition | 0.5 | Pt |  | Photoelectrochemical | Na2HPO4 | 0.2 | 3 | -28.18356 | 0.13796
3.17% efficient Cu2ZnSnS4–BiVO4 integrated tandem cell for standalone overall solar water splitting | Mo |  | Cu2ZnSnS4 |  | Spray pyrolysis deposition |  | 400 | 1.5 | CdS | Chemical bath deposition |  |  | 2.44 | HfO2 |  | Atomic layer deposition | 0.5 | Pt |  | Photoelectrochemical | Na2HPO4 | 0.2 | 3 | -28.52602 | 0.1453
3.17% efficient Cu2ZnSnS4–BiVO4 integrated tandem cell for standalone overall solar water splitting | Mo |  | Cu2ZnSnS4 |  | Spray pyrolysis deposition |  | 400 | 1.5 | CdS | Chemical bath deposition |  |  | 2.44 | HfO2 |  | Atomic layer deposition | 0.5 | Pt |  | Photoelectrochemical | Na2HPO4 | 0.2 | 3 | -28.01234 | 0.15264
3.17% efficient Cu2ZnSnS4–BiVO4 integrated tandem cell for standalone overall solar water splitting | Mo |  | Cu2ZnSnS4 |  | Spray pyrolysis deposition |  | 400 | 1.5 | CdS | Chemical bath deposition |  |  | 2.44 | HfO2 |  | Atomic layer deposition | 0.5 | Pt |  | Photoelectrochemical | Na2HPO4 | 0.2 | 3 | -27.49865 | 0.17465
3.17% efficient Cu2ZnSnS4–BiVO4 integrated tandem cell for standalone overall solar water splitting | Mo |  | Cu2ZnSnS4 |  | Spray pyrolysis deposition |  | 400 | 1.5 | CdS | Chemical bath deposition |  |  | 2.44 | HfO2 |  | Atomic layer deposition | 0.5 | Pt |  | Photoelectrochemical | Na2HPO4 | 0.2 | 3 | -27.84111 | 0.18199
3.17% efficient Cu2ZnSnS4–BiVO4 integrated tandem cell for standalone overall solar water splitting | Mo |  | Cu2ZnSnS4 |  | Spray pyrolysis deposition |  | 400 | 1.5 | CdS | Chemical bath deposition |  |  | 2.44 | HfO2 |  | Atomic layer deposition | 0.5 | Pt |  | Photoelectrochemical | Na2HPO4 | 0.2 | 3 | -27.66988 | 0.18933
3.17% efficient Cu2ZnSnS4–BiVO4 integrated tandem cell for standalone overall solar water splitting | Mo |  | Cu2ZnSnS4 |  | Spray pyrolysis deposition |  | 400 | 1.5 | CdS | Chemical bath deposition |  |  | 2.44 | HfO2 |  | Atomic layer deposition | 0.5 | Pt |  | Photoelectrochemical | Na2HPO4 | 0.2 | 3 | -26.81374 | 0.21868
3.17% efficient Cu2ZnSnS4–BiVO4 integrated tandem cell for standalone overall solar water splitting | Mo |  | Cu2ZnSnS4 |  | Spray pyrolysis deposition |  | 400 | 1.5 | CdS | Chemical bath deposition |  |  | 2.44 | HfO2 |  | Atomic layer deposition | 0.5 | Pt |  | Photoelectrochemical | Na2HPO4 | 0.2 | 3 | -26.81374 | 0.22602
3.17% efficient Cu2ZnSnS4–BiVO4 integrated tandem cell for standalone overall solar water splitting | Mo |  | Cu2ZnSnS4 |  | Spray pyrolysis deposition |  | 400 | 1.5 | CdS | Chemical bath deposition |  |  | 2.44 | HfO2 |  | Atomic layer deposition | 0.5 | Pt |  | Photoelectrochemical | Na2HPO4 | 0.2 | 3 | -27.49865 | -0.00881
3.17% efficient Cu2ZnSnS4–BiVO4 integrated tandem cell for standalone overall solar water splitting | Mo |  | Cu2ZnSnS4 |  | Spray pyrolysis deposition |  | 400 | 1.5 | CdS | Chemical bath deposition |  |  | 2.44 | HfO2 |  | Atomic layer deposition | 0.5 | Pt |  | Photoelectrochemical | Na2HPO4 | 0.2 | 3 | -28.18356 | -0.00147
3.17% efficient Cu2ZnSnS4–BiVO4 integrated tandem cell for standalone overall solar water splitting | Mo |  | Cu2ZnSnS4 |  | Spray pyrolysis deposition |  | 400 | 1.5 | CdS | Chemical bath deposition |  |  | 2.44 | HfO2 |  | Atomic layer deposition | 0.5 | Pt |  | Photoelectrochemical | Na2HPO4 | 0.2 | 3 | -29.55339 | 0.00586
3.17% efficient Cu2ZnSnS4–BiVO4 integrated tandem cell for standalone overall solar water splitting | Mo |  | Cu2ZnSnS4 |  | Spray pyrolysis deposition |  | 400 | 1.5 | CdS | Chemical bath deposition |  |  | 2.44 | HfO2 |  | Atomic layer deposition | 0.5 | Pt |  | Photoelectrochemical | Na2HPO4 | 0.2 | 3 | -28.52602 | 0.04256
3.17% efficient Cu2ZnSnS4–BiVO4 integrated tandem cell for standalone overall solar water splitting | Mo |  | Cu2ZnSnS4 |  | Spray pyrolysis deposition |  | 400 | 1.5 | CdS | Chemical bath deposition |  |  | 2.44 | HfO2 |  | Atomic layer deposition | 0.5 | Pt |  | Photoelectrochemical | Na2HPO4 | 0.2 | 3 | -29.72462 | 0.0499
3.17% efficient Cu2ZnSnS4–BiVO4 integrated tandem cell for standalone overall solar water splitting | Mo |  | Cu2ZnSnS4 |  | Spray pyrolysis deposition |  | 400 | 1.5 | CdS | Chemical bath deposition |  |  | 2.44 | HfO2 |  | Atomic layer deposition | 0.5 | Pt |  | Photoelectrochemical | Na2HPO4 | 0.2 | 3 | -30.06707 | 0.05723
3.17% efficient Cu2ZnSnS4–BiVO4 integrated tandem cell for standalone overall solar water splitting | Mo |  | Cu2ZnSnS4 |  | Spray pyrolysis deposition |  | 400 | 1.5 | CdS | Chemical bath deposition |  |  | 2.44 | HfO2 |  | Atomic layer deposition | 0.5 | Pt |  | Photoelectrochemical | Na2HPO4 | 0.2 | 3 | -26.81374 | 0.21868
3.17% efficient Cu2ZnSnS4–BiVO4 integrated tandem cell for standalone overall solar water splitting | Mo |  | Cu2ZnSnS4 |  | Spray pyrolysis deposition |  | 400 | 1.5 | CdS | Chemical bath deposition |  |  | 2.44 | HfO2 |  | Atomic layer deposition | 0.5 | Pt |  | Photoelectrochemical | Na2HPO4 | 0.2 | 3 | -26.64251 | 0.22602
3.17% efficient Cu2ZnSnS4–BiVO4 integrated tandem cell for standalone overall solar water splitting | Mo |  | Cu2ZnSnS4 |  | Spray pyrolysis deposition |  | 400 | 1.5 | CdS | Chemical bath deposition |  |  | 2.44 | HfO2 |  | Atomic layer deposition | 0.5 | Pt |  | Photoelectrochemical | Na2HPO4 | 0.2 | 3 | -26.30006 | 0.23336
3.17% efficient Cu2ZnSnS4–BiVO4 integrated tandem cell for standalone overall solar water splitting | Mo |  | Cu2ZnSnS4 |  | Spray pyrolysis deposition |  | 400 | 1.5 | CdS | Chemical bath deposition |  |  | 2.44 | HfO2 |  | Atomic layer deposition | 0.5 | Pt |  | Photoelectrochemical | Na2HPO4 | 0.2 | 6.5 | -19.79339 | -0.19146
3.17% efficient Cu2ZnSnS4–BiVO4 integrated tandem cell for standalone overall solar water splitting | Mo |  | Cu2ZnSnS4 |  | Spray pyrolysis deposition |  | 400 | 1.5 | CdS | Chemical bath deposition |  |  | 2.44 | HfO2 |  | Atomic layer deposition | 0.5 | Pt |  | Photoelectrochemical | Na2HPO4 | 0.2 | 6.5 | -20.30708 | -0.1841
3.17% efficient Cu2ZnSnS4–BiVO4 integrated tandem cell for standalone overall solar water splitting | Mo |  | Cu2ZnSnS4 |  | Spray pyrolysis deposition |  | 400 | 1.5 | CdS | Chemical bath deposition |  |  | 2.44 | HfO2 |  | Atomic layer deposition | 0.5 | Pt |  | Photoelectrochemical | Na2HPO4 | 0.2 | 6.5 | -20.13585 | -0.17673
3.17% efficient Cu2ZnSnS4–BiVO4 integrated tandem cell for standalone overall solar water splitting | Mo |  | Cu2ZnSnS4 |  | Spray pyrolysis deposition |  | 400 | 1.5 | CdS | Chemical bath deposition |  |  | 2.44 | HfO2 |  | Atomic layer deposition | 0.5 | Pt |  | Photoelectrochemical | Na2HPO4 | 0.2 | 6.5 | -19.27971 | -0.15833
3.17% efficient Cu2ZnSnS4–BiVO4 integrated tandem cell for standalone overall solar water splitting | Mo |  | Cu2ZnSnS4 |  | Spray pyrolysis deposition |  | 400 | 1.5 | CdS | Chemical bath deposition |  |  | 2.44 | HfO2 |  | Atomic layer deposition | 0.5 | Pt |  | Photoelectrochemical | Na2HPO4 | 0.2 | 6.5 | -19.62216 | -0.15096
3.17% efficient Cu2ZnSnS4–BiVO4 integrated tandem cell for standalone overall solar water splitting | Mo |  | Cu2ZnSnS4 |  | Spray pyrolysis deposition |  | 400 | 1.5 | CdS | Chemical bath deposition |  |  | 2.44 | HfO2 |  | Atomic layer deposition | 0.5 | Pt |  | Photoelectrochemical | Na2HPO4 | 0.2 | 6.5 | -18.76602 | -0.12887
3.17% efficient Cu2ZnSnS4–BiVO4 integrated tandem cell for standalone overall solar water splitting | Mo |  | Cu2ZnSnS4 |  | Spray pyrolysis deposition |  | 400 | 1.5 | CdS | Chemical bath deposition |  |  | 2.44 | HfO2 |  | Atomic layer deposition | 0.5 | Pt |  | Photoelectrochemical | Na2HPO4 | 0.2 | 6.5 | -19.27971 | -0.12151
3.17% efficient Cu2ZnSnS4–BiVO4 integrated tandem cell for standalone overall solar water splitting | Mo |  | Cu2ZnSnS4 |  | Spray pyrolysis deposition |  | 400 | 1.5 | CdS | Chemical bath deposition |  |  | 2.44 | HfO2 |  | Atomic layer deposition | 0.5 | Pt |  | Photoelectrochemical | Na2HPO4 | 0.2 | 6.5 | -18.76602 | -0.09206
3.17% efficient Cu2ZnSnS4–BiVO4 integrated tandem cell for standalone overall solar water splitting | Mo |  | Cu2ZnSnS4 |  | Spray pyrolysis deposition |  | 400 | 1.5 | CdS | Chemical bath deposition |  |  | 2.44 | HfO2 |  | Atomic layer deposition | 0.5 | Pt |  | Photoelectrochemical | Na2HPO4 | 0.2 | 6.5 | -19.27971 | -0.0847
3.17% efficient Cu2ZnSnS4–BiVO4 integrated tandem cell for standalone overall solar water splitting | Mo |  | Cu2ZnSnS4 |  | Spray pyrolysis deposition |  | 400 | 1.5 | CdS | Chemical bath deposition |  |  | 2.44 | HfO2 |  | Atomic layer deposition | 0.5 | Pt |  | Photoelectrochemical | Na2HPO4 | 0.2 | 6.5 | -18.76602 | -0.05892
3.17% efficient Cu2ZnSnS4–BiVO4 integrated tandem cell for standalone overall solar water splitting | Mo |  | Cu2ZnSnS4 |  | Spray pyrolysis deposition |  | 400 | 1.5 | CdS | Chemical bath deposition |  |  | 2.44 | HfO2 |  | Atomic layer deposition | 0.5 | Pt |  | Photoelectrochemical | Na2HPO4 | 0.2 | 6.5 | -18.5948 | -0.03315
3.17% efficient Cu2ZnSnS4–BiVO4 integrated tandem cell for standalone overall solar water splitting | Mo |  | Cu2ZnSnS4 |  | Spray pyrolysis deposition |  | 400 | 1.5 | CdS | Chemical bath deposition |  |  | 2.44 | HfO2 |  | Atomic layer deposition | 0.5 | Pt |  | Photoelectrochemical | Na2HPO4 | 0.2 | 6.5 | -18.93725 | -0.02579
3.17% efficient Cu2ZnSnS4–BiVO4 integrated tandem cell for standalone overall solar water splitting | Mo |  | Cu2ZnSnS4 |  | Spray pyrolysis deposition |  | 400 | 1.5 | CdS | Chemical bath deposition |  |  | 2.44 | HfO2 |  | Atomic layer deposition | 0.5 | Pt |  | Photoelectrochemical | Na2HPO4 | 0.2 | 6.5 | -18.08111 | -0.0037
3.17% efficient Cu2ZnSnS4–BiVO4 integrated tandem cell for standalone overall solar water splitting | Mo |  | Cu2ZnSnS4 |  | Spray pyrolysis deposition |  | 400 | 1.5 | CdS | Chemical bath deposition |  |  | 2.44 | HfO2 |  | Atomic layer deposition | 0.5 | Pt |  | Photoelectrochemical | Na2HPO4 | 0.2 | 6.5 | -18.42357 | 0.00366
3.17% efficient Cu2ZnSnS4–BiVO4 integrated tandem cell for standalone overall solar water splitting | Mo |  | Cu2ZnSnS4 |  | Spray pyrolysis deposition |  | 400 | 1.5 | CdS | Chemical bath deposition |  |  | 2.44 | HfO2 |  | Atomic layer deposition | 0.5 | Pt |  | Photoelectrochemical | Na2HPO4 | 0.2 | 6.5 | -18.76602 | 0.01103
3.17% efficient Cu2ZnSnS4–BiVO4 integrated tandem cell for standalone overall solar water splitting | Mo |  | Cu2ZnSnS4 |  | Spray pyrolysis deposition |  | 400 | 1.5 | CdS | Chemical bath deposition |  |  | 2.44 | HfO2 |  | Atomic layer deposition | 0.5 | Pt |  | Photoelectrochemical | Na2HPO4 | 0.2 | 6.5 | -18.08111 | 0.02943
3.17% efficient Cu2ZnSnS4–BiVO4 integrated tandem cell for standalone overall solar water splitting | Mo |  | Cu2ZnSnS4 |  | Spray pyrolysis deposition |  | 400 | 1.5 | CdS | Chemical bath deposition |  |  | 2.44 | HfO2 |  | Atomic layer deposition | 0.5 | Pt |  | Photoelectrochemical | Na2HPO4 | 0.2 | 6.5 | -18.76602 | 0.0368
3.17% efficient Cu2ZnSnS4–BiVO4 integrated tandem cell for standalone overall solar water splitting | Mo |  | Cu2ZnSnS4 |  | Spray pyrolysis deposition |  | 400 | 1.5 | CdS | Chemical bath deposition |  |  | 2.44 | HfO2 |  | Atomic layer deposition | 0.5 | Pt |  | Photoelectrochemical | Na2HPO4 | 0.2 | 6.5 | -17.90988 | 0.06257
3.17% efficient Cu2ZnSnS4–BiVO4 integrated tandem cell for standalone overall solar water splitting | Mo |  | Cu2ZnSnS4 |  | Spray pyrolysis deposition |  | 400 | 1.5 | CdS | Chemical bath deposition |  |  | 2.44 | HfO2 |  | Atomic layer deposition | 0.5 | Pt |  | Photoelectrochemical | Na2HPO4 | 0.2 | 6.5 | -18.42357 | 0.06993
3.17% efficient Cu2ZnSnS4–BiVO4 integrated tandem cell for standalone overall solar water splitting | Mo |  | Cu2ZnSnS4 |  | Spray pyrolysis deposition |  | 400 | 1.5 | CdS | Chemical bath deposition |  |  | 2.44 | HfO2 |  | Atomic layer deposition | 0.5 | Pt |  | Photoelectrochemical | Na2HPO4 | 0.2 | 6.5 | -18.08111 | 0.0957
3.17% efficient Cu2ZnSnS4–BiVO4 integrated tandem cell for standalone overall solar water splitting | Mo |  | Cu2ZnSnS4 |  | Spray pyrolysis deposition |  | 400 | 1.5 | CdS | Chemical bath deposition |  |  | 2.44 | HfO2 |  | Atomic layer deposition | 0.5 | Pt |  | Photoelectrochemical | Na2HPO4 | 0.2 | 6.5 | -18.42357 | 0.10307
3.17% efficient Cu2ZnSnS4–BiVO4 integrated tandem cell for standalone overall solar water splitting | Mo |  | Cu2ZnSnS4 |  | Spray pyrolysis deposition |  | 400 | 1.5 | CdS | Chemical bath deposition |  |  | 2.44 | HfO2 |  | Atomic layer deposition | 0.5 | Pt |  | Photoelectrochemical | Na2HPO4 | 0.2 | 6.5 | -18.5948 | 0.11043
3.17% efficient Cu2ZnSnS4–BiVO4 integrated tandem cell for standalone overall solar water splitting | Mo |  | Cu2ZnSnS4 |  | Spray pyrolysis deposition |  | 400 | 1.5 | CdS | Chemical bath deposition |  |  | 2.44 | HfO2 |  | Atomic layer deposition | 0.5 | Pt |  | Photoelectrochemical | Na2HPO4 | 0.2 | 6.5 | -18.25234 | 0.12884
3.17% efficient Cu2ZnSnS4–BiVO4 integrated tandem cell for standalone overall solar water splitting | Mo |  | Cu2ZnSnS4 |  | Spray pyrolysis deposition |  | 400 | 1.5 | CdS | Chemical bath deposition |  |  | 2.44 | HfO2 |  | Atomic layer deposition | 0.5 | Pt |  | Photoelectrochemical | Na2HPO4 | 0.2 | 6.5 | -17.73866 | 0.15461
3.17% efficient Cu2ZnSnS4–BiVO4 integrated tandem cell for standalone overall solar water splitting | Mo |  | Cu2ZnSnS4 |  | Spray pyrolysis deposition |  | 400 | 1.5 | CdS | Chemical bath deposition |  |  | 2.44 | HfO2 |  | Atomic layer deposition | 0.5 | Pt |  | Photoelectrochemical | Na2HPO4 | 0.2 | 6.5 | -18.08111 | 0.16197
3.17% efficient Cu2ZnSnS4–BiVO4 integrated tandem cell for standalone overall solar water splitting | Mo |  | Cu2ZnSnS4 |  | Spray pyrolysis deposition |  | 400 | 1.5 | CdS | Chemical bath deposition |  |  | 2.44 | HfO2 |  | Atomic layer deposition | 0.5 | Pt |  | Photoelectrochemical | Na2HPO4 | 0.2 | 6.5 | -18.25234 | 0.16933
3.17% efficient Cu2ZnSnS4–BiVO4 integrated tandem cell for standalone overall solar water splitting | Mo |  | Cu2ZnSnS4 |  | Spray pyrolysis deposition |  | 400 | 1.5 | CdS | Chemical bath deposition |  |  | 2.44 | HfO2 |  | Atomic layer deposition | 0.5 | Pt |  | Photoelectrochemical | Na2HPO4 | 0.2 | 6.5 | -17.3962 | 0.18406
3.17% efficient Cu2ZnSnS4–BiVO4 integrated tandem cell for standalone overall solar water splitting | Mo |  | Cu2ZnSnS4 |  | Spray pyrolysis deposition |  | 400 | 1.5 | CdS | Chemical bath deposition |  |  | 2.44 | HfO2 |  | Atomic layer deposition | 0.5 | Pt |  | Photoelectrochemical | Na2HPO4 | 0.2 | 6.5 | -18.25234 | 0.19142
3.17% efficient Cu2ZnSnS4–BiVO4 integrated tandem cell for standalone overall solar water splitting | Mo |  | Cu2ZnSnS4 |  | Spray pyrolysis deposition |  | 400 | 1.5 | CdS | Chemical bath deposition |  |  | 2.44 | HfO2 |  | Atomic layer deposition | 0.5 | Pt |  | Photoelectrochemical | Na2HPO4 | 0.2 | 6.5 | -17.22497 | 0.21351
3.17% efficient Cu2ZnSnS4–BiVO4 integrated tandem cell for standalone overall solar water splitting | Mo |  | Cu2ZnSnS4 |  | Spray pyrolysis deposition |  | 400 | 1.5 | CdS | Chemical bath deposition |  |  | 2.44 | HfO2 |  | Atomic layer deposition | 0.5 | Pt |  | Photoelectrochemical | Na2HPO4 | 0.2 | 6.5 | -18.08111 | 0.22088
3.17% efficient Cu2ZnSnS4–BiVO4 integrated tandem cell for standalone overall solar water splitting | Mo |  | Cu2ZnSnS4 |  | Spray pyrolysis deposition |  | 400 | 1.5 | CdS | Chemical bath deposition |  |  | 2.44 | HfO2 |  | Atomic layer deposition | 0.5 | Pt |  | Photoelectrochemical | Na2HPO4 | 0.2 | 6.5 | -18.08111 | 0.22824
3.17% efficient Cu2ZnSnS4–BiVO4 integrated tandem cell for standalone overall solar water splitting | Mo |  | Cu2ZnSnS4 |  | Spray pyrolysis deposition |  | 400 | 1.5 | CdS | Chemical bath deposition |  |  | 2.44 | HfO2 |  | Atomic layer deposition | 0.5 | Pt |  | Photoelectrochemical | Na2HPO4 | 0.2 | 6.5 | -17.05374 | 0.24297
3.17% efficient Cu2ZnSnS4–BiVO4 integrated tandem cell for standalone overall solar water splitting | Mo |  | Cu2ZnSnS4 |  | Spray pyrolysis deposition |  | 400 | 1.5 | CdS | Chemical bath deposition |  |  | 2.44 | HfO2 |  | Atomic layer deposition | 0.5 | Pt |  | Photoelectrochemical | Na2HPO4 | 0.2 | 6.5 | -17.90988 | 0.25033
3.17% efficient Cu2ZnSnS4–BiVO4 integrated tandem cell for standalone overall solar water splitting | Mo |  | Cu2ZnSnS4 |  | Spray pyrolysis deposition |  | 400 | 1.5 | CdS | Chemical bath deposition |  |  | 2.44 | HfO2 |  | Atomic layer deposition | 0.5 | Pt |  | Photoelectrochemical | Na2HPO4 | 0.2 | 6.5 | -17.90988 | 0.25769
3.17% efficient Cu2ZnSnS4–BiVO4 integrated tandem cell for standalone overall solar water splitting | Mo |  | Cu2ZnSnS4 |  | Spray pyrolysis deposition |  | 400 | 1.5 | CdS | Chemical bath deposition |  |  | 2.44 | HfO2 |  | Atomic layer deposition | 0.5 | Pt |  | Photoelectrochemical | Na2HPO4 | 0.2 | 6.5 | -17.56743 | 0.2761
3.17% efficient Cu2ZnSnS4–BiVO4 integrated tandem cell for standalone overall solar water splitting | Mo |  | Cu2ZnSnS4 |  | Spray pyrolysis deposition |  | 400 | 1.5 | CdS | Chemical bath deposition |  |  | 2.44 | HfO2 |  | Atomic layer deposition | 0.5 | Pt |  | Photoelectrochemical | Na2HPO4 | 0.2 | 6.5 | -18.08111 | 0.28346
3.17% efficient Cu2ZnSnS4–BiVO4 integrated tandem cell for standalone overall solar water splitting | Mo |  | Cu2ZnSnS4 |  | Spray pyrolysis deposition |  | 400 | 1.5 | CdS | Chemical bath deposition |  |  | 2.44 | HfO2 |  | Atomic layer deposition | 0.5 | Pt |  | Photoelectrochemical | Na2HPO4 | 0.2 | 6.5 | -17.3962 | 0.30555
3.17% efficient Cu2ZnSnS4–BiVO4 integrated tandem cell for standalone overall solar water splitting | Mo |  | Cu2ZnSnS4 |  | Spray pyrolysis deposition |  | 400 | 1.5 | CdS | Chemical bath deposition |  |  | 2.44 | HfO2 |  | Atomic layer deposition | 0.5 | Pt |  | Photoelectrochemical | Na2HPO4 | 0.2 | 6.5 | -17.73866 | 0.31292
3.17% efficient Cu2ZnSnS4–BiVO4 integrated tandem cell for standalone overall solar water splitting | Mo |  | Cu2ZnSnS4 |  | Spray pyrolysis deposition |  | 400 | 1.5 | CdS | Chemical bath deposition |  |  | 2.44 | HfO2 |  | Atomic layer deposition | 0.5 | Pt |  | Photoelectrochemical | Na2HPO4 | 0.2 | 6.5 | -16.54006 | 0.32764
3.17% efficient Cu2ZnSnS4–BiVO4 integrated tandem cell for standalone overall solar water splitting | Mo |  | Cu2ZnSnS4 |  | Spray pyrolysis deposition |  | 400 | 1.5 | CdS | Chemical bath deposition |  |  | 2.44 | HfO2 |  | Atomic layer deposition | 0.5 | Pt |  | Photoelectrochemical | Na2HPO4 | 0.2 | 6.5 | -16.88252 | 0.335
3.17% efficient Cu2ZnSnS4–BiVO4 integrated tandem cell for standalone overall solar water splitting | Mo |  | Cu2ZnSnS4 |  | Spray pyrolysis deposition |  | 400 | 1.5 | CdS | Chemical bath deposition |  |  | 2.44 | HfO2 |  | Atomic layer deposition | 0.5 | Pt |  | Photoelectrochemical | Na2HPO4 | 0.2 | 6.5 | -16.54006 | 0.34237
3.17% efficient Cu2ZnSnS4–BiVO4 integrated tandem cell for standalone overall solar water splitting | Mo |  | Cu2ZnSnS4 |  | Spray pyrolysis deposition |  | 400 | 1.5 | CdS | Chemical bath deposition |  |  | 2.44 | HfO2 |  | Atomic layer deposition | 0.5 | Pt |  | Photoelectrochemical | Na2HPO4 | 0.2 | 6.5 | -15.68392 | 0.35709
3.17% efficient Cu2ZnSnS4–BiVO4 integrated tandem cell for standalone overall solar water splitting | Mo |  | Cu2ZnSnS4 |  | Spray pyrolysis deposition |  | 400 | 1.5 | CdS | Chemical bath deposition |  |  | 2.44 | HfO2 |  | Atomic layer deposition | 0.5 | Pt |  | Photoelectrochemical | Na2HPO4 | 0.2 | 6.5 | -16.02638 | 0.36446
3.17% efficient Cu2ZnSnS4–BiVO4 integrated tandem cell for standalone overall solar water splitting | Mo |  | Cu2ZnSnS4 |  | Spray pyrolysis deposition |  | 400 | 1.5 | CdS | Chemical bath deposition |  |  | 2.44 | HfO2 |  | Atomic layer deposition | 0.5 | Pt |  | Photoelectrochemical | Na2HPO4 | 0.2 | 6.5 | -15.68392 | 0.37182
3.17% efficient Cu2ZnSnS4–BiVO4 integrated tandem cell for standalone overall solar water splitting | Mo |  | Cu2ZnSnS4 |  | Spray pyrolysis deposition |  | 400 | 1.5 | CdS | Chemical bath deposition |  |  | 2.44 | HfO2 |  | Atomic layer deposition | 0.5 | Pt |  | Photoelectrochemical | Na2HPO4 | 0.2 | 6.5 | -14.99901 | 0.38655
3.17% efficient Cu2ZnSnS4–BiVO4 integrated tandem cell for standalone overall solar water splitting | Mo |  | Cu2ZnSnS4 |  | Spray pyrolysis deposition |  | 400 | 1.5 | CdS | Chemical bath deposition |  |  | 2.44 | HfO2 |  | Atomic layer deposition | 0.5 | Pt |  | Photoelectrochemical | Na2HPO4 | 0.2 | 6.5 | -14.82778 | 0.39391
3.17% efficient Cu2ZnSnS4–BiVO4 integrated tandem cell for standalone overall solar water splitting | Mo |  | Cu2ZnSnS4 |  | Spray pyrolysis deposition |  | 400 | 1.5 | CdS | Chemical bath deposition |  |  | 2.44 | HfO2 |  | Atomic layer deposition | 0.5 | Pt |  | Photoelectrochemical | Na2HPO4 | 0.2 | 6.5 | -13.62918 | 0.41232
3.17% efficient Cu2ZnSnS4–BiVO4 integrated tandem cell for standalone overall solar water splitting | Mo |  | Cu2ZnSnS4 |  | Spray pyrolysis deposition |  | 400 | 1.5 | CdS | Chemical bath deposition |  |  | 2.44 | HfO2 |  | Atomic layer deposition | 0.5 | Pt |  | Photoelectrochemical | Na2HPO4 | 0.2 | 6.5 | -13.97164 | 0.41968
3.17% efficient Cu2ZnSnS4–BiVO4 integrated tandem cell for standalone overall solar water splitting | Mo |  | Cu2ZnSnS4 |  | Spray pyrolysis deposition |  | 400 | 1.5 | CdS | Chemical bath deposition |  |  | 2.44 | HfO2 |  | Atomic layer deposition | 0.5 | Pt |  | Photoelectrochemical | Na2HPO4 | 0.2 | 6.5 | -13.62918 | 0.42704
3.17% efficient Cu2ZnSnS4–BiVO4 integrated tandem cell for standalone overall solar water splitting | Mo |  | Cu2ZnSnS4 |  | Spray pyrolysis deposition |  | 400 | 1.5 | CdS | Chemical bath deposition |  |  | 2.44 | HfO2 |  | Atomic layer deposition | 0.5 | Pt |  | Photoelectrochemical | Na2HPO4 | 0.2 | 6.5 | -12.25936 | 0.44177
3.17% efficient Cu2ZnSnS4–BiVO4 integrated tandem cell for standalone overall solar water splitting | Mo |  | Cu2ZnSnS4 |  | Spray pyrolysis deposition |  | 400 | 1.5 | CdS | Chemical bath deposition |  |  | 2.44 | HfO2 |  | Atomic layer deposition | 0.5 | Pt |  | Photoelectrochemical | Na2HPO4 | 0.2 | 6.5 | -12.60182 | 0.44913
3.17% efficient Cu2ZnSnS4–BiVO4 integrated tandem cell for standalone overall solar water splitting | Mo |  | Cu2ZnSnS4 |  | Spray pyrolysis deposition |  | 400 | 1.5 | CdS | Chemical bath deposition |  |  | 2.44 | HfO2 |  | Atomic layer deposition | 0.5 | Pt |  | Photoelectrochemical | Na2HPO4 | 0.2 | 6.5 | -12.25936 | 0.4565
3.17% efficient Cu2ZnSnS4–BiVO4 integrated tandem cell for standalone overall solar water splitting | Mo |  | Cu2ZnSnS4 |  | Spray pyrolysis deposition |  | 400 | 1.5 | CdS | Chemical bath deposition |  |  | 2.44 | HfO2 |  | Atomic layer deposition | 0.5 | Pt |  | Photoelectrochemical | Na2HPO4 | 0.2 | 6.5 | -10.71831 | 0.47122
3.17% efficient Cu2ZnSnS4–BiVO4 integrated tandem cell for standalone overall solar water splitting | Mo |  | Cu2ZnSnS4 |  | Spray pyrolysis deposition |  | 400 | 1.5 | CdS | Chemical bath deposition |  |  | 2.44 | HfO2 |  | Atomic layer deposition | 0.5 | Pt |  | Photoelectrochemical | Na2HPO4 | 0.2 | 6.5 | -11.23199 | 0.47859
3.17% efficient Cu2ZnSnS4–BiVO4 integrated tandem cell for standalone overall solar water splitting | Mo |  | Cu2ZnSnS4 |  | Spray pyrolysis deposition |  | 400 | 1.5 | CdS | Chemical bath deposition |  |  | 2.44 | HfO2 |  | Atomic layer deposition | 0.5 | Pt |  | Photoelectrochemical | Na2HPO4 | 0.2 | 6.5 | -10.88953 | 0.48595
3.17% efficient Cu2ZnSnS4–BiVO4 integrated tandem cell for standalone overall solar water splitting | Mo |  | Cu2ZnSnS4 |  | Spray pyrolysis deposition |  | 400 | 1.5 | CdS | Chemical bath deposition |  |  | 2.44 | HfO2 |  | Atomic layer deposition | 0.5 | Pt |  | Photoelectrochemical | Na2HPO4 | 0.2 | 6.5 | -9.86217 | 0.50436
3.17% efficient Cu2ZnSnS4–BiVO4 integrated tandem cell for standalone overall solar water splitting | Mo |  | Cu2ZnSnS4 |  | Spray pyrolysis deposition |  | 400 | 1.5 | CdS | Chemical bath deposition |  |  | 2.44 | HfO2 |  | Atomic layer deposition | 0.5 | Pt |  | Photoelectrochemical | Na2HPO4 | 0.2 | 6.5 | -9.69094 | 0.51172
3.17% efficient Cu2ZnSnS4–BiVO4 integrated tandem cell for standalone overall solar water splitting | Mo |  | Cu2ZnSnS4 |  | Spray pyrolysis deposition |  | 400 | 1.5 | CdS | Chemical bath deposition |  |  | 2.44 | HfO2 |  | Atomic layer deposition | 0.5 | Pt |  | Photoelectrochemical | Na2HPO4 | 0.2 | 6.5 | -8.14989 | 0.53013
3.17% efficient Cu2ZnSnS4–BiVO4 integrated tandem cell for standalone overall solar water splitting | Mo |  | Cu2ZnSnS4 |  | Spray pyrolysis deposition |  | 400 | 1.5 | CdS | Chemical bath deposition |  |  | 2.44 | HfO2 |  | Atomic layer deposition | 0.5 | Pt |  | Photoelectrochemical | Na2HPO4 | 0.2 | 6.5 | -8.32111 | 0.53749
3.17% efficient Cu2ZnSnS4–BiVO4 integrated tandem cell for standalone overall solar water splitting | Mo |  | Cu2ZnSnS4 |  | Spray pyrolysis deposition |  | 400 | 1.5 | CdS | Chemical bath deposition |  |  | 2.44 | HfO2 |  | Atomic layer deposition | 0.5 | Pt |  | Photoelectrochemical | Na2HPO4 | 0.2 | 6.5 | -7.97866 | 0.54485
3.17% efficient Cu2ZnSnS4–BiVO4 integrated tandem cell for standalone overall solar water splitting | Mo |  | Cu2ZnSnS4 |  | Spray pyrolysis deposition |  | 400 | 1.5 | CdS | Chemical bath deposition |  |  | 2.44 | HfO2 |  | Atomic layer deposition | 0.5 | Pt |  | Photoelectrochemical | Na2HPO4 | 0.2 | 6.5 | -6.78006 | 0.55958
3.17% efficient Cu2ZnSnS4–BiVO4 integrated tandem cell for standalone overall solar water splitting | Mo |  | Cu2ZnSnS4 |  | Spray pyrolysis deposition |  | 400 | 1.5 | CdS | Chemical bath deposition |  |  | 2.44 | HfO2 |  | Atomic layer deposition | 0.5 | Pt |  | Photoelectrochemical | Na2HPO4 | 0.2 | 6.5 | -6.78006 | 0.56694
3.17% efficient Cu2ZnSnS4–BiVO4 integrated tandem cell for standalone overall solar water splitting | Mo |  | Cu2ZnSnS4 |  | Spray pyrolysis deposition |  | 400 | 1.5 | CdS | Chemical bath deposition |  |  | 2.44 | HfO2 |  | Atomic layer deposition | 0.5 | Pt |  | Photoelectrochemical | Na2HPO4 | 0.2 | 6.5 | -6.60883 | 0.57431
3.17% efficient Cu2ZnSnS4–BiVO4 integrated tandem cell for standalone overall solar water splitting | Mo |  | Cu2ZnSnS4 |  | Spray pyrolysis deposition |  | 400 | 1.5 | CdS | Chemical bath deposition |  |  | 2.44 | HfO2 |  | Atomic layer deposition | 0.5 | Pt |  | Photoelectrochemical | Na2HPO4 | 0.2 | 6.5 | -5.23901 | 0.58903
3.17% efficient Cu2ZnSnS4–BiVO4 integrated tandem cell for standalone overall solar water splitting | Mo |  | Cu2ZnSnS4 |  | Spray pyrolysis deposition |  | 400 | 1.5 | CdS | Chemical bath deposition |  |  | 2.44 | HfO2 |  | Atomic layer deposition | 0.5 | Pt |  | Photoelectrochemical | Na2HPO4 | 0.2 | 6.5 | -5.41024 | 0.5964
3.17% efficient Cu2ZnSnS4–BiVO4 integrated tandem cell for standalone overall solar water splitting | Mo |  | Cu2ZnSnS4 |  | Spray pyrolysis deposition |  | 400 | 1.5 | CdS | Chemical bath deposition |  |  | 2.44 | HfO2 |  | Atomic layer deposition | 0.5 | Pt |  | Photoelectrochemical | Na2HPO4 | 0.2 | 6.5 | -5.23901 | 0.60376
3.17% efficient Cu2ZnSnS4–BiVO4 integrated tandem cell for standalone overall solar water splitting | Mo |  | Cu2ZnSnS4 |  | Spray pyrolysis deposition |  | 400 | 1.5 | CdS | Chemical bath deposition |  |  | 2.44 | HfO2 |  | Atomic layer deposition | 0.5 | Pt |  | Photoelectrochemical | Na2HPO4 | 0.2 | 6.5 | -3.86919 | 0.61849
3.17% efficient Cu2ZnSnS4–BiVO4 integrated tandem cell for standalone overall solar water splitting | Mo |  | Cu2ZnSnS4 |  | Spray pyrolysis deposition |  | 400 | 1.5 | CdS | Chemical bath deposition |  |  | 2.44 | HfO2 |  | Atomic layer deposition | 0.5 | Pt |  | Photoelectrochemical | Na2HPO4 | 0.2 | 6.5 | -4.04041 | 0.62585
3.17% efficient Cu2ZnSnS4–BiVO4 integrated tandem cell for standalone overall solar water splitting | Mo |  | Cu2ZnSnS4 |  | Spray pyrolysis deposition |  | 400 | 1.5 | CdS | Chemical bath deposition |  |  | 2.44 | HfO2 |  | Atomic layer deposition | 0.5 | Pt |  | Photoelectrochemical | Na2HPO4 | 0.2 | 6.5 | -4.04041 | 0.63321
3.17% efficient Cu2ZnSnS4–BiVO4 integrated tandem cell for standalone overall solar water splitting | Mo |  | Cu2ZnSnS4 |  | Spray pyrolysis deposition |  | 400 | 1.5 | CdS | Chemical bath deposition |  |  | 2.44 | HfO2 |  | Atomic layer deposition | 0.5 | Pt |  | Photoelectrochemical | Na2HPO4 | 0.2 | 6.5 | -18.42357 | -0.06261
3.17% efficient Cu2ZnSnS4–BiVO4 integrated tandem cell for standalone overall solar water splitting | Mo |  | Cu2ZnSnS4 |  | Spray pyrolysis deposition |  | 400 | 1.5 | CdS | Chemical bath deposition |  |  | 2.44 | HfO2 |  | Atomic layer deposition | 0.5 | Pt |  | Photoelectrochemical | Na2HPO4 | 0.2 | 6.5 | -18.93725 | -0.05524
3.17% efficient Cu2ZnSnS4–BiVO4 integrated tandem cell for standalone overall solar water splitting | Mo |  | Cu2ZnSnS4 |  | Spray pyrolysis deposition |  | 400 | 1.5 | CdS | Chemical bath deposition |  |  | 2.44 | HfO2 |  | Atomic layer deposition | 0.5 | Pt |  | Photoelectrochemical | Na2HPO4 | 0.2 | 6.5 | -18.76602 | -0.04788
3.17% efficient Cu2ZnSnS4–BiVO4 integrated tandem cell for standalone overall solar water splitting | Mo |  | Cu2ZnSnS4 |  | Spray pyrolysis deposition |  | 400 | 1.5 | CdS | Chemical bath deposition |  |  | 2.44 | HfO2 |  | Atomic layer deposition | 0.5 | Pt |  | Photoelectrochemical | Na2HPO4 | 0.2 | 6.5 | -18.76602 | -0.09206
3.17% efficient Cu2ZnSnS4–BiVO4 integrated tandem cell for standalone overall solar water splitting | Mo |  | Cu2ZnSnS4 |  | Spray pyrolysis deposition |  | 400 | 1.5 | CdS | Chemical bath deposition |  |  | 2.44 | HfO2 |  | Atomic layer deposition | 0.5 | Pt |  | Photoelectrochemical | Na2HPO4 | 0.2 | 6.5 | -19.27971 | -0.0847
3.17% efficient Cu2ZnSnS4–BiVO4 integrated tandem cell for standalone overall solar water splitting | Mo |  | Cu2ZnSnS4 |  | Spray pyrolysis deposition |  | 400 | 1.5 | CdS | Chemical bath deposition |  |  | 2.44 | HfO2 |  | Atomic layer deposition | 0.5 | Pt |  | Photoelectrochemical | Na2HPO4 | 0.2 | 6.5 | -19.10848 | -0.12519
3.17% efficient Cu2ZnSnS4–BiVO4 integrated tandem cell for standalone overall solar water splitting | Mo |  | Cu2ZnSnS4 |  | Spray pyrolysis deposition |  | 400 | 1.5 | CdS | Chemical bath deposition |  |  | 2.44 | HfO2 |  | Atomic layer deposition | 0.5 | Pt |  | Photoelectrochemical | Na2HPO4 | 0.2 | 6.5 | -19.45094 | -0.11783
3.17% efficient Cu2ZnSnS4–BiVO4 integrated tandem cell for standalone overall solar water splitting | Mo |  | Cu2ZnSnS4 |  | Spray pyrolysis deposition |  | 400 | 1.5 | CdS | Chemical bath deposition |  |  | 2.44 | HfO2 |  | Atomic layer deposition | 0.5 | Pt |  | Photoelectrochemical | Na2HPO4 | 0.2 | 6.5 | -19.10848 | -0.11047
3.17% efficient Cu2ZnSnS4–BiVO4 integrated tandem cell for standalone overall solar water splitting | Mo |  | Cu2ZnSnS4 |  | Spray pyrolysis deposition |  | 400 | 1.5 | CdS | Chemical bath deposition |  |  | 2.44 | HfO2 |  | Atomic layer deposition | 0.5 | Pt |  | Photoelectrochemical | Na2HPO4 | 0.2 | 6.5 | -19.27971 | -0.15833
3.17% efficient Cu2ZnSnS4–BiVO4 integrated tandem cell for standalone overall solar water splitting | Mo |  | Cu2ZnSnS4 |  | Spray pyrolysis deposition |  | 400 | 1.5 | CdS | Chemical bath deposition |  |  | 2.44 | HfO2 |  | Atomic layer deposition | 0.5 | Pt |  | Photoelectrochemical | Na2HPO4 | 0.2 | 6.5 | -19.62216 | -0.15096
3.17% efficient Cu2ZnSnS4–BiVO4 integrated tandem cell for standalone overall solar water splitting | Mo |  | Cu2ZnSnS4 |  | Spray pyrolysis deposition |  | 400 | 1.5 | CdS | Chemical bath deposition |  |  | 2.44 | HfO2 |  | Atomic layer deposition | 0.5 | Pt |  | Photoelectrochemical | Na2HPO4 | 0.2 | 6.5 | -19.45094 | -0.1436
3.17% efficient Cu2ZnSnS4–BiVO4 integrated tandem cell for standalone overall solar water splitting | Mo |  | Cu2ZnSnS4 |  | Spray pyrolysis deposition |  | 400 | 1.5 | CdS | Chemical bath deposition |  |  | 2.44 | HfO2 |  | Atomic layer deposition | 0.5 | Pt |  | Photoelectrochemical | Na2HPO4 | 0.2 | 6.5 | -19.79339 | -0.19146
3.17% efficient Cu2ZnSnS4–BiVO4 integrated tandem cell for standalone overall solar water splitting | Mo |  | Cu2ZnSnS4 |  | Spray pyrolysis deposition |  | 400 | 1.5 | CdS | Chemical bath deposition |  |  | 2.44 | HfO2 |  | Atomic layer deposition | 0.5 | Pt |  | Photoelectrochemical | Na2HPO4 | 0.2 | 6.5 | -20.30708 | -0.1841
3.17% efficient Cu2ZnSnS4–BiVO4 integrated tandem cell for standalone overall solar water splitting | Mo |  | Cu2ZnSnS4 |  | Spray pyrolysis deposition |  | 400 | 1.5 | CdS | Chemical bath deposition |  |  | 2.44 | HfO2 |  | Atomic layer deposition | 0.5 | Pt |  | Photoelectrochemical | Na2HPO4 | 0.2 | 6.5 | -19.96462 | -0.17673
3.17% efficient Cu2ZnSnS4–BiVO4 integrated tandem cell for standalone overall solar water splitting | Mo |  | Cu2ZnSnS4 |  | Spray pyrolysis deposition |  | 400 | 1.5 | CdS | Chemical bath deposition |  |  | 2.44 | HfO2 |  | Atomic layer deposition | 0.5 | Pt |  | Photoelectrochemical | Na2HPO4 | 0.2 | 6.5 | -17.3962 | 0.24665
3.17% efficient Cu2ZnSnS4–BiVO4 integrated tandem cell for standalone overall solar water splitting | Mo |  | Cu2ZnSnS4 |  | Spray pyrolysis deposition |  | 400 | 1.5 | CdS | Chemical bath deposition |  |  | 2.44 | HfO2 |  | Atomic layer deposition | 0.5 | Pt |  | Photoelectrochemical | Na2HPO4 | 0.2 | 6.5 | -18.25234 | 0.25401
3.17% efficient Cu2ZnSnS4–BiVO4 integrated tandem cell for standalone overall solar water splitting | Mo |  | Cu2ZnSnS4 |  | Spray pyrolysis deposition |  | 400 | 1.5 | CdS | Chemical bath deposition |  |  | 2.44 | HfO2 |  | Atomic layer deposition | 0.5 | Pt |  | Photoelectrochemical | Na2HPO4 | 0.2 | 6.5 | -17.22497 | 0.21351
3.17% efficient Cu2ZnSnS4–BiVO4 integrated tandem cell for standalone overall solar water splitting | Mo |  | Cu2ZnSnS4 |  | Spray pyrolysis deposition |  | 400 | 1.5 | CdS | Chemical bath deposition |  |  | 2.44 | HfO2 |  | Atomic layer deposition | 0.5 | Pt |  | Photoelectrochemical | Na2HPO4 | 0.2 | 6.5 | -18.08111 | 0.22088
3.17% efficient Cu2ZnSnS4–BiVO4 integrated tandem cell for standalone overall solar water splitting | Mo |  | Cu2ZnSnS4 |  | Spray pyrolysis deposition |  | 400 | 1.5 | CdS | Chemical bath deposition |  |  | 2.44 | HfO2 |  | Atomic layer deposition | 0.5 | Pt |  | Photoelectrochemical | Na2HPO4 | 0.2 | 6.5 | -17.3962 | 0.18406
3.17% efficient Cu2ZnSnS4–BiVO4 integrated tandem cell for standalone overall solar water splitting | Mo |  | Cu2ZnSnS4 |  | Spray pyrolysis deposition |  | 400 | 1.5 | CdS | Chemical bath deposition |  |  | 2.44 | HfO2 |  | Atomic layer deposition | 0.5 | Pt |  | Photoelectrochemical | Na2HPO4 | 0.2 | 6.5 | -18.25234 | 0.19142
3.17% efficient Cu2ZnSnS4–BiVO4 integrated tandem cell for standalone overall solar water splitting | Mo |  | Cu2ZnSnS4 |  | Spray pyrolysis deposition |  | 400 | 1.5 | CdS | Chemical bath deposition |  |  | 2.44 | HfO2 |  | Atomic layer deposition | 0.5 | Pt |  | Photoelectrochemical | Na2HPO4 | 0.2 | 6.5 | -18.25234 | 0.12884
3.17% efficient Cu2ZnSnS4–BiVO4 integrated tandem cell for standalone overall solar water splitting | Mo |  | Cu2ZnSnS4 |  | Spray pyrolysis deposition |  | 400 | 1.5 | CdS | Chemical bath deposition |  |  | 2.44 | HfO2 |  | Atomic layer deposition | 0.5 | Pt |  | Photoelectrochemical | Na2HPO4 | 0.2 | 6.5 | -17.90988 | 0.12515
3.17% efficient Cu2ZnSnS4–BiVO4 integrated tandem cell for standalone overall solar water splitting | Mo |  | Cu2ZnSnS4 |  | Spray pyrolysis deposition |  | 400 | 1.5 | CdS | Chemical bath deposition |  |  | 2.44 | HfO2 |  | Atomic layer deposition | 0.5 | Pt |  | Photoelectrochemical | Na2HPO4 | 0.2 | 6.5 | -18.42357 | 0.13252
3.17% efficient Cu2ZnSnS4–BiVO4 integrated tandem cell for standalone overall solar water splitting | Mo |  | Cu2ZnSnS4 |  | Spray pyrolysis deposition |  | 400 | 1.5 | CdS | Chemical bath deposition |  |  | 2.44 | HfO2 |  | Atomic layer deposition | 0.5 | Pt |  | Photoelectrochemical | Na2HPO4 | 0.2 | 6.5 | -18.42357 | 0.13988
3.17% efficient Cu2ZnSnS4–BiVO4 integrated tandem cell for standalone overall solar water splitting | Mo |  | Cu2ZnSnS4 |  | Spray pyrolysis deposition |  | 400 | 1.5 | CdS | Chemical bath deposition |  |  | 2.44 | HfO2 |  | Atomic layer deposition | 0.5 | Pt |  | Photoelectrochemical | Na2HPO4 | 0.2 | 6.5 | -18.25234 | 0.02943
3.17% efficient Cu2ZnSnS4–BiVO4 integrated tandem cell for standalone overall solar water splitting | Mo |  | Cu2ZnSnS4 |  | Spray pyrolysis deposition |  | 400 | 1.5 | CdS | Chemical bath deposition |  |  | 2.44 | HfO2 |  | Atomic layer deposition | 0.5 | Pt |  | Photoelectrochemical | Na2HPO4 | 0.2 | 6.5 | -18.76602 | 0.0368
3.17% efficient Cu2ZnSnS4–BiVO4 integrated tandem cell for standalone overall solar water splitting | Mo |  | Cu2ZnSnS4 |  | Spray pyrolysis deposition |  | 400 | 1.5 | CdS | Chemical bath deposition |  |  | 2.44 | HfO2 |  | Atomic layer deposition | 0.5 | Pt |  | Photoelectrochemical | Na2HPO4 | 0.2 | 6.5 | -18.25234 | 0.04416
3.17% efficient Cu2ZnSnS4–BiVO4 integrated tandem cell for standalone overall solar water splitting | Mo |  | Cu2ZnSnS4 |  | Spray pyrolysis deposition |  | 400 | 1.5 | CdS | Chemical bath deposition |  |  | 2.44 | HfO2 |  | Atomic layer deposition | 0.5 | Pt |  | Photoelectrochemical | Na2HPO4 | 0.2 | 6.5 | -18.76602 | 0.04416
3.17% efficient Cu2ZnSnS4–BiVO4 integrated tandem cell for standalone overall solar water splitting | Mo |  | Cu2ZnSnS4 |  | Spray pyrolysis deposition |  | 400 | 1.5 | CdS | Chemical bath deposition |  |  | 2.44 | HfO2 |  | Atomic layer deposition | 0.5 | Pt |  | Photoelectrochemical | Na2HPO4 | 0.2 | 9 | -13.53668 | -0.1907
3.17% efficient Cu2ZnSnS4–BiVO4 integrated tandem cell for standalone overall solar water splitting | Mo |  | Cu2ZnSnS4 |  | Spray pyrolysis deposition |  | 400 | 1.5 | CdS | Chemical bath deposition |  |  | 2.44 | HfO2 |  | Atomic layer deposition | 0.5 | Pt |  | Photoelectrochemical | Na2HPO4 | 0.2 | 9 | -12.67634 | -0.18336
3.17% efficient Cu2ZnSnS4–BiVO4 integrated tandem cell for standalone overall solar water splitting | Mo |  | Cu2ZnSnS4 |  | Spray pyrolysis deposition |  | 400 | 1.5 | CdS | Chemical bath deposition |  |  | 2.44 | HfO2 |  | Atomic layer deposition | 0.5 | Pt |  | Photoelectrochemical | Na2HPO4 | 0.2 | 9 | -13.19254 | -0.16868
3.17% efficient Cu2ZnSnS4–BiVO4 integrated tandem cell for standalone overall solar water splitting | Mo |  | Cu2ZnSnS4 |  | Spray pyrolysis deposition |  | 400 | 1.5 | CdS | Chemical bath deposition |  |  | 2.44 | HfO2 |  | Atomic layer deposition | 0.5 | Pt |  | Photoelectrochemical | Na2HPO4 | 0.2 | 9 | -13.53668 | -0.16135
3.17% efficient Cu2ZnSnS4–BiVO4 integrated tandem cell for standalone overall solar water splitting | Mo |  | Cu2ZnSnS4 |  | Spray pyrolysis deposition |  | 400 | 1.5 | CdS | Chemical bath deposition |  |  | 2.44 | HfO2 |  | Atomic layer deposition | 0.5 | Pt |  | Photoelectrochemical | Na2HPO4 | 0.2 | 9 | -13.36461 | -0.15401
3.17% efficient Cu2ZnSnS4–BiVO4 integrated tandem cell for standalone overall solar water splitting | Mo |  | Cu2ZnSnS4 |  | Spray pyrolysis deposition |  | 400 | 1.5 | CdS | Chemical bath deposition |  |  | 2.44 | HfO2 |  | Atomic layer deposition | 0.5 | Pt |  | Photoelectrochemical | Na2HPO4 | 0.2 | 9 | -13.19254 | -0.14667
3.17% efficient Cu2ZnSnS4–BiVO4 integrated tandem cell for standalone overall solar water splitting | Mo |  | Cu2ZnSnS4 |  | Spray pyrolysis deposition |  | 400 | 1.5 | CdS | Chemical bath deposition |  |  | 2.44 | HfO2 |  | Atomic layer deposition | 0.5 | Pt |  | Photoelectrochemical | Na2HPO4 | 0.2 | 9 | -12.84841 | -0.12465
3.17% efficient Cu2ZnSnS4–BiVO4 integrated tandem cell for standalone overall solar water splitting | Mo |  | Cu2ZnSnS4 |  | Spray pyrolysis deposition |  | 400 | 1.5 | CdS | Chemical bath deposition |  |  | 2.44 | HfO2 |  | Atomic layer deposition | 0.5 | Pt |  | Photoelectrochemical | Na2HPO4 | 0.2 | 9 | -13.19254 | -0.11731
3.17% efficient Cu2ZnSnS4–BiVO4 integrated tandem cell for standalone overall solar water splitting | Mo |  | Cu2ZnSnS4 |  | Spray pyrolysis deposition |  | 400 | 1.5 | CdS | Chemical bath deposition |  |  | 2.44 | HfO2 |  | Atomic layer deposition | 0.5 | Pt |  | Photoelectrochemical | Na2HPO4 | 0.2 | 9 | -12.84841 | -0.10998
3.17% efficient Cu2ZnSnS4–BiVO4 integrated tandem cell for standalone overall solar water splitting | Mo |  | Cu2ZnSnS4 |  | Spray pyrolysis deposition |  | 400 | 1.5 | CdS | Chemical bath deposition |  |  | 2.44 | HfO2 |  | Atomic layer deposition | 0.5 | Pt |  | Photoelectrochemical | Na2HPO4 | 0.2 | 9 | -12.33221 | -0.10264
3.17% efficient Cu2ZnSnS4–BiVO4 integrated tandem cell for standalone overall solar water splitting | Mo |  | Cu2ZnSnS4 |  | Spray pyrolysis deposition |  | 400 | 1.5 | CdS | Chemical bath deposition |  |  | 2.44 | HfO2 |  | Atomic layer deposition | 0.5 | Pt |  | Photoelectrochemical | Na2HPO4 | 0.2 | 9 | -12.84841 | -0.07695
3.17% efficient Cu2ZnSnS4–BiVO4 integrated tandem cell for standalone overall solar water splitting | Mo |  | Cu2ZnSnS4 |  | Spray pyrolysis deposition |  | 400 | 1.5 | CdS | Chemical bath deposition |  |  | 2.44 | HfO2 |  | Atomic layer deposition | 0.5 | Pt |  | Photoelectrochemical | Na2HPO4 | 0.2 | 9 | -12.50427 | -0.06961
3.17% efficient Cu2ZnSnS4–BiVO4 integrated tandem cell for standalone overall solar water splitting | Mo |  | Cu2ZnSnS4 |  | Spray pyrolysis deposition |  | 400 | 1.5 | CdS | Chemical bath deposition |  |  | 2.44 | HfO2 |  | Atomic layer deposition | 0.5 | Pt |  | Photoelectrochemical | Na2HPO4 | 0.2 | 9 | -11.81601 | -0.06227
3.17% efficient Cu2ZnSnS4–BiVO4 integrated tandem cell for standalone overall solar water splitting | Mo |  | Cu2ZnSnS4 |  | Spray pyrolysis deposition |  | 400 | 1.5 | CdS | Chemical bath deposition |  |  | 2.44 | HfO2 |  | Atomic layer deposition | 0.5 | Pt |  | Photoelectrochemical | Na2HPO4 | 0.2 | 9 | -12.50427 | -0.04026
3.17% efficient Cu2ZnSnS4–BiVO4 integrated tandem cell for standalone overall solar water splitting | Mo |  | Cu2ZnSnS4 |  | Spray pyrolysis deposition |  | 400 | 1.5 | CdS | Chemical bath deposition |  |  | 2.44 | HfO2 |  | Atomic layer deposition | 0.5 | Pt |  | Photoelectrochemical | Na2HPO4 | 0.2 | 9 | -12.33221 | -0.03292
3.17% efficient Cu2ZnSnS4–BiVO4 integrated tandem cell for standalone overall solar water splitting | Mo |  | Cu2ZnSnS4 |  | Spray pyrolysis deposition |  | 400 | 1.5 | CdS | Chemical bath deposition |  |  | 2.44 | HfO2 |  | Atomic layer deposition | 0.5 | Pt |  | Photoelectrochemical | Na2HPO4 | 0.2 | 9 | -11.81601 | -0.02558
3.17% efficient Cu2ZnSnS4–BiVO4 integrated tandem cell for standalone overall solar water splitting | Mo |  | Cu2ZnSnS4 |  | Spray pyrolysis deposition |  | 400 | 1.5 | CdS | Chemical bath deposition |  |  | 2.44 | HfO2 |  | Atomic layer deposition | 0.5 | Pt |  | Photoelectrochemical | Na2HPO4 | 0.2 | 9 | -11.98807 | 0.00377
3.17% efficient Cu2ZnSnS4–BiVO4 integrated tandem cell for standalone overall solar water splitting | Mo |  | Cu2ZnSnS4 |  | Spray pyrolysis deposition |  | 400 | 1.5 | CdS | Chemical bath deposition |  |  | 2.44 | HfO2 |  | Atomic layer deposition | 0.5 | Pt |  | Photoelectrochemical | Na2HPO4 | 0.2 | 9 | -11.2998 | 0.01111
3.17% efficient Cu2ZnSnS4–BiVO4 integrated tandem cell for standalone overall solar water splitting | Mo |  | Cu2ZnSnS4 |  | Spray pyrolysis deposition |  | 400 | 1.5 | CdS | Chemical bath deposition |  |  | 2.44 | HfO2 |  | Atomic layer deposition | 0.5 | Pt |  | Photoelectrochemical | Na2HPO4 | 0.2 | 9 | -11.81601 | 0.04047
3.17% efficient Cu2ZnSnS4–BiVO4 integrated tandem cell for standalone overall solar water splitting | Mo |  | Cu2ZnSnS4 |  | Spray pyrolysis deposition |  | 400 | 1.5 | CdS | Chemical bath deposition |  |  | 2.44 | HfO2 |  | Atomic layer deposition | 0.5 | Pt |  | Photoelectrochemical | Na2HPO4 | 0.2 | 9 | -11.47187 | 0.0478
3.17% efficient Cu2ZnSnS4–BiVO4 integrated tandem cell for standalone overall solar water splitting | Mo |  | Cu2ZnSnS4 |  | Spray pyrolysis deposition |  | 400 | 1.5 | CdS | Chemical bath deposition |  |  | 2.44 | HfO2 |  | Atomic layer deposition | 0.5 | Pt |  | Photoelectrochemical | Na2HPO4 | 0.2 | 9 | -10.7836 | 0.05514
3.17% efficient Cu2ZnSnS4–BiVO4 integrated tandem cell for standalone overall solar water splitting | Mo |  | Cu2ZnSnS4 |  | Spray pyrolysis deposition |  | 400 | 1.5 | CdS | Chemical bath deposition |  |  | 2.44 | HfO2 |  | Atomic layer deposition | 0.5 | Pt |  | Photoelectrochemical | Na2HPO4 | 0.2 | 9 | -11.2998 | 0.08083
3.17% efficient Cu2ZnSnS4–BiVO4 integrated tandem cell for standalone overall solar water splitting | Mo |  | Cu2ZnSnS4 |  | Spray pyrolysis deposition |  | 400 | 1.5 | CdS | Chemical bath deposition |  |  | 2.44 | HfO2 |  | Atomic layer deposition | 0.5 | Pt |  | Photoelectrochemical | Na2HPO4 | 0.2 | 9 | -11.12774 | 0.08817
3.17% efficient Cu2ZnSnS4–BiVO4 integrated tandem cell for standalone overall solar water splitting | Mo |  | Cu2ZnSnS4 |  | Spray pyrolysis deposition |  | 400 | 1.5 | CdS | Chemical bath deposition |  |  | 2.44 | HfO2 |  | Atomic layer deposition | 0.5 | Pt |  | Photoelectrochemical | Na2HPO4 | 0.2 | 9 | -10.43947 | 0.09551
3.17% efficient Cu2ZnSnS4–BiVO4 integrated tandem cell for standalone overall solar water splitting | Mo |  | Cu2ZnSnS4 |  | Spray pyrolysis deposition |  | 400 | 1.5 | CdS | Chemical bath deposition |  |  | 2.44 | HfO2 |  | Atomic layer deposition | 0.5 | Pt |  | Photoelectrochemical | Na2HPO4 | 0.2 | 9 | -11.12774 | 0.11752
3.17% efficient Cu2ZnSnS4–BiVO4 integrated tandem cell for standalone overall solar water splitting | Mo |  | Cu2ZnSnS4 |  | Spray pyrolysis deposition |  | 400 | 1.5 | CdS | Chemical bath deposition |  |  | 2.44 | HfO2 |  | Atomic layer deposition | 0.5 | Pt |  | Photoelectrochemical | Na2HPO4 | 0.2 | 9 | -10.7836 | 0.12486
3.17% efficient Cu2ZnSnS4–BiVO4 integrated tandem cell for standalone overall solar water splitting | Mo |  | Cu2ZnSnS4 |  | Spray pyrolysis deposition |  | 400 | 1.5 | CdS | Chemical bath deposition |  |  | 2.44 | HfO2 |  | Atomic layer deposition | 0.5 | Pt |  | Photoelectrochemical | Na2HPO4 | 0.2 | 9 | -10.2674 | 0.1322
3.17% efficient Cu2ZnSnS4–BiVO4 integrated tandem cell for standalone overall solar water splitting | Mo |  | Cu2ZnSnS4 |  | Spray pyrolysis deposition |  | 400 | 1.5 | CdS | Chemical bath deposition |  |  | 2.44 | HfO2 |  | Atomic layer deposition | 0.5 | Pt |  | Photoelectrochemical | Na2HPO4 | 0.2 | 9 | -10.2674 | 0.15421
3.17% efficient Cu2ZnSnS4–BiVO4 integrated tandem cell for standalone overall solar water splitting | Mo |  | Cu2ZnSnS4 |  | Spray pyrolysis deposition |  | 400 | 1.5 | CdS | Chemical bath deposition |  |  | 2.44 | HfO2 |  | Atomic layer deposition | 0.5 | Pt |  | Photoelectrochemical | Na2HPO4 | 0.2 | 9 | -10.43947 | 0.16155
3.17% efficient Cu2ZnSnS4–BiVO4 integrated tandem cell for standalone overall solar water splitting | Mo |  | Cu2ZnSnS4 |  | Spray pyrolysis deposition |  | 400 | 1.5 | CdS | Chemical bath deposition |  |  | 2.44 | HfO2 |  | Atomic layer deposition | 0.5 | Pt |  | Photoelectrochemical | Na2HPO4 | 0.2 | 9 | -10.09533 | 0.16889
3.17% efficient Cu2ZnSnS4–BiVO4 integrated tandem cell for standalone overall solar water splitting | Mo |  | Cu2ZnSnS4 |  | Spray pyrolysis deposition |  | 400 | 1.5 | CdS | Chemical bath deposition |  |  | 2.44 | HfO2 |  | Atomic layer deposition | 0.5 | Pt |  | Photoelectrochemical | Na2HPO4 | 0.2 | 9 | -10.09533 | 0.19458
3.17% efficient Cu2ZnSnS4–BiVO4 integrated tandem cell for standalone overall solar water splitting | Mo |  | Cu2ZnSnS4 |  | Spray pyrolysis deposition |  | 400 | 1.5 | CdS | Chemical bath deposition |  |  | 2.44 | HfO2 |  | Atomic layer deposition | 0.5 | Pt |  | Photoelectrochemical | Na2HPO4 | 0.2 | 9 | -9.92326 | 0.20192
3.17% efficient Cu2ZnSnS4–BiVO4 integrated tandem cell for standalone overall solar water splitting | Mo |  | Cu2ZnSnS4 |  | Spray pyrolysis deposition |  | 400 | 1.5 | CdS | Chemical bath deposition |  |  | 2.44 | HfO2 |  | Atomic layer deposition | 0.5 | Pt |  | Photoelectrochemical | Na2HPO4 | 0.2 | 9 | -9.40706 | 0.20925
3.17% efficient Cu2ZnSnS4–BiVO4 integrated tandem cell for standalone overall solar water splitting | Mo |  | Cu2ZnSnS4 |  | Spray pyrolysis deposition |  | 400 | 1.5 | CdS | Chemical bath deposition |  |  | 2.44 | HfO2 |  | Atomic layer deposition | 0.5 | Pt |  | Photoelectrochemical | Na2HPO4 | 0.2 | 9 | -8.89086 | 0.23127
3.17% efficient Cu2ZnSnS4–BiVO4 integrated tandem cell for standalone overall solar water splitting | Mo |  | Cu2ZnSnS4 |  | Spray pyrolysis deposition |  | 400 | 1.5 | CdS | Chemical bath deposition |  |  | 2.44 | HfO2 |  | Atomic layer deposition | 0.5 | Pt |  | Photoelectrochemical | Na2HPO4 | 0.2 | 9 | -9.40706 | 0.23127
3.17% efficient Cu2ZnSnS4–BiVO4 integrated tandem cell for standalone overall solar water splitting | Mo |  | Cu2ZnSnS4 |  | Spray pyrolysis deposition |  | 400 | 1.5 | CdS | Chemical bath deposition |  |  | 2.44 | HfO2 |  | Atomic layer deposition | 0.5 | Pt |  | Photoelectrochemical | Na2HPO4 | 0.2 | 9 | -9.23499 | 0.23861
3.17% efficient Cu2ZnSnS4–BiVO4 integrated tandem cell for standalone overall solar water splitting | Mo |  | Cu2ZnSnS4 |  | Spray pyrolysis deposition |  | 400 | 1.5 | CdS | Chemical bath deposition |  |  | 2.44 | HfO2 |  | Atomic layer deposition | 0.5 | Pt |  | Photoelectrochemical | Na2HPO4 | 0.2 | 9 | -8.89086 | 0.24595
3.17% efficient Cu2ZnSnS4–BiVO4 integrated tandem cell for standalone overall solar water splitting | Mo |  | Cu2ZnSnS4 |  | Spray pyrolysis deposition |  | 400 | 1.5 | CdS | Chemical bath deposition |  |  | 2.44 | HfO2 |  | Atomic layer deposition | 0.5 | Pt |  | Photoelectrochemical | Na2HPO4 | 0.2 | 9 | -8.71879 | 0.2753
3.17% efficient Cu2ZnSnS4–BiVO4 integrated tandem cell for standalone overall solar water splitting | Mo |  | Cu2ZnSnS4 |  | Spray pyrolysis deposition |  | 400 | 1.5 | CdS | Chemical bath deposition |  |  | 2.44 | HfO2 |  | Atomic layer deposition | 0.5 | Pt |  | Photoelectrochemical | Na2HPO4 | 0.2 | 9 | -8.37466 | 0.28264
3.17% efficient Cu2ZnSnS4–BiVO4 integrated tandem cell for standalone overall solar water splitting | Mo |  | Cu2ZnSnS4 |  | Spray pyrolysis deposition |  | 400 | 1.5 | CdS | Chemical bath deposition |  |  | 2.44 | HfO2 |  | Atomic layer deposition | 0.5 | Pt |  | Photoelectrochemical | Na2HPO4 | 0.2 | 9 | -8.03052 | 0.28998
3.17% efficient Cu2ZnSnS4–BiVO4 integrated tandem cell for standalone overall solar water splitting | Mo |  | Cu2ZnSnS4 |  | Spray pyrolysis deposition |  | 400 | 1.5 | CdS | Chemical bath deposition |  |  | 2.44 | HfO2 |  | Atomic layer deposition | 0.5 | Pt |  | Photoelectrochemical | Na2HPO4 | 0.2 | 9 | -8.03052 | 0.31199
3.17% efficient Cu2ZnSnS4–BiVO4 integrated tandem cell for standalone overall solar water splitting | Mo |  | Cu2ZnSnS4 |  | Spray pyrolysis deposition |  | 400 | 1.5 | CdS | Chemical bath deposition |  |  | 2.44 | HfO2 |  | Atomic layer deposition | 0.5 | Pt |  | Photoelectrochemical | Na2HPO4 | 0.2 | 9 | -7.85846 | 0.31933
3.17% efficient Cu2ZnSnS4–BiVO4 integrated tandem cell for standalone overall solar water splitting | Mo |  | Cu2ZnSnS4 |  | Spray pyrolysis deposition |  | 400 | 1.5 | CdS | Chemical bath deposition |  |  | 2.44 | HfO2 |  | Atomic layer deposition | 0.5 | Pt |  | Photoelectrochemical | Na2HPO4 | 0.2 | 9 | -7.34225 | 0.32667
3.17% efficient Cu2ZnSnS4–BiVO4 integrated tandem cell for standalone overall solar water splitting | Mo |  | Cu2ZnSnS4 |  | Spray pyrolysis deposition |  | 400 | 1.5 | CdS | Chemical bath deposition |  |  | 2.44 | HfO2 |  | Atomic layer deposition | 0.5 | Pt |  | Photoelectrochemical | Na2HPO4 | 0.2 | 9 | -7.17019 | 0.35236
3.17% efficient Cu2ZnSnS4–BiVO4 integrated tandem cell for standalone overall solar water splitting | Mo |  | Cu2ZnSnS4 |  | Spray pyrolysis deposition |  | 400 | 1.5 | CdS | Chemical bath deposition |  |  | 2.44 | HfO2 |  | Atomic layer deposition | 0.5 | Pt |  | Photoelectrochemical | Na2HPO4 | 0.2 | 9 | -6.82605 | 0.3597
3.17% efficient Cu2ZnSnS4–BiVO4 integrated tandem cell for standalone overall solar water splitting | Mo |  | Cu2ZnSnS4 |  | Spray pyrolysis deposition |  | 400 | 1.5 | CdS | Chemical bath deposition |  |  | 2.44 | HfO2 |  | Atomic layer deposition | 0.5 | Pt |  | Photoelectrochemical | Na2HPO4 | 0.2 | 9 | -6.48192 | 0.36703
3.17% efficient Cu2ZnSnS4–BiVO4 integrated tandem cell for standalone overall solar water splitting | Mo |  | Cu2ZnSnS4 |  | Spray pyrolysis deposition |  | 400 | 1.5 | CdS | Chemical bath deposition |  |  | 2.44 | HfO2 |  | Atomic layer deposition | 0.5 | Pt |  | Photoelectrochemical | Na2HPO4 | 0.2 | 9 | -6.30985 | 0.38538
3.17% efficient Cu2ZnSnS4–BiVO4 integrated tandem cell for standalone overall solar water splitting | Mo |  | Cu2ZnSnS4 |  | Spray pyrolysis deposition |  | 400 | 1.5 | CdS | Chemical bath deposition |  |  | 2.44 | HfO2 |  | Atomic layer deposition | 0.5 | Pt |  | Photoelectrochemical | Na2HPO4 | 0.2 | 9 | -6.30985 | 0.39272
3.17% efficient Cu2ZnSnS4–BiVO4 integrated tandem cell for standalone overall solar water splitting | Mo |  | Cu2ZnSnS4 |  | Spray pyrolysis deposition |  | 400 | 1.5 | CdS | Chemical bath deposition |  |  | 2.44 | HfO2 |  | Atomic layer deposition | 0.5 | Pt |  | Photoelectrochemical | Na2HPO4 | 0.2 | 9 | -6.13778 | 0.40006
3.17% efficient Cu2ZnSnS4–BiVO4 integrated tandem cell for standalone overall solar water splitting | Mo |  | Cu2ZnSnS4 |  | Spray pyrolysis deposition |  | 400 | 1.5 | CdS | Chemical bath deposition |  |  | 2.44 | HfO2 |  | Atomic layer deposition | 0.5 | Pt |  | Photoelectrochemical | Na2HPO4 | 0.2 | 9 | -5.27745 | 0.4184
3.17% efficient Cu2ZnSnS4–BiVO4 integrated tandem cell for standalone overall solar water splitting | Mo |  | Cu2ZnSnS4 |  | Spray pyrolysis deposition |  | 400 | 1.5 | CdS | Chemical bath deposition |  |  | 2.44 | HfO2 |  | Atomic layer deposition | 0.5 | Pt |  | Photoelectrochemical | Na2HPO4 | 0.2 | 9 | -5.44951 | 0.42574
3.17% efficient Cu2ZnSnS4–BiVO4 integrated tandem cell for standalone overall solar water splitting | Mo |  | Cu2ZnSnS4 |  | Spray pyrolysis deposition |  | 400 | 1.5 | CdS | Chemical bath deposition |  |  | 2.44 | HfO2 |  | Atomic layer deposition | 0.5 | Pt |  | Photoelectrochemical | Na2HPO4 | 0.2 | 9 | -5.27745 | 0.43308
3.17% efficient Cu2ZnSnS4–BiVO4 integrated tandem cell for standalone overall solar water splitting | Mo |  | Cu2ZnSnS4 |  | Spray pyrolysis deposition |  | 400 | 1.5 | CdS | Chemical bath deposition |  |  | 2.44 | HfO2 |  | Atomic layer deposition | 0.5 | Pt |  | Photoelectrochemical | Na2HPO4 | 0.2 | 9 | -5.10538 | 0.44042
3.17% efficient Cu2ZnSnS4–BiVO4 integrated tandem cell for standalone overall solar water splitting | Mo |  | Cu2ZnSnS4 |  | Spray pyrolysis deposition |  | 400 | 1.5 | CdS | Chemical bath deposition |  |  | 2.44 | HfO2 |  | Atomic layer deposition | 0.5 | Pt |  | Photoelectrochemical | Na2HPO4 | 0.2 | 9 | -4.58918 | 0.46244
3.17% efficient Cu2ZnSnS4–BiVO4 integrated tandem cell for standalone overall solar water splitting | Mo |  | Cu2ZnSnS4 |  | Spray pyrolysis deposition |  | 400 | 1.5 | CdS | Chemical bath deposition |  |  | 2.44 | HfO2 |  | Atomic layer deposition | 0.5 | Pt |  | Photoelectrochemical | Na2HPO4 | 0.2 | 9 | -4.41711 | 0.46978
3.17% efficient Cu2ZnSnS4–BiVO4 integrated tandem cell for standalone overall solar water splitting | Mo |  | Cu2ZnSnS4 |  | Spray pyrolysis deposition |  | 400 | 1.5 | CdS | Chemical bath deposition |  |  | 2.44 | HfO2 |  | Atomic layer deposition | 0.5 | Pt |  | Photoelectrochemical | Na2HPO4 | 0.2 | 9 | -4.41711 | 0.47711
3.17% efficient Cu2ZnSnS4–BiVO4 integrated tandem cell for standalone overall solar water splitting | Mo |  | Cu2ZnSnS4 |  | Spray pyrolysis deposition |  | 400 | 1.5 | CdS | Chemical bath deposition |  |  | 2.44 | HfO2 |  | Atomic layer deposition | 0.5 | Pt |  | Photoelectrochemical | Na2HPO4 | 0.2 | 9 | -3.72884 | 0.49913
3.17% efficient Cu2ZnSnS4–BiVO4 integrated tandem cell for standalone overall solar water splitting | Mo |  | Cu2ZnSnS4 |  | Spray pyrolysis deposition |  | 400 | 1.5 | CdS | Chemical bath deposition |  |  | 2.44 | HfO2 |  | Atomic layer deposition | 0.5 | Pt |  | Photoelectrochemical | Na2HPO4 | 0.2 | 9 | -3.55677 | 0.50647
3.17% efficient Cu2ZnSnS4–BiVO4 integrated tandem cell for standalone overall solar water splitting | Mo |  | Cu2ZnSnS4 |  | Spray pyrolysis deposition |  | 400 | 1.5 | CdS | Chemical bath deposition |  |  | 2.44 | HfO2 |  | Atomic layer deposition | 0.5 | Pt |  | Photoelectrochemical | Na2HPO4 | 0.2 | 9 | -3.72884 | 0.51381
3.17% efficient Cu2ZnSnS4–BiVO4 integrated tandem cell for standalone overall solar water splitting | Mo |  | Cu2ZnSnS4 |  | Spray pyrolysis deposition |  | 400 | 1.5 | CdS | Chemical bath deposition |  |  | 2.44 | HfO2 |  | Atomic layer deposition | 0.5 | Pt |  | Photoelectrochemical | Na2HPO4 | 0.2 | 9 | -2.69643 | 0.53215
3.17% efficient Cu2ZnSnS4–BiVO4 integrated tandem cell for standalone overall solar water splitting | Mo |  | Cu2ZnSnS4 |  | Spray pyrolysis deposition |  | 400 | 1.5 | CdS | Chemical bath deposition |  |  | 2.44 | HfO2 |  | Atomic layer deposition | 0.5 | Pt |  | Photoelectrochemical | Na2HPO4 | 0.2 | 9 | -2.8685 | 0.53949
3.17% efficient Cu2ZnSnS4–BiVO4 integrated tandem cell for standalone overall solar water splitting | Mo |  | Cu2ZnSnS4 |  | Spray pyrolysis deposition |  | 400 | 1.5 | CdS | Chemical bath deposition |  |  | 2.44 | HfO2 |  | Atomic layer deposition | 0.5 | Pt |  | Photoelectrochemical | Na2HPO4 | 0.2 | 9 | -2.8685 | 0.54683
3.17% efficient Cu2ZnSnS4–BiVO4 integrated tandem cell for standalone overall solar water splitting | Mo |  | Cu2ZnSnS4 |  | Spray pyrolysis deposition |  | 400 | 1.5 | CdS | Chemical bath deposition |  |  | 2.44 | HfO2 |  | Atomic layer deposition | 0.5 | Pt |  | Photoelectrochemical | Na2HPO4 | 0.2 | 9 | -2.00817 | 0.57252
3.17% efficient Cu2ZnSnS4–BiVO4 integrated tandem cell for standalone overall solar water splitting | Mo |  | Cu2ZnSnS4 |  | Spray pyrolysis deposition |  | 400 | 1.5 | CdS | Chemical bath deposition |  |  | 2.44 | HfO2 |  | Atomic layer deposition | 0.5 | Pt |  | Photoelectrochemical | Na2HPO4 | 0.2 | 9 | -2.18023 | 0.57985
3.17% efficient Cu2ZnSnS4–BiVO4 integrated tandem cell for standalone overall solar water splitting | Mo |  | Cu2ZnSnS4 |  | Spray pyrolysis deposition |  | 400 | 1.5 | CdS | Chemical bath deposition |  |  | 2.44 | HfO2 |  | Atomic layer deposition | 0.5 | Pt |  | Photoelectrochemical | Na2HPO4 | 0.2 | 9 | -2.18023 | 0.58719
3.17% efficient Cu2ZnSnS4–BiVO4 integrated tandem cell for standalone overall solar water splitting | Mo |  | Cu2ZnSnS4 |  | Spray pyrolysis deposition |  | 400 | 1.5 | CdS | Chemical bath deposition |  |  | 2.44 | HfO2 |  | Atomic layer deposition | 0.5 | Pt |  | Photoelectrochemical | Na2HPO4 | 0.2 | 9 | -2.3523 | 0.59453
3.17% efficient Cu2ZnSnS4–BiVO4 integrated tandem cell for standalone overall solar water splitting | Mo |  | Cu2ZnSnS4 |  | Spray pyrolysis deposition |  | 400 | 1.5 | CdS | Chemical bath deposition |  |  | 2.44 | HfO2 |  | Atomic layer deposition | 0.5 | Pt |  | Photoelectrochemical | Na2HPO4 | 0.2 | 9 | -1.49196 | 0.60921
3.17% efficient Cu2ZnSnS4–BiVO4 integrated tandem cell for standalone overall solar water splitting | Mo |  | Cu2ZnSnS4 |  | Spray pyrolysis deposition |  | 400 | 1.5 | CdS | Chemical bath deposition |  |  | 2.44 | HfO2 |  | Atomic layer deposition | 0.5 | Pt |  | Photoelectrochemical | Na2HPO4 | 0.2 | 9 | -1.66403 | 0.61655
3.17% efficient Cu2ZnSnS4–BiVO4 integrated tandem cell for standalone overall solar water splitting | Mo |  | Cu2ZnSnS4 |  | Spray pyrolysis deposition |  | 400 | 1.5 | CdS | Chemical bath deposition |  |  | 2.44 | HfO2 |  | Atomic layer deposition | 0.5 | Pt |  | Photoelectrochemical | Na2HPO4 | 0.2 | 11 | -10.09533 | -0.17515
3.17% efficient Cu2ZnSnS4–BiVO4 integrated tandem cell for standalone overall solar water splitting | Mo |  | Cu2ZnSnS4 |  | Spray pyrolysis deposition |  | 400 | 1.5 | CdS | Chemical bath deposition |  |  | 2.44 | HfO2 |  | Atomic layer deposition | 0.5 | Pt |  | Photoelectrochemical | Na2HPO4 | 0.2 | 11 | -10.43947 | -0.16778
3.17% efficient Cu2ZnSnS4–BiVO4 integrated tandem cell for standalone overall solar water splitting | Mo |  | Cu2ZnSnS4 |  | Spray pyrolysis deposition |  | 400 | 1.5 | CdS | Chemical bath deposition |  |  | 2.44 | HfO2 |  | Atomic layer deposition | 0.5 | Pt |  | Photoelectrochemical | Na2HPO4 | 0.2 | 11 | -10.43947 | -0.16042
3.17% efficient Cu2ZnSnS4–BiVO4 integrated tandem cell for standalone overall solar water splitting | Mo |  | Cu2ZnSnS4 |  | Spray pyrolysis deposition |  | 400 | 1.5 | CdS | Chemical bath deposition |  |  | 2.44 | HfO2 |  | Atomic layer deposition | 0.5 | Pt |  | Photoelectrochemical | Na2HPO4 | 0.2 | 11 | -9.7512 | -0.13097
3.17% efficient Cu2ZnSnS4–BiVO4 integrated tandem cell for standalone overall solar water splitting | Mo |  | Cu2ZnSnS4 |  | Spray pyrolysis deposition |  | 400 | 1.5 | CdS | Chemical bath deposition |  |  | 2.44 | HfO2 |  | Atomic layer deposition | 0.5 | Pt |  | Photoelectrochemical | Na2HPO4 | 0.2 | 11 | -9.7512 | -0.12361
3.17% efficient Cu2ZnSnS4–BiVO4 integrated tandem cell for standalone overall solar water splitting | Mo |  | Cu2ZnSnS4 |  | Spray pyrolysis deposition |  | 400 | 1.5 | CdS | Chemical bath deposition |  |  | 2.44 | HfO2 |  | Atomic layer deposition | 0.5 | Pt |  | Photoelectrochemical | Na2HPO4 | 0.2 | 11 | -9.40706 | -0.11624
3.17% efficient Cu2ZnSnS4–BiVO4 integrated tandem cell for standalone overall solar water splitting | Mo |  | Cu2ZnSnS4 |  | Spray pyrolysis deposition |  | 400 | 1.5 | CdS | Chemical bath deposition |  |  | 2.44 | HfO2 |  | Atomic layer deposition | 0.5 | Pt |  | Photoelectrochemical | Na2HPO4 | 0.2 | 11 | -8.71879 | -0.09415
3.17% efficient Cu2ZnSnS4–BiVO4 integrated tandem cell for standalone overall solar water splitting | Mo |  | Cu2ZnSnS4 |  | Spray pyrolysis deposition |  | 400 | 1.5 | CdS | Chemical bath deposition |  |  | 2.44 | HfO2 |  | Atomic layer deposition | 0.5 | Pt |  | Photoelectrochemical | Na2HPO4 | 0.2 | 11 | -9.06293 | -0.08679
3.17% efficient Cu2ZnSnS4–BiVO4 integrated tandem cell for standalone overall solar water splitting | Mo |  | Cu2ZnSnS4 |  | Spray pyrolysis deposition |  | 400 | 1.5 | CdS | Chemical bath deposition |  |  | 2.44 | HfO2 |  | Atomic layer deposition | 0.5 | Pt |  | Photoelectrochemical | Na2HPO4 | 0.2 | 11 | -9.06293 | -0.07943
3.17% efficient Cu2ZnSnS4–BiVO4 integrated tandem cell for standalone overall solar water splitting | Mo |  | Cu2ZnSnS4 |  | Spray pyrolysis deposition |  | 400 | 1.5 | CdS | Chemical bath deposition |  |  | 2.44 | HfO2 |  | Atomic layer deposition | 0.5 | Pt |  | Photoelectrochemical | Na2HPO4 | 0.2 | 11 | -8.37466 | -0.07206
3.17% efficient Cu2ZnSnS4–BiVO4 integrated tandem cell for standalone overall solar water splitting | Mo |  | Cu2ZnSnS4 |  | Spray pyrolysis deposition |  | 400 | 1.5 | CdS | Chemical bath deposition |  |  | 2.44 | HfO2 |  | Atomic layer deposition | 0.5 | Pt |  | Photoelectrochemical | Na2HPO4 | 0.2 | 11 | -8.37466 | -0.04261
3.17% efficient Cu2ZnSnS4–BiVO4 integrated tandem cell for standalone overall solar water splitting | Mo |  | Cu2ZnSnS4 |  | Spray pyrolysis deposition |  | 400 | 1.5 | CdS | Chemical bath deposition |  |  | 2.44 | HfO2 |  | Atomic layer deposition | 0.5 | Pt |  | Photoelectrochemical | Na2HPO4 | 0.2 | 11 | -8.20259 | -0.03525
3.17% efficient Cu2ZnSnS4–BiVO4 integrated tandem cell for standalone overall solar water splitting | Mo |  | Cu2ZnSnS4 |  | Spray pyrolysis deposition |  | 400 | 1.5 | CdS | Chemical bath deposition |  |  | 2.44 | HfO2 |  | Atomic layer deposition | 0.5 | Pt |  | Photoelectrochemical | Na2HPO4 | 0.2 | 11 | -7.85846 | -0.02788
3.17% efficient Cu2ZnSnS4–BiVO4 integrated tandem cell for standalone overall solar water splitting | Mo |  | Cu2ZnSnS4 |  | Spray pyrolysis deposition |  | 400 | 1.5 | CdS | Chemical bath deposition |  |  | 2.44 | HfO2 |  | Atomic layer deposition | 0.5 | Pt |  | Photoelectrochemical | Na2HPO4 | 0.2 | 11 | -7.68639 | 0.00157
3.17% efficient Cu2ZnSnS4–BiVO4 integrated tandem cell for standalone overall solar water splitting | Mo |  | Cu2ZnSnS4 |  | Spray pyrolysis deposition |  | 400 | 1.5 | CdS | Chemical bath deposition |  |  | 2.44 | HfO2 |  | Atomic layer deposition | 0.5 | Pt |  | Photoelectrochemical | Na2HPO4 | 0.2 | 11 | -7.51432 | 0.00893
3.17% efficient Cu2ZnSnS4–BiVO4 integrated tandem cell for standalone overall solar water splitting | Mo |  | Cu2ZnSnS4 |  | Spray pyrolysis deposition |  | 400 | 1.5 | CdS | Chemical bath deposition |  |  | 2.44 | HfO2 |  | Atomic layer deposition | 0.5 | Pt |  | Photoelectrochemical | Na2HPO4 | 0.2 | 11 | -7.34225 | 0.01629
3.17% efficient Cu2ZnSnS4–BiVO4 integrated tandem cell for standalone overall solar water splitting | Mo |  | Cu2ZnSnS4 |  | Spray pyrolysis deposition |  | 400 | 1.5 | CdS | Chemical bath deposition |  |  | 2.44 | HfO2 |  | Atomic layer deposition | 0.5 | Pt |  | Photoelectrochemical | Na2HPO4 | 0.2 | 11 | -6.82605 | 0.04575
3.17% efficient Cu2ZnSnS4–BiVO4 integrated tandem cell for standalone overall solar water splitting | Mo |  | Cu2ZnSnS4 |  | Spray pyrolysis deposition |  | 400 | 1.5 | CdS | Chemical bath deposition |  |  | 2.44 | HfO2 |  | Atomic layer deposition | 0.5 | Pt |  | Photoelectrochemical | Na2HPO4 | 0.2 | 11 | -6.82605 | 0.05311
3.17% efficient Cu2ZnSnS4–BiVO4 integrated tandem cell for standalone overall solar water splitting | Mo |  | Cu2ZnSnS4 |  | Spray pyrolysis deposition |  | 400 | 1.5 | CdS | Chemical bath deposition |  |  | 2.44 | HfO2 |  | Atomic layer deposition | 0.5 | Pt |  | Photoelectrochemical | Na2HPO4 | 0.2 | 11 | -6.65398 | 0.06047
3.17% efficient Cu2ZnSnS4–BiVO4 integrated tandem cell for standalone overall solar water splitting | Mo |  | Cu2ZnSnS4 |  | Spray pyrolysis deposition |  | 400 | 1.5 | CdS | Chemical bath deposition |  |  | 2.44 | HfO2 |  | Atomic layer deposition | 0.5 | Pt |  | Photoelectrochemical | Na2HPO4 | 0.2 | 11 | -6.30985 | 0.08993
3.17% efficient Cu2ZnSnS4–BiVO4 integrated tandem cell for standalone overall solar water splitting | Mo |  | Cu2ZnSnS4 |  | Spray pyrolysis deposition |  | 400 | 1.5 | CdS | Chemical bath deposition |  |  | 2.44 | HfO2 |  | Atomic layer deposition | 0.5 | Pt |  | Photoelectrochemical | Na2HPO4 | 0.2 | 11 | -6.13778 | 0.09729
3.17% efficient Cu2ZnSnS4–BiVO4 integrated tandem cell for standalone overall solar water splitting | Mo |  | Cu2ZnSnS4 |  | Spray pyrolysis deposition |  | 400 | 1.5 | CdS | Chemical bath deposition |  |  | 2.44 | HfO2 |  | Atomic layer deposition | 0.5 | Pt |  | Photoelectrochemical | Na2HPO4 | 0.2 | 11 | -5.96571 | 0.10465
3.17% efficient Cu2ZnSnS4–BiVO4 integrated tandem cell for standalone overall solar water splitting | Mo |  | Cu2ZnSnS4 |  | Spray pyrolysis deposition |  | 400 | 1.5 | CdS | Chemical bath deposition |  |  | 2.44 | HfO2 |  | Atomic layer deposition | 0.5 | Pt |  | Photoelectrochemical | Na2HPO4 | 0.2 | 11 | -5.44951 | 0.13042
3.17% efficient Cu2ZnSnS4–BiVO4 integrated tandem cell for standalone overall solar water splitting | Mo |  | Cu2ZnSnS4 |  | Spray pyrolysis deposition |  | 400 | 1.5 | CdS | Chemical bath deposition |  |  | 2.44 | HfO2 |  | Atomic layer deposition | 0.5 | Pt |  | Photoelectrochemical | Na2HPO4 | 0.2 | 11 | -5.62158 | 0.13779
3.17% efficient Cu2ZnSnS4–BiVO4 integrated tandem cell for standalone overall solar water splitting | Mo |  | Cu2ZnSnS4 |  | Spray pyrolysis deposition |  | 400 | 1.5 | CdS | Chemical bath deposition |  |  | 2.44 | HfO2 |  | Atomic layer deposition | 0.5 | Pt |  | Photoelectrochemical | Na2HPO4 | 0.2 | 11 | -5.44951 | 0.14515
3.17% efficient Cu2ZnSnS4–BiVO4 integrated tandem cell for standalone overall solar water splitting | Mo |  | Cu2ZnSnS4 |  | Spray pyrolysis deposition |  | 400 | 1.5 | CdS | Chemical bath deposition |  |  | 2.44 | HfO2 |  | Atomic layer deposition | 0.5 | Pt |  | Photoelectrochemical | Na2HPO4 | 0.2 | 11 | -5.27745 | 0.15251
3.17% efficient Cu2ZnSnS4–BiVO4 integrated tandem cell for standalone overall solar water splitting | Mo |  | Cu2ZnSnS4 |  | Spray pyrolysis deposition |  | 400 | 1.5 | CdS | Chemical bath deposition |  |  | 2.44 | HfO2 |  | Atomic layer deposition | 0.5 | Pt |  | Photoelectrochemical | Na2HPO4 | 0.2 | 11 | -5.27745 | 0.17828
3.17% efficient Cu2ZnSnS4–BiVO4 integrated tandem cell for standalone overall solar water splitting | Mo |  | Cu2ZnSnS4 |  | Spray pyrolysis deposition |  | 400 | 1.5 | CdS | Chemical bath deposition |  |  | 2.44 | HfO2 |  | Atomic layer deposition | 0.5 | Pt |  | Photoelectrochemical | Na2HPO4 | 0.2 | 11 | -5.10538 | 0.18565
3.17% efficient Cu2ZnSnS4–BiVO4 integrated tandem cell for standalone overall solar water splitting | Mo |  | Cu2ZnSnS4 |  | Spray pyrolysis deposition |  | 400 | 1.5 | CdS | Chemical bath deposition |  |  | 2.44 | HfO2 |  | Atomic layer deposition | 0.5 | Pt |  | Photoelectrochemical | Na2HPO4 | 0.2 | 11 | -4.93331 | 0.19301
3.17% efficient Cu2ZnSnS4–BiVO4 integrated tandem cell for standalone overall solar water splitting | Mo |  | Cu2ZnSnS4 |  | Spray pyrolysis deposition |  | 400 | 1.5 | CdS | Chemical bath deposition |  |  | 2.44 | HfO2 |  | Atomic layer deposition | 0.5 | Pt |  | Photoelectrochemical | Na2HPO4 | 0.2 | 11 | -4.76124 | 0.22246
3.17% efficient Cu2ZnSnS4–BiVO4 integrated tandem cell for standalone overall solar water splitting | Mo |  | Cu2ZnSnS4 |  | Spray pyrolysis deposition |  | 400 | 1.5 | CdS | Chemical bath deposition |  |  | 2.44 | HfO2 |  | Atomic layer deposition | 0.5 | Pt |  | Photoelectrochemical | Na2HPO4 | 0.2 | 11 | -4.76124 | 0.22983
3.17% efficient Cu2ZnSnS4–BiVO4 integrated tandem cell for standalone overall solar water splitting | Mo |  | Cu2ZnSnS4 |  | Spray pyrolysis deposition |  | 400 | 1.5 | CdS | Chemical bath deposition |  |  | 2.44 | HfO2 |  | Atomic layer deposition | 0.5 | Pt |  | Photoelectrochemical | Na2HPO4 | 0.2 | 11 | -4.41711 | 0.23719
3.17% efficient Cu2ZnSnS4–BiVO4 integrated tandem cell for standalone overall solar water splitting | Mo |  | Cu2ZnSnS4 |  | Spray pyrolysis deposition |  | 400 | 1.5 | CdS | Chemical bath deposition |  |  | 2.44 | HfO2 |  | Atomic layer deposition | 0.5 | Pt |  | Photoelectrochemical | Na2HPO4 | 0.2 | 11 | -4.41711 | 0.26296
3.17% efficient Cu2ZnSnS4–BiVO4 integrated tandem cell for standalone overall solar water splitting | Mo |  | Cu2ZnSnS4 |  | Spray pyrolysis deposition |  | 400 | 1.5 | CdS | Chemical bath deposition |  |  | 2.44 | HfO2 |  | Atomic layer deposition | 0.5 | Pt |  | Photoelectrochemical | Na2HPO4 | 0.2 | 11 | -4.41711 | 0.27032
3.17% efficient Cu2ZnSnS4–BiVO4 integrated tandem cell for standalone overall solar water splitting | Mo |  | Cu2ZnSnS4 |  | Spray pyrolysis deposition |  | 400 | 1.5 | CdS | Chemical bath deposition |  |  | 2.44 | HfO2 |  | Atomic layer deposition | 0.5 | Pt |  | Photoelectrochemical | Na2HPO4 | 0.2 | 11 | -4.24504 | 0.27769
3.17% efficient Cu2ZnSnS4–BiVO4 integrated tandem cell for standalone overall solar water splitting | Mo |  | Cu2ZnSnS4 |  | Spray pyrolysis deposition |  | 400 | 1.5 | CdS | Chemical bath deposition |  |  | 2.44 | HfO2 |  | Atomic layer deposition | 0.5 | Pt |  | Photoelectrochemical | Na2HPO4 | 0.2 | 11 | -4.07297 | 0.28505
3.17% efficient Cu2ZnSnS4–BiVO4 integrated tandem cell for standalone overall solar water splitting | Mo |  | Cu2ZnSnS4 |  | Spray pyrolysis deposition |  | 400 | 1.5 | CdS | Chemical bath deposition |  |  | 2.44 | HfO2 |  | Atomic layer deposition | 0.5 | Pt |  | Photoelectrochemical | Na2HPO4 | 0.2 | 11 | -3.90091 | 0.30714
3.17% efficient Cu2ZnSnS4–BiVO4 integrated tandem cell for standalone overall solar water splitting | Mo |  | Cu2ZnSnS4 |  | Spray pyrolysis deposition |  | 400 | 1.5 | CdS | Chemical bath deposition |  |  | 2.44 | HfO2 |  | Atomic layer deposition | 0.5 | Pt |  | Photoelectrochemical | Na2HPO4 | 0.2 | 11 | -4.07297 | 0.3145
3.17% efficient Cu2ZnSnS4–BiVO4 integrated tandem cell for standalone overall solar water splitting | Mo |  | Cu2ZnSnS4 |  | Spray pyrolysis deposition |  | 400 | 1.5 | CdS | Chemical bath deposition |  |  | 2.44 | HfO2 |  | Atomic layer deposition | 0.5 | Pt |  | Photoelectrochemical | Na2HPO4 | 0.2 | 11 | -3.90091 | 0.32187
3.17% efficient Cu2ZnSnS4–BiVO4 integrated tandem cell for standalone overall solar water splitting | Mo |  | Cu2ZnSnS4 |  | Spray pyrolysis deposition |  | 400 | 1.5 | CdS | Chemical bath deposition |  |  | 2.44 | HfO2 |  | Atomic layer deposition | 0.5 | Pt |  | Photoelectrochemical | Na2HPO4 | 0.2 | 11 | -3.72884 | 0.32923
3.17% efficient Cu2ZnSnS4–BiVO4 integrated tandem cell for standalone overall solar water splitting | Mo |  | Cu2ZnSnS4 |  | Spray pyrolysis deposition |  | 400 | 1.5 | CdS | Chemical bath deposition |  |  | 2.44 | HfO2 |  | Atomic layer deposition | 0.5 | Pt |  | Photoelectrochemical | Na2HPO4 | 0.2 | 11 | -3.55677 | 0.35868
3.17% efficient Cu2ZnSnS4–BiVO4 integrated tandem cell for standalone overall solar water splitting | Mo |  | Cu2ZnSnS4 |  | Spray pyrolysis deposition |  | 400 | 1.5 | CdS | Chemical bath deposition |  |  | 2.44 | HfO2 |  | Atomic layer deposition | 0.5 | Pt |  | Photoelectrochemical | Na2HPO4 | 0.2 | 11 | -3.3847 | 0.36604
3.17% efficient Cu2ZnSnS4–BiVO4 integrated tandem cell for standalone overall solar water splitting | Mo |  | Cu2ZnSnS4 |  | Spray pyrolysis deposition |  | 400 | 1.5 | CdS | Chemical bath deposition |  |  | 2.44 | HfO2 |  | Atomic layer deposition | 0.5 | Pt |  | Photoelectrochemical | Na2HPO4 | 0.2 | 11 | -3.04057 | 0.39918
3.17% efficient Cu2ZnSnS4–BiVO4 integrated tandem cell for standalone overall solar water splitting | Mo |  | Cu2ZnSnS4 |  | Spray pyrolysis deposition |  | 400 | 1.5 | CdS | Chemical bath deposition |  |  | 2.44 | HfO2 |  | Atomic layer deposition | 0.5 | Pt |  | Photoelectrochemical | Na2HPO4 | 0.2 | 11 | -2.69643 | 0.4139
3.17% efficient Cu2ZnSnS4–BiVO4 integrated tandem cell for standalone overall solar water splitting | Mo |  | Cu2ZnSnS4 |  | Spray pyrolysis deposition |  | 400 | 1.5 | CdS | Chemical bath deposition |  |  | 2.44 | HfO2 |  | Atomic layer deposition | 0.5 | Pt |  | Photoelectrochemical | Na2HPO4 | 0.2 | 11 | -2.52437 | 0.43968
3.17% efficient Cu2ZnSnS4–BiVO4 integrated tandem cell for standalone overall solar water splitting | Mo |  | Cu2ZnSnS4 |  | Spray pyrolysis deposition |  | 400 | 1.5 | CdS | Chemical bath deposition |  |  | 2.44 | HfO2 |  | Atomic layer deposition | 0.5 | Pt |  | Photoelectrochemical | Na2HPO4 | 0.2 | 11 | -2.52437 | 0.44704
3.17% efficient Cu2ZnSnS4–BiVO4 integrated tandem cell for standalone overall solar water splitting | Mo |  | Cu2ZnSnS4 |  | Spray pyrolysis deposition |  | 400 | 1.5 | CdS | Chemical bath deposition |  |  | 2.44 | HfO2 |  | Atomic layer deposition | 0.5 | Pt |  | Photoelectrochemical | Na2HPO4 | 0.2 | 11 | -2.3523 | 0.4544
3.17% efficient Cu2ZnSnS4–BiVO4 integrated tandem cell for standalone overall solar water splitting | Mo |  | Cu2ZnSnS4 |  | Spray pyrolysis deposition |  | 400 | 1.5 | CdS | Chemical bath deposition |  |  | 2.44 | HfO2 |  | Atomic layer deposition | 0.5 | Pt |  | Photoelectrochemical | Na2HPO4 | 0.2 | 11 | -2.00817 | 0.47649
3.17% efficient Cu2ZnSnS4–BiVO4 integrated tandem cell for standalone overall solar water splitting | Mo |  | Cu2ZnSnS4 |  | Spray pyrolysis deposition |  | 400 | 1.5 | CdS | Chemical bath deposition |  |  | 2.44 | HfO2 |  | Atomic layer deposition | 0.5 | Pt |  | Photoelectrochemical | Na2HPO4 | 0.2 | 11 | -2.18023 | 0.48385
3.17% efficient Cu2ZnSnS4–BiVO4 integrated tandem cell for standalone overall solar water splitting | Mo |  | Cu2ZnSnS4 |  | Spray pyrolysis deposition |  | 400 | 1.5 | CdS | Chemical bath deposition |  |  | 2.44 | HfO2 |  | Atomic layer deposition | 0.5 | Pt |  | Photoelectrochemical | Na2HPO4 | 0.2 | 11 | -2.86701 | 0.40717
3.17% efficient Cu2ZnSnS4–BiVO4 integrated tandem cell for standalone overall solar water splitting | Mo |  | Cu2ZnSnS4 |  | Spray pyrolysis deposition |  | 400 | 1.5 | CdS | Chemical bath deposition |  |  | 2.44 | HfO2 |  | Atomic layer deposition | 0.5 | Pt |  | Photoelectrochemical | Na2HPO4 | 0.2 | 11 | -8.67057 | -0.07508
3.17% efficient Cu2ZnSnS4–BiVO4 integrated tandem cell for standalone overall solar water splitting | Mo |  | Cu2ZnSnS4 |  | Spray pyrolysis deposition |  | 400 | 1.5 | CdS | Chemical bath deposition |  |  | 2.44 | HfO2 |  | Atomic layer deposition | 0.5 | Pt |  | Photoelectrochemical | Na2HPO4 | 0.2 | 11 | -1.66403 | 0.51699
3.17% efficient Cu2ZnSnS4–BiVO4 integrated tandem cell for standalone overall solar water splitting | Mo |  | Cu2ZnSnS4 |  | Spray pyrolysis deposition |  | 400 | 1.5 | CdS | Chemical bath deposition |  |  | 2.44 | HfO2 |  | Atomic layer deposition | 0.5 | Pt |  | Photoelectrochemical | Na2HPO4 | 0.2 | 11 | -1.66403 | 0.52435
3.17% efficient Cu2ZnSnS4–BiVO4 integrated tandem cell for standalone overall solar water splitting | Mo |  | Cu2ZnSnS4 |  | Spray pyrolysis deposition |  | 400 | 1.5 | CdS | Chemical bath deposition |  |  | 2.44 | HfO2 |  | Atomic layer deposition | 0.5 | Pt |  | Photoelectrochemical | Na2HPO4 | 0.2 | 11 | -1.3199 | 0.56117
3.17% efficient Cu2ZnSnS4–BiVO4 integrated tandem cell for standalone overall solar water splitting | Mo |  | Cu2ZnSnS4 |  | Spray pyrolysis deposition |  | 400 | 1.5 | CdS | Chemical bath deposition |  |  | 2.44 | HfO2 |  | Atomic layer deposition | 0.5 | Pt |  | Photoelectrochemical | Na2HPO4 | 0.2 | 11 | -1.3199 | 0.56853
3.17% efficient Cu2ZnSnS4–BiVO4 integrated tandem cell for standalone overall solar water splitting | Mo |  | Cu2ZnSnS4 |  | Spray pyrolysis deposition |  | 400 | 1.5 | CdS | Chemical bath deposition |  |  | 2.44 | HfO2 |  | Atomic layer deposition | 0.5 | Pt |  | Photoelectrochemical | Na2HPO4 | 0.2 | 11 | -1.49196 | 0.57589
3.17% efficient Cu2ZnSnS4–BiVO4 integrated tandem cell for standalone overall solar water splitting | Mo |  | Cu2ZnSnS4 |  | Spray pyrolysis deposition |  | 400 | 1.5 | CdS | Chemical bath deposition |  |  | 2.44 | HfO2 |  | Atomic layer deposition | 0.5 | Pt |  | Photoelectrochemical | Na2HPO4 | 0.2 | 11 | -0.97576 | 0.59798
3.17% efficient Cu2ZnSnS4–BiVO4 integrated tandem cell for standalone overall solar water splitting | Mo |  | Cu2ZnSnS4 |  | Spray pyrolysis deposition |  | 400 | 1.5 | CdS | Chemical bath deposition |  |  | 2.44 | HfO2 |  | Atomic layer deposition | 0.5 | Pt |  | Photoelectrochemical | Na2HPO4 | 0.2 | 11 | -0.97576 | 0.61271
3.17% efficient Cu2ZnSnS4–BiVO4 integrated tandem cell for standalone overall solar water splitting | Mo |  | Cu2ZnSnS4 |  | Spray pyrolysis deposition |  | 400 | 1.5 | CdS | Chemical bath deposition |  |  | 2.44 |  |  |  | 0 | Pt |  | Photoelectrochemical | Na2HPO4 | 0.2 | 6.5 | -6.3052 | -0.19425
3.17% efficient Cu2ZnSnS4–BiVO4 integrated tandem cell for standalone overall solar water splitting | Mo |  | Cu2ZnSnS4 |  | Spray pyrolysis deposition |  | 400 | 1.5 | CdS | Chemical bath deposition |  |  | 2.44 |  |  |  | 0 | Pt |  | Photoelectrochemical | Na2HPO4 | 0.2 | 6.5 | -6.3052 | -0.18513
3.17% efficient Cu2ZnSnS4–BiVO4 integrated tandem cell for standalone overall solar water splitting | Mo |  | Cu2ZnSnS4 |  | Spray pyrolysis deposition |  | 400 | 1.5 | CdS | Chemical bath deposition |  |  | 2.44 |  |  |  | 0 | Pt |  | Photoelectrochemical | Na2HPO4 | 0.2 | 6.5 | -5.73304 | -0.15778
3.17% efficient Cu2ZnSnS4–BiVO4 integrated tandem cell for standalone overall solar water splitting | Mo |  | Cu2ZnSnS4 |  | Spray pyrolysis deposition |  | 400 | 1.5 | CdS | Chemical bath deposition |  |  | 2.44 |  |  |  | 0 | Pt |  | Photoelectrochemical | Na2HPO4 | 0.2 | 6.5 | -6.01912 | -0.14867
3.17% efficient Cu2ZnSnS4–BiVO4 integrated tandem cell for standalone overall solar water splitting | Mo |  | Cu2ZnSnS4 |  | Spray pyrolysis deposition |  | 400 | 1.5 | CdS | Chemical bath deposition |  |  | 2.44 |  |  |  | 0 | Pt |  | Photoelectrochemical | Na2HPO4 | 0.2 | 6.5 | -6.16216 | -0.13955
3.17% efficient Cu2ZnSnS4–BiVO4 integrated tandem cell for standalone overall solar water splitting | Mo |  | Cu2ZnSnS4 |  | Spray pyrolysis deposition |  | 400 | 1.5 | CdS | Chemical bath deposition |  |  | 2.44 |  |  |  | 0 | Pt |  | Photoelectrochemical | Na2HPO4 | 0.2 | 6.5 | -5.73304 | -0.10308
3.17% efficient Cu2ZnSnS4–BiVO4 integrated tandem cell for standalone overall solar water splitting | Mo |  | Cu2ZnSnS4 |  | Spray pyrolysis deposition |  | 400 | 1.5 | CdS | Chemical bath deposition |  |  | 2.44 |  |  |  | 0 | Pt |  | Photoelectrochemical | Na2HPO4 | 0.2 | 6.5 | -5.87608 | -0.09397
3.17% efficient Cu2ZnSnS4–BiVO4 integrated tandem cell for standalone overall solar water splitting | Mo |  | Cu2ZnSnS4 |  | Spray pyrolysis deposition |  | 400 | 1.5 | CdS | Chemical bath deposition |  |  | 2.44 |  |  |  | 0 | Pt |  | Photoelectrochemical | Na2HPO4 | 0.2 | 6.5 | -5.59 | -0.08485
3.17% efficient Cu2ZnSnS4–BiVO4 integrated tandem cell for standalone overall solar water splitting | Mo |  | Cu2ZnSnS4 |  | Spray pyrolysis deposition |  | 400 | 1.5 | CdS | Chemical bath deposition |  |  | 2.44 |  |  |  | 0 | Pt |  | Photoelectrochemical | Na2HPO4 | 0.2 | 6.5 | -5.30392 | -0.04838
3.17% efficient Cu2ZnSnS4–BiVO4 integrated tandem cell for standalone overall solar water splitting | Mo |  | Cu2ZnSnS4 |  | Spray pyrolysis deposition |  | 400 | 1.5 | CdS | Chemical bath deposition |  |  | 2.44 |  |  |  | 0 | Pt |  | Photoelectrochemical | Na2HPO4 | 0.2 | 6.5 | -5.44696 | -0.03926
3.17% efficient Cu2ZnSnS4–BiVO4 integrated tandem cell for standalone overall solar water splitting | Mo |  | Cu2ZnSnS4 |  | Spray pyrolysis deposition |  | 400 | 1.5 | CdS | Chemical bath deposition |  |  | 2.44 |  |  |  | 0 | Pt |  | Photoelectrochemical | Na2HPO4 | 0.2 | 6.5 | -5.16088 | -0.03015
3.17% efficient Cu2ZnSnS4–BiVO4 integrated tandem cell for standalone overall solar water splitting | Mo |  | Cu2ZnSnS4 |  | Spray pyrolysis deposition |  | 400 | 1.5 | CdS | Chemical bath deposition |  |  | 2.44 |  |  |  | 0 | Pt |  | Photoelectrochemical | Na2HPO4 | 0.2 | 6.5 | -4.73175 | -0.00736
3.17% efficient Cu2ZnSnS4–BiVO4 integrated tandem cell for standalone overall solar water splitting | Mo |  | Cu2ZnSnS4 |  | Spray pyrolysis deposition |  | 400 | 1.5 | CdS | Chemical bath deposition |  |  | 2.44 |  |  |  | 0 | Pt |  | Photoelectrochemical | Na2HPO4 | 0.2 | 6.5 | -5.01783 | 0.00176
3.17% efficient Cu2ZnSnS4–BiVO4 integrated tandem cell for standalone overall solar water splitting | Mo |  | Cu2ZnSnS4 |  | Spray pyrolysis deposition |  | 400 | 1.5 | CdS | Chemical bath deposition |  |  | 2.44 |  |  |  | 0 | Pt |  | Photoelectrochemical | Na2HPO4 | 0.2 | 6.5 | -5.01783 | 0.01088
3.17% efficient Cu2ZnSnS4–BiVO4 integrated tandem cell for standalone overall solar water splitting | Mo |  | Cu2ZnSnS4 |  | Spray pyrolysis deposition |  | 400 | 1.5 | CdS | Chemical bath deposition |  |  | 2.44 |  |  |  | 0 | Pt |  | Photoelectrochemical | Na2HPO4 | 0.2 | 6.5 | -4.73175 | 0.01999
3.17% efficient Cu2ZnSnS4–BiVO4 integrated tandem cell for standalone overall solar water splitting | Mo |  | Cu2ZnSnS4 |  | Spray pyrolysis deposition |  | 400 | 1.5 | CdS | Chemical bath deposition |  |  | 2.44 |  |  |  | 0 | Pt |  | Photoelectrochemical | Na2HPO4 | 0.2 | 6.5 | -4.15959 | 0.04279
3.17% efficient Cu2ZnSnS4–BiVO4 integrated tandem cell for standalone overall solar water splitting | Mo |  | Cu2ZnSnS4 |  | Spray pyrolysis deposition |  | 400 | 1.5 | CdS | Chemical bath deposition |  |  | 2.44 |  |  |  | 0 | Pt |  | Photoelectrochemical | Na2HPO4 | 0.2 | 6.5 | -4.58871 | 0.0519
3.17% efficient Cu2ZnSnS4–BiVO4 integrated tandem cell for standalone overall solar water splitting | Mo |  | Cu2ZnSnS4 |  | Spray pyrolysis deposition |  | 400 | 1.5 | CdS | Chemical bath deposition |  |  | 2.44 |  |  |  | 0 | Pt |  | Photoelectrochemical | Na2HPO4 | 0.2 | 6.5 | -4.58871 | 0.06102
3.17% efficient Cu2ZnSnS4–BiVO4 integrated tandem cell for standalone overall solar water splitting | Mo |  | Cu2ZnSnS4 |  | Spray pyrolysis deposition |  | 400 | 1.5 | CdS | Chemical bath deposition |  |  | 2.44 |  |  |  | 0 | Pt |  | Photoelectrochemical | Na2HPO4 | 0.2 | 6.5 | -4.15959 | 0.07014
3.17% efficient Cu2ZnSnS4–BiVO4 integrated tandem cell for standalone overall solar water splitting | Mo |  | Cu2ZnSnS4 |  | Spray pyrolysis deposition |  | 400 | 1.5 | CdS | Chemical bath deposition |  |  | 2.44 |  |  |  | 0 | Pt |  | Photoelectrochemical | Na2HPO4 | 0.2 | 6.5 | -4.44567 | 0.04735
3.17% efficient Cu2ZnSnS4–BiVO4 integrated tandem cell for standalone overall solar water splitting | Mo |  | Cu2ZnSnS4 |  | Spray pyrolysis deposition |  | 400 | 1.5 | CdS | Chemical bath deposition |  |  | 2.44 |  |  |  | 0 | Pt |  | Photoelectrochemical | Na2HPO4 | 0.2 | 6.5 | -4.58871 | 0.05646
3.17% efficient Cu2ZnSnS4–BiVO4 integrated tandem cell for standalone overall solar water splitting | Mo |  | Cu2ZnSnS4 |  | Spray pyrolysis deposition |  | 400 | 1.5 | CdS | Chemical bath deposition |  |  | 2.44 |  |  |  | 0 | Pt |  | Photoelectrochemical | Na2HPO4 | 0.2 | 6.5 | -4.44567 | 0.06558
3.17% efficient Cu2ZnSnS4–BiVO4 integrated tandem cell for standalone overall solar water splitting | Mo |  | Cu2ZnSnS4 |  | Spray pyrolysis deposition |  | 400 | 1.5 | CdS | Chemical bath deposition |  |  | 2.44 |  |  |  | 0 | Pt |  | Photoelectrochemical | Na2HPO4 | 0.2 | 6.5 | -4.01655 | 0.09293
3.17% efficient Cu2ZnSnS4–BiVO4 integrated tandem cell for standalone overall solar water splitting | Mo |  | Cu2ZnSnS4 |  | Spray pyrolysis deposition |  | 400 | 1.5 | CdS | Chemical bath deposition |  |  | 2.44 |  |  |  | 0 | Pt |  | Photoelectrochemical | Na2HPO4 | 0.2 | 6.5 | -4.15959 | 0.10205
3.17% efficient Cu2ZnSnS4–BiVO4 integrated tandem cell for standalone overall solar water splitting | Mo |  | Cu2ZnSnS4 |  | Spray pyrolysis deposition |  | 400 | 1.5 | CdS | Chemical bath deposition |  |  | 2.44 |  |  |  | 0 | Pt |  | Photoelectrochemical | Na2HPO4 | 0.2 | 6.5 | -4.01655 | 0.11116
3.17% efficient Cu2ZnSnS4–BiVO4 integrated tandem cell for standalone overall solar water splitting | Mo |  | Cu2ZnSnS4 |  | Spray pyrolysis deposition |  | 400 | 1.5 | CdS | Chemical bath deposition |  |  | 2.44 |  |  |  | 0 | Pt |  | Photoelectrochemical | Na2HPO4 | 0.2 | 6.5 | -3.58742 | 0.14307
3.17% efficient Cu2ZnSnS4–BiVO4 integrated tandem cell for standalone overall solar water splitting | Mo |  | Cu2ZnSnS4 |  | Spray pyrolysis deposition |  | 400 | 1.5 | CdS | Chemical bath deposition |  |  | 2.44 |  |  |  | 0 | Pt |  | Photoelectrochemical | Na2HPO4 | 0.2 | 6.5 | -3.58742 | 0.15219
3.17% efficient Cu2ZnSnS4–BiVO4 integrated tandem cell for standalone overall solar water splitting | Mo |  | Cu2ZnSnS4 |  | Spray pyrolysis deposition |  | 400 | 1.5 | CdS | Chemical bath deposition |  |  | 2.44 |  |  |  | 0 | Pt |  | Photoelectrochemical | Na2HPO4 | 0.2 | 6.5 | -3.44438 | 0.16131
3.17% efficient Cu2ZnSnS4–BiVO4 integrated tandem cell for standalone overall solar water splitting | Mo |  | Cu2ZnSnS4 |  | Spray pyrolysis deposition |  | 400 | 1.5 | CdS | Chemical bath deposition |  |  | 2.44 |  |  |  | 0 | Pt |  | Photoelectrochemical | Na2HPO4 | 0.2 | 6.5 | -3.01526 | 0.1841
3.17% efficient Cu2ZnSnS4–BiVO4 integrated tandem cell for standalone overall solar water splitting | Mo |  | Cu2ZnSnS4 |  | Spray pyrolysis deposition |  | 400 | 1.5 | CdS | Chemical bath deposition |  |  | 2.44 |  |  |  | 0 | Pt |  | Photoelectrochemical | Na2HPO4 | 0.2 | 6.5 | -3.1583 | 0.19321
3.17% efficient Cu2ZnSnS4–BiVO4 integrated tandem cell for standalone overall solar water splitting | Mo |  | Cu2ZnSnS4 |  | Spray pyrolysis deposition |  | 400 | 1.5 | CdS | Chemical bath deposition |  |  | 2.44 |  |  |  | 0 | Pt |  | Photoelectrochemical | Na2HPO4 | 0.2 | 6.5 | -3.01526 | 0.20233
3.17% efficient Cu2ZnSnS4–BiVO4 integrated tandem cell for standalone overall solar water splitting | Mo |  | Cu2ZnSnS4 |  | Spray pyrolysis deposition |  | 400 | 1.5 | CdS | Chemical bath deposition |  |  | 2.44 |  |  |  | 0 | Pt |  | Photoelectrochemical | Na2HPO4 | 0.2 | 6.5 | -2.4431 | 0.22968
3.17% efficient Cu2ZnSnS4–BiVO4 integrated tandem cell for standalone overall solar water splitting | Mo |  | Cu2ZnSnS4 |  | Spray pyrolysis deposition |  | 400 | 1.5 | CdS | Chemical bath deposition |  |  | 2.44 |  |  |  | 0 | Pt |  | Photoelectrochemical | Na2HPO4 | 0.2 | 6.5 | -2.58614 | 0.24792
3.17% efficient Cu2ZnSnS4–BiVO4 integrated tandem cell for standalone overall solar water splitting | Mo |  | Cu2ZnSnS4 |  | Spray pyrolysis deposition |  | 400 | 1.5 | CdS | Chemical bath deposition |  |  | 2.44 |  |  |  | 0 | Pt |  | Photoelectrochemical | Na2HPO4 | 0.2 | 6.5 | -2.72918 | 0.23424
3.17% efficient Cu2ZnSnS4–BiVO4 integrated tandem cell for standalone overall solar water splitting | Mo |  | Cu2ZnSnS4 |  | Spray pyrolysis deposition |  | 400 | 1.5 | CdS | Chemical bath deposition |  |  | 2.44 |  |  |  | 0 | Pt |  | Photoelectrochemical | Na2HPO4 | 0.2 | 6.5 | -2.72918 | 0.24336
3.17% efficient Cu2ZnSnS4–BiVO4 integrated tandem cell for standalone overall solar water splitting | Mo |  | Cu2ZnSnS4 |  | Spray pyrolysis deposition |  | 400 | 1.5 | CdS | Chemical bath deposition |  |  | 2.44 |  |  |  | 0 | Pt |  | Photoelectrochemical | Na2HPO4 | 0.2 | 6.5 | -2.15701 | 0.27982
3.17% efficient Cu2ZnSnS4–BiVO4 integrated tandem cell for standalone overall solar water splitting | Mo |  | Cu2ZnSnS4 |  | Spray pyrolysis deposition |  | 400 | 1.5 | CdS | Chemical bath deposition |  |  | 2.44 |  |  |  | 0 | Pt |  | Photoelectrochemical | Na2HPO4 | 0.2 | 6.5 | -2.15701 | 0.28894
3.17% efficient Cu2ZnSnS4–BiVO4 integrated tandem cell for standalone overall solar water splitting | Mo |  | Cu2ZnSnS4 |  | Spray pyrolysis deposition |  | 400 | 1.5 | CdS | Chemical bath deposition |  |  | 2.44 |  |  |  | 0 | Pt |  | Photoelectrochemical | Na2HPO4 | 0.2 | 6.5 | -2.01397 | 0.29806
3.17% efficient Cu2ZnSnS4–BiVO4 integrated tandem cell for standalone overall solar water splitting | Mo |  | Cu2ZnSnS4 |  | Spray pyrolysis deposition |  | 400 | 1.5 | CdS | Chemical bath deposition |  |  | 2.44 |  |  |  | 0 | Pt |  | Photoelectrochemical | Na2HPO4 | 0.2 | 6.5 | -1.72789 | 0.32541
3.17% efficient Cu2ZnSnS4–BiVO4 integrated tandem cell for standalone overall solar water splitting | Mo |  | Cu2ZnSnS4 |  | Spray pyrolysis deposition |  | 400 | 1.5 | CdS | Chemical bath deposition |  |  | 2.44 |  |  |  | 0 | Pt |  | Photoelectrochemical | Na2HPO4 | 0.2 | 6.5 | -1.87093 | 0.33452
3.17% efficient Cu2ZnSnS4–BiVO4 integrated tandem cell for standalone overall solar water splitting | Mo |  | Cu2ZnSnS4 |  | Spray pyrolysis deposition |  | 400 | 1.5 | CdS | Chemical bath deposition |  |  | 2.44 |  |  |  | 0 | Pt |  | Photoelectrochemical | Na2HPO4 | 0.2 | 6.5 | -1.44181 | 0.37555
3.17% efficient Cu2ZnSnS4–BiVO4 integrated tandem cell for standalone overall solar water splitting | Mo |  | Cu2ZnSnS4 |  | Spray pyrolysis deposition |  | 400 | 1.5 | CdS | Chemical bath deposition |  |  | 2.44 |  |  |  | 0 | Pt |  | Photoelectrochemical | Na2HPO4 | 0.2 | 6.5 | -1.44181 | 0.38467
3.17% efficient Cu2ZnSnS4–BiVO4 integrated tandem cell for standalone overall solar water splitting | Mo |  | Cu2ZnSnS4 |  | Spray pyrolysis deposition |  | 400 | 1.5 | CdS | Chemical bath deposition |  |  | 2.44 |  |  |  | 0 | Pt |  | Photoelectrochemical | Na2HPO4 | 0.2 | 6.5 | -1.15573 | 0.39378
3.17% efficient Cu2ZnSnS4–BiVO4 integrated tandem cell for standalone overall solar water splitting | Mo |  | Cu2ZnSnS4 |  | Spray pyrolysis deposition |  | 400 | 1.5 | CdS | Chemical bath deposition |  |  | 2.44 |  |  |  | 0 | Pt |  | Photoelectrochemical | Na2HPO4 | 0.2 | 6.5 | -0.86965 | 0.41658
3.17% efficient Cu2ZnSnS4–BiVO4 integrated tandem cell for standalone overall solar water splitting | Mo |  | Cu2ZnSnS4 |  | Spray pyrolysis deposition |  | 400 | 1.5 | CdS | Chemical bath deposition |  |  | 2.44 |  |  |  | 0 | Pt |  | Photoelectrochemical | Na2HPO4 | 0.2 | 6.5 | -1.15573 | 0.42569
3.17% efficient Cu2ZnSnS4–BiVO4 integrated tandem cell for standalone overall solar water splitting | Mo |  | Cu2ZnSnS4 |  | Spray pyrolysis deposition |  | 400 | 1.5 | CdS | Chemical bath deposition |  |  | 2.44 |  |  |  | 0 | Pt |  | Photoelectrochemical | Na2HPO4 | 0.2 | 6.5 | -1.01269 | 0.43481
3.17% efficient Cu2ZnSnS4–BiVO4 integrated tandem cell for standalone overall solar water splitting | Mo |  | Cu2ZnSnS4 |  | Spray pyrolysis deposition |  | 400 | 1.5 | CdS | Chemical bath deposition |  |  | 2.44 |  |  |  | 0 | Pt |  | Photoelectrochemical | Na2HPO4 | 0.2 | 6.5 | -0.7266 | 0.47128
3.17% efficient Cu2ZnSnS4–BiVO4 integrated tandem cell for standalone overall solar water splitting | Mo |  | Cu2ZnSnS4 |  | Spray pyrolysis deposition |  | 400 | 1.5 | CdS | Chemical bath deposition |  |  | 2.44 |  |  |  | 0 | Pt |  | Photoelectrochemical | Na2HPO4 | 0.2 | 6.5 | -0.7266 | 0.48039
3.17% efficient Cu2ZnSnS4–BiVO4 integrated tandem cell for standalone overall solar water splitting | Mo |  | Cu2ZnSnS4 |  | Spray pyrolysis deposition |  | 400 | 1.5 | CdS | Chemical bath deposition |  |  | 2.44 |  |  |  | 0 | Pt |  | Photoelectrochemical | Na2HPO4 | 0.2 | 6.5 | -0.7266 | 0.48951
3.17% efficient Cu2ZnSnS4–BiVO4 integrated tandem cell for standalone overall solar water splitting | Mo |  | Cu2ZnSnS4 |  | Spray pyrolysis deposition |  | 400 | 1.5 | CdS | Chemical bath deposition |  |  | 2.44 |  |  |  | 0 | Pt |  | Photoelectrochemical | Na2HPO4 | 0.2 | 6.5 | -0.44052 | 0.52142
3.17% efficient Cu2ZnSnS4–BiVO4 integrated tandem cell for standalone overall solar water splitting | Mo |  | Cu2ZnSnS4 |  | Spray pyrolysis deposition |  | 400 | 1.5 | CdS | Chemical bath deposition |  |  | 2.44 |  |  |  | 0 | Pt |  | Photoelectrochemical | Na2HPO4 | 0.2 | 6.5 | -0.58356 | 0.53054
3.17% efficient Cu2ZnSnS4–BiVO4 integrated tandem cell for standalone overall solar water splitting | Mo |  | Cu2ZnSnS4 |  | Spray pyrolysis deposition |  | 400 | 1.5 | CdS | Chemical bath deposition |  |  | 2.44 |  |  |  | 0 | Pt |  | Photoelectrochemical | Na2HPO4 | 0.2 | 6.5 | -0.44052 | 0.53965
3.17% efficient Cu2ZnSnS4–BiVO4 integrated tandem cell for standalone overall solar water splitting | Mo |  | Cu2ZnSnS4 |  | Spray pyrolysis deposition |  | 400 | 1.5 | CdS | Chemical bath deposition |  |  | 2.44 |  |  |  | 0 | Pt |  | Photoelectrochemical | Na2HPO4 | 0.2 | 6.5 | -0.44052 | 0.57156
3.17% efficient Cu2ZnSnS4–BiVO4 integrated tandem cell for standalone overall solar water splitting | Mo |  | Cu2ZnSnS4 |  | Spray pyrolysis deposition |  | 400 | 1.5 | CdS | Chemical bath deposition |  |  | 2.44 |  |  |  | 0 | Pt |  | Photoelectrochemical | Na2HPO4 | 0.2 | 6.5 | -0.44052 | 0.58068
3.17% efficient Cu2ZnSnS4–BiVO4 integrated tandem cell for standalone overall solar water splitting | Mo |  | Cu2ZnSnS4 |  | Spray pyrolysis deposition |  | 400 | 1.5 | CdS | Chemical bath deposition |  |  | 2.44 |  |  |  | 0 | Pt |  | Photoelectrochemical | Na2HPO4 | 0.2 | 6.5 | -0.44052 | 0.5898
3.17% efficient Cu2ZnSnS4–BiVO4 integrated tandem cell for standalone overall solar water splitting | Mo |  | Cu2ZnSnS4 |  | Spray pyrolysis deposition |  | 400 | 1.5 | CdS | Chemical bath deposition |  |  | 2.44 |  |  |  | 0 | Pt |  | Photoelectrochemical | Na2HPO4 | 0.2 | 6.5 | -0.29748 | 0.6217
3.17% efficient Cu2ZnSnS4–BiVO4 integrated tandem cell for standalone overall solar water splitting | Mo |  | Cu2ZnSnS4 |  | Spray pyrolysis deposition |  | 400 | 1.5 | CdS | Chemical bath deposition |  |  | 2.44 |  |  |  | 0 | Pt |  | Photoelectrochemical | Na2HPO4 | 0.2 | 6.5 | -0.29748 | 0.63082
3.17% efficient Cu2ZnSnS4–BiVO4 integrated tandem cell for standalone overall solar water splitting | Mo |  | Cu2ZnSnS4 |  | Spray pyrolysis deposition |  | 400 | 1.5 | CdS | Chemical bath deposition |  |  | 2.44 |  |  |  | 0 | Pt |  | Photoelectrochemical | Na2HPO4 | 0.2 | 6.5 | -0.29748 | 0.63994
3.17% efficient Cu2ZnSnS4–BiVO4 integrated tandem cell for standalone overall solar water splitting | Mo |  | Cu2ZnSnS4 |  | Spray pyrolysis deposition |  | 400 | 1.5 | CdS | Chemical bath deposition |  |  | 2.44 | HfO2 |  | Atomic layer deposition | 1 | Pt |  | Photoelectrochemical | Na2HPO4 | 0.2 | 6.5 | -14.24093 | -0.17602
3.17% efficient Cu2ZnSnS4–BiVO4 integrated tandem cell for standalone overall solar water splitting | Mo |  | Cu2ZnSnS4 |  | Spray pyrolysis deposition |  | 400 | 1.5 | CdS | Chemical bath deposition |  |  | 2.44 | HfO2 |  | Atomic layer deposition | 1 | Pt |  | Photoelectrochemical | Na2HPO4 | 0.2 | 6.5 | -14.8094 | -0.1669
3.17% efficient Cu2ZnSnS4–BiVO4 integrated tandem cell for standalone overall solar water splitting | Mo |  | Cu2ZnSnS4 |  | Spray pyrolysis deposition |  | 400 | 1.5 | CdS | Chemical bath deposition |  |  | 2.44 | HfO2 |  | Atomic layer deposition | 1 | Pt |  | Photoelectrochemical | Na2HPO4 | 0.2 | 6.5 | -14.52516 | -0.15778
3.17% efficient Cu2ZnSnS4–BiVO4 integrated tandem cell for standalone overall solar water splitting | Mo |  | Cu2ZnSnS4 |  | Spray pyrolysis deposition |  | 400 | 1.5 | CdS | Chemical bath deposition |  |  | 2.44 | HfO2 |  | Atomic layer deposition | 1 | Pt |  | Photoelectrochemical | Na2HPO4 | 0.2 | 6.5 | -13.2461 | -0.14411
3.17% efficient Cu2ZnSnS4–BiVO4 integrated tandem cell for standalone overall solar water splitting | Mo |  | Cu2ZnSnS4 |  | Spray pyrolysis deposition |  | 400 | 1.5 | CdS | Chemical bath deposition |  |  | 2.44 | HfO2 |  | Atomic layer deposition | 1 | Pt |  | Photoelectrochemical | Na2HPO4 | 0.2 | 6.5 | -13.67245 | -0.13499
3.17% efficient Cu2ZnSnS4–BiVO4 integrated tandem cell for standalone overall solar water splitting | Mo |  | Cu2ZnSnS4 |  | Spray pyrolysis deposition |  | 400 | 1.5 | CdS | Chemical bath deposition |  |  | 2.44 | HfO2 |  | Atomic layer deposition | 1 | Pt |  | Photoelectrochemical | Na2HPO4 | 0.2 | 6.5 | -14.24093 | -0.12587
3.17% efficient Cu2ZnSnS4–BiVO4 integrated tandem cell for standalone overall solar water splitting | Mo |  | Cu2ZnSnS4 |  | Spray pyrolysis deposition |  | 400 | 1.5 | CdS | Chemical bath deposition |  |  | 2.44 | HfO2 |  | Atomic layer deposition | 1 | Pt |  | Photoelectrochemical | Na2HPO4 | 0.2 | 6.5 | -14.66728 | -0.11676
3.17% efficient Cu2ZnSnS4–BiVO4 integrated tandem cell for standalone overall solar water splitting | Mo |  | Cu2ZnSnS4 |  | Spray pyrolysis deposition |  | 400 | 1.5 | CdS | Chemical bath deposition |  |  | 2.44 | HfO2 |  | Atomic layer deposition | 1 | Pt |  | Photoelectrochemical | Na2HPO4 | 0.2 | 6.5 | -13.95669 | -0.10764
3.17% efficient Cu2ZnSnS4–BiVO4 integrated tandem cell for standalone overall solar water splitting | Mo |  | Cu2ZnSnS4 |  | Spray pyrolysis deposition |  | 400 | 1.5 | CdS | Chemical bath deposition |  |  | 2.44 | HfO2 |  | Atomic layer deposition | 1 | Pt |  | Photoelectrochemical | Na2HPO4 | 0.2 | 6.5 | -14.24093 | -0.08029
3.17% efficient Cu2ZnSnS4–BiVO4 integrated tandem cell for standalone overall solar water splitting | Mo |  | Cu2ZnSnS4 |  | Spray pyrolysis deposition |  | 400 | 1.5 | CdS | Chemical bath deposition |  |  | 2.44 | HfO2 |  | Atomic layer deposition | 1 | Pt |  | Photoelectrochemical | Na2HPO4 | 0.2 | 6.5 | -14.09881 | -0.07117
3.17% efficient Cu2ZnSnS4–BiVO4 integrated tandem cell for standalone overall solar water splitting | Mo |  | Cu2ZnSnS4 |  | Spray pyrolysis deposition |  | 400 | 1.5 | CdS | Chemical bath deposition |  |  | 2.44 | HfO2 |  | Atomic layer deposition | 1 | Pt |  | Photoelectrochemical | Na2HPO4 | 0.2 | 6.5 | -13.10398 | -0.05294
3.17% efficient Cu2ZnSnS4–BiVO4 integrated tandem cell for standalone overall solar water splitting | Mo |  | Cu2ZnSnS4 |  | Spray pyrolysis deposition |  | 400 | 1.5 | CdS | Chemical bath deposition |  |  | 2.44 | HfO2 |  | Atomic layer deposition | 1 | Pt |  | Photoelectrochemical | Na2HPO4 | 0.2 | 6.5 | -13.53034 | -0.04382
3.17% efficient Cu2ZnSnS4–BiVO4 integrated tandem cell for standalone overall solar water splitting | Mo |  | Cu2ZnSnS4 |  | Spray pyrolysis deposition |  | 400 | 1.5 | CdS | Chemical bath deposition |  |  | 2.44 | HfO2 |  | Atomic layer deposition | 1 | Pt |  | Photoelectrochemical | Na2HPO4 | 0.2 | 6.5 | -13.81457 | -0.03471
3.17% efficient Cu2ZnSnS4–BiVO4 integrated tandem cell for standalone overall solar water splitting | Mo |  | Cu2ZnSnS4 |  | Spray pyrolysis deposition |  | 400 | 1.5 | CdS | Chemical bath deposition |  |  | 2.44 | HfO2 |  | Atomic layer deposition | 1 | Pt |  | Photoelectrochemical | Na2HPO4 | 0.2 | 6.5 | -13.38822 | -0.00736
3.17% efficient Cu2ZnSnS4–BiVO4 integrated tandem cell for standalone overall solar water splitting | Mo |  | Cu2ZnSnS4 |  | Spray pyrolysis deposition |  | 400 | 1.5 | CdS | Chemical bath deposition |  |  | 2.44 | HfO2 |  | Atomic layer deposition | 1 | Pt |  | Photoelectrochemical | Na2HPO4 | 0.2 | 6.5 | -13.38822 | 0.00176
3.17% efficient Cu2ZnSnS4–BiVO4 integrated tandem cell for standalone overall solar water splitting | Mo |  | Cu2ZnSnS4 |  | Spray pyrolysis deposition |  | 400 | 1.5 | CdS | Chemical bath deposition |  |  | 2.44 | HfO2 |  | Atomic layer deposition | 1 | Pt |  | Photoelectrochemical | Na2HPO4 | 0.2 | 6.5 | -12.96186 | 0.02455
3.17% efficient Cu2ZnSnS4–BiVO4 integrated tandem cell for standalone overall solar water splitting | Mo |  | Cu2ZnSnS4 |  | Spray pyrolysis deposition |  | 400 | 1.5 | CdS | Chemical bath deposition |  |  | 2.44 | HfO2 |  | Atomic layer deposition | 1 | Pt |  | Photoelectrochemical | Na2HPO4 | 0.2 | 6.5 | -13.10398 | 0.03367
3.17% efficient Cu2ZnSnS4–BiVO4 integrated tandem cell for standalone overall solar water splitting | Mo |  | Cu2ZnSnS4 |  | Spray pyrolysis deposition |  | 400 | 1.5 | CdS | Chemical bath deposition |  |  | 2.44 | HfO2 |  | Atomic layer deposition | 1 | Pt |  | Photoelectrochemical | Na2HPO4 | 0.2 | 6.5 | -12.96186 | 0.04279
3.17% efficient Cu2ZnSnS4–BiVO4 integrated tandem cell for standalone overall solar water splitting | Mo |  | Cu2ZnSnS4 |  | Spray pyrolysis deposition |  | 400 | 1.5 | CdS | Chemical bath deposition |  |  | 2.44 | HfO2 |  | Atomic layer deposition | 1 | Pt |  | Photoelectrochemical | Na2HPO4 | 0.2 | 6.5 | -12.81975 | 0.06558
3.17% efficient Cu2ZnSnS4–BiVO4 integrated tandem cell for standalone overall solar water splitting | Mo |  | Cu2ZnSnS4 |  | Spray pyrolysis deposition |  | 400 | 1.5 | CdS | Chemical bath deposition |  |  | 2.44 | HfO2 |  | Atomic layer deposition | 1 | Pt |  | Photoelectrochemical | Na2HPO4 | 0.2 | 6.5 | -12.81975 | 0.0747
3.17% efficient Cu2ZnSnS4–BiVO4 integrated tandem cell for standalone overall solar water splitting | Mo |  | Cu2ZnSnS4 |  | Spray pyrolysis deposition |  | 400 | 1.5 | CdS | Chemical bath deposition |  |  | 2.44 | HfO2 |  | Atomic layer deposition | 1 | Pt |  | Photoelectrochemical | Na2HPO4 | 0.2 | 6.5 | -12.53551 | 0.08381
3.17% efficient Cu2ZnSnS4–BiVO4 integrated tandem cell for standalone overall solar water splitting | Mo |  | Cu2ZnSnS4 |  | Spray pyrolysis deposition |  | 400 | 1.5 | CdS | Chemical bath deposition |  |  | 2.44 | HfO2 |  | Atomic layer deposition | 1 | Pt |  | Photoelectrochemical | Na2HPO4 | 0.2 | 6.5 | -12.39339 | 0.09749
3.17% efficient Cu2ZnSnS4–BiVO4 integrated tandem cell for standalone overall solar water splitting | Mo |  | Cu2ZnSnS4 |  | Spray pyrolysis deposition |  | 400 | 1.5 | CdS | Chemical bath deposition |  |  | 2.44 | HfO2 |  | Atomic layer deposition | 1 | Pt |  | Photoelectrochemical | Na2HPO4 | 0.2 | 6.5 | -12.53551 | 0.1066
3.17% efficient Cu2ZnSnS4–BiVO4 integrated tandem cell for standalone overall solar water splitting | Mo |  | Cu2ZnSnS4 |  | Spray pyrolysis deposition |  | 400 | 1.5 | CdS | Chemical bath deposition |  |  | 2.44 | HfO2 |  | Atomic layer deposition | 1 | Pt |  | Photoelectrochemical | Na2HPO4 | 0.2 | 6.5 | -12.25127 | 0.11572
3.17% efficient Cu2ZnSnS4–BiVO4 integrated tandem cell for standalone overall solar water splitting | Mo |  | Cu2ZnSnS4 |  | Spray pyrolysis deposition |  | 400 | 1.5 | CdS | Chemical bath deposition |  |  | 2.44 | HfO2 |  | Atomic layer deposition | 1 | Pt |  | Photoelectrochemical | Na2HPO4 | 0.2 | 6.5 | -12.25127 | 0.13395
3.17% efficient Cu2ZnSnS4–BiVO4 integrated tandem cell for standalone overall solar water splitting | Mo |  | Cu2ZnSnS4 |  | Spray pyrolysis deposition |  | 400 | 1.5 | CdS | Chemical bath deposition |  |  | 2.44 | HfO2 |  | Atomic layer deposition | 1 | Pt |  | Photoelectrochemical | Na2HPO4 | 0.2 | 6.5 | -11.96704 | 0.13395
3.17% efficient Cu2ZnSnS4–BiVO4 integrated tandem cell for standalone overall solar water splitting | Mo |  | Cu2ZnSnS4 |  | Spray pyrolysis deposition |  | 400 | 1.5 | CdS | Chemical bath deposition |  |  | 2.44 | HfO2 |  | Atomic layer deposition | 1 | Pt |  | Photoelectrochemical | Na2HPO4 | 0.2 | 6.5 | -12.39339 | 0.14307
3.17% efficient Cu2ZnSnS4–BiVO4 integrated tandem cell for standalone overall solar water splitting | Mo |  | Cu2ZnSnS4 |  | Spray pyrolysis deposition |  | 400 | 1.5 | CdS | Chemical bath deposition |  |  | 2.44 | HfO2 |  | Atomic layer deposition | 1 | Pt |  | Photoelectrochemical | Na2HPO4 | 0.2 | 6.5 | -11.6828 | 0.15219
3.17% efficient Cu2ZnSnS4–BiVO4 integrated tandem cell for standalone overall solar water splitting | Mo |  | Cu2ZnSnS4 |  | Spray pyrolysis deposition |  | 400 | 1.5 | CdS | Chemical bath deposition |  |  | 2.44 | HfO2 |  | Atomic layer deposition | 1 | Pt |  | Photoelectrochemical | Na2HPO4 | 0.2 | 6.5 | -11.82492 | 0.17042
3.17% efficient Cu2ZnSnS4–BiVO4 integrated tandem cell for standalone overall solar water splitting | Mo |  | Cu2ZnSnS4 |  | Spray pyrolysis deposition |  | 400 | 1.5 | CdS | Chemical bath deposition |  |  | 2.44 | HfO2 |  | Atomic layer deposition | 1 | Pt |  | Photoelectrochemical | Na2HPO4 | 0.2 | 6.5 | -12.10915 | 0.17954
3.17% efficient Cu2ZnSnS4–BiVO4 integrated tandem cell for standalone overall solar water splitting | Mo |  | Cu2ZnSnS4 |  | Spray pyrolysis deposition |  | 400 | 1.5 | CdS | Chemical bath deposition |  |  | 2.44 | HfO2 |  | Atomic layer deposition | 1 | Pt |  | Photoelectrochemical | Na2HPO4 | 0.2 | 6.5 | -11.82492 | 0.18866
3.17% efficient Cu2ZnSnS4–BiVO4 integrated tandem cell for standalone overall solar water splitting | Mo |  | Cu2ZnSnS4 |  | Spray pyrolysis deposition |  | 400 | 1.5 | CdS | Chemical bath deposition |  |  | 2.44 | HfO2 |  | Atomic layer deposition | 1 | Pt |  | Photoelectrochemical | Na2HPO4 | 0.2 | 6.5 | -11.6828 | 0.20689
3.17% efficient Cu2ZnSnS4–BiVO4 integrated tandem cell for standalone overall solar water splitting | Mo |  | Cu2ZnSnS4 |  | Spray pyrolysis deposition |  | 400 | 1.5 | CdS | Chemical bath deposition |  |  | 2.44 | HfO2 |  | Atomic layer deposition | 1 | Pt |  | Photoelectrochemical | Na2HPO4 | 0.2 | 6.5 | -11.82492 | 0.21601
3.17% efficient Cu2ZnSnS4–BiVO4 integrated tandem cell for standalone overall solar water splitting | Mo |  | Cu2ZnSnS4 |  | Spray pyrolysis deposition |  | 400 | 1.5 | CdS | Chemical bath deposition |  |  | 2.44 | HfO2 |  | Atomic layer deposition | 1 | Pt |  | Photoelectrochemical | Na2HPO4 | 0.2 | 6.5 | -11.54068 | 0.22512
3.17% efficient Cu2ZnSnS4–BiVO4 integrated tandem cell for standalone overall solar water splitting | Mo |  | Cu2ZnSnS4 |  | Spray pyrolysis deposition |  | 400 | 1.5 | CdS | Chemical bath deposition |  |  | 2.44 | HfO2 |  | Atomic layer deposition | 1 | Pt |  | Photoelectrochemical | Na2HPO4 | 0.2 | 6.5 | -11.54068 | 0.25247
3.17% efficient Cu2ZnSnS4–BiVO4 integrated tandem cell for standalone overall solar water splitting | Mo |  | Cu2ZnSnS4 |  | Spray pyrolysis deposition |  | 400 | 1.5 | CdS | Chemical bath deposition |  |  | 2.44 | HfO2 |  | Atomic layer deposition | 1 | Pt |  | Photoelectrochemical | Na2HPO4 | 0.2 | 6.5 | -11.11433 | 0.24336
3.17% efficient Cu2ZnSnS4–BiVO4 integrated tandem cell for standalone overall solar water splitting | Mo |  | Cu2ZnSnS4 |  | Spray pyrolysis deposition |  | 400 | 1.5 | CdS | Chemical bath deposition |  |  | 2.44 | HfO2 |  | Atomic layer deposition | 1 | Pt |  | Photoelectrochemical | Na2HPO4 | 0.2 | 6.5 | -11.39856 | 0.25247
3.17% efficient Cu2ZnSnS4–BiVO4 integrated tandem cell for standalone overall solar water splitting | Mo |  | Cu2ZnSnS4 |  | Spray pyrolysis deposition |  | 400 | 1.5 | CdS | Chemical bath deposition |  |  | 2.44 | HfO2 |  | Atomic layer deposition | 1 | Pt |  | Photoelectrochemical | Na2HPO4 | 0.2 | 6.5 | -11.11433 | 0.26159
3.17% efficient Cu2ZnSnS4–BiVO4 integrated tandem cell for standalone overall solar water splitting | Mo |  | Cu2ZnSnS4 |  | Spray pyrolysis deposition |  | 400 | 1.5 | CdS | Chemical bath deposition |  |  | 2.44 | HfO2 |  | Atomic layer deposition | 1 | Pt |  | Photoelectrochemical | Na2HPO4 | 0.2 | 6.5 | -10.83009 | 0.27982
3.17% efficient Cu2ZnSnS4–BiVO4 integrated tandem cell for standalone overall solar water splitting | Mo |  | Cu2ZnSnS4 |  | Spray pyrolysis deposition |  | 400 | 1.5 | CdS | Chemical bath deposition |  |  | 2.44 | HfO2 |  | Atomic layer deposition | 1 | Pt |  | Photoelectrochemical | Na2HPO4 | 0.2 | 6.5 | -10.83009 | 0.28894
3.17% efficient Cu2ZnSnS4–BiVO4 integrated tandem cell for standalone overall solar water splitting | Mo |  | Cu2ZnSnS4 |  | Spray pyrolysis deposition |  | 400 | 1.5 | CdS | Chemical bath deposition |  |  | 2.44 | HfO2 |  | Atomic layer deposition | 1 | Pt |  | Photoelectrochemical | Na2HPO4 | 0.2 | 6.5 | -9.97738 | 0.32541
3.17% efficient Cu2ZnSnS4–BiVO4 integrated tandem cell for standalone overall solar water splitting | Mo |  | Cu2ZnSnS4 |  | Spray pyrolysis deposition |  | 400 | 1.5 | CdS | Chemical bath deposition |  |  | 2.44 | HfO2 |  | Atomic layer deposition | 1 | Pt |  | Photoelectrochemical | Na2HPO4 | 0.2 | 6.5 | -9.40891 | 0.33452
3.17% efficient Cu2ZnSnS4–BiVO4 integrated tandem cell for standalone overall solar water splitting | Mo |  | Cu2ZnSnS4 |  | Spray pyrolysis deposition |  | 400 | 1.5 | CdS | Chemical bath deposition |  |  | 2.44 | HfO2 |  | Atomic layer deposition | 1 | Pt |  | Photoelectrochemical | Na2HPO4 | 0.2 | 6.5 | -9.26679 | 0.35276
3.17% efficient Cu2ZnSnS4–BiVO4 integrated tandem cell for standalone overall solar water splitting | Mo |  | Cu2ZnSnS4 |  | Spray pyrolysis deposition |  | 400 | 1.5 | CdS | Chemical bath deposition |  |  | 2.44 | HfO2 |  | Atomic layer deposition | 1 | Pt |  | Photoelectrochemical | Na2HPO4 | 0.2 | 6.5 | -9.12467 | 0.36188
3.17% efficient Cu2ZnSnS4–BiVO4 integrated tandem cell for standalone overall solar water splitting | Mo |  | Cu2ZnSnS4 |  | Spray pyrolysis deposition |  | 400 | 1.5 | CdS | Chemical bath deposition |  |  | 2.44 | HfO2 |  | Atomic layer deposition | 1 | Pt |  | Photoelectrochemical | Na2HPO4 | 0.2 | 6.5 | -9.12467 | 0.35276
3.17% efficient Cu2ZnSnS4–BiVO4 integrated tandem cell for standalone overall solar water splitting | Mo |  | Cu2ZnSnS4 |  | Spray pyrolysis deposition |  | 400 | 1.5 | CdS | Chemical bath deposition |  |  | 2.44 | HfO2 |  | Atomic layer deposition | 1 | Pt |  | Photoelectrochemical | Na2HPO4 | 0.2 | 6.5 | -8.98255 | 0.36188
3.17% efficient Cu2ZnSnS4–BiVO4 integrated tandem cell for standalone overall solar water splitting | Mo |  | Cu2ZnSnS4 |  | Spray pyrolysis deposition |  | 400 | 1.5 | CdS | Chemical bath deposition |  |  | 2.44 | HfO2 |  | Atomic layer deposition | 1 | Pt |  | Photoelectrochemical | Na2HPO4 | 0.2 | 6.5 | -8.27196 | 0.38923
3.17% efficient Cu2ZnSnS4–BiVO4 integrated tandem cell for standalone overall solar water splitting | Mo |  | Cu2ZnSnS4 |  | Spray pyrolysis deposition |  | 400 | 1.5 | CdS | Chemical bath deposition |  |  | 2.44 | HfO2 |  | Atomic layer deposition | 1 | Pt |  | Photoelectrochemical | Na2HPO4 | 0.2 | 6.5 | -7.84561 | 0.39834
3.17% efficient Cu2ZnSnS4–BiVO4 integrated tandem cell for standalone overall solar water splitting | Mo |  | Cu2ZnSnS4 |  | Spray pyrolysis deposition |  | 400 | 1.5 | CdS | Chemical bath deposition |  |  | 2.44 | HfO2 |  | Atomic layer deposition | 1 | Pt |  | Photoelectrochemical | Na2HPO4 | 0.2 | 6.5 | -7.13502 | 0.42113
3.17% efficient Cu2ZnSnS4–BiVO4 integrated tandem cell for standalone overall solar water splitting | Mo |  | Cu2ZnSnS4 |  | Spray pyrolysis deposition |  | 400 | 1.5 | CdS | Chemical bath deposition |  |  | 2.44 | HfO2 |  | Atomic layer deposition | 1 | Pt |  | Photoelectrochemical | Na2HPO4 | 0.2 | 6.5 | -6.85078 | 0.43025
3.17% efficient Cu2ZnSnS4–BiVO4 integrated tandem cell for standalone overall solar water splitting | Mo |  | Cu2ZnSnS4 |  | Spray pyrolysis deposition |  | 400 | 1.5 | CdS | Chemical bath deposition |  |  | 2.44 | HfO2 |  | Atomic layer deposition | 1 | Pt |  | Photoelectrochemical | Na2HPO4 | 0.2 | 6.5 | -6.56655 | 0.43937
3.17% efficient Cu2ZnSnS4–BiVO4 integrated tandem cell for standalone overall solar water splitting | Mo |  | Cu2ZnSnS4 |  | Spray pyrolysis deposition |  | 400 | 1.5 | CdS | Chemical bath deposition |  |  | 2.44 | HfO2 |  | Atomic layer deposition | 1 | Pt |  | Photoelectrochemical | Na2HPO4 | 0.2 | 6.5 | -6.70866 | 0.43481
3.17% efficient Cu2ZnSnS4–BiVO4 integrated tandem cell for standalone overall solar water splitting | Mo |  | Cu2ZnSnS4 |  | Spray pyrolysis deposition |  | 400 | 1.5 | CdS | Chemical bath deposition |  |  | 2.44 | HfO2 |  | Atomic layer deposition | 1 | Pt |  | Photoelectrochemical | Na2HPO4 | 0.2 | 6.5 | -5.85596 | 0.46216
3.17% efficient Cu2ZnSnS4–BiVO4 integrated tandem cell for standalone overall solar water splitting | Mo |  | Cu2ZnSnS4 |  | Spray pyrolysis deposition |  | 400 | 1.5 | CdS | Chemical bath deposition |  |  | 2.44 | HfO2 |  | Atomic layer deposition | 1 | Pt |  | Photoelectrochemical | Na2HPO4 | 0.2 | 6.5 | -5.57172 | 0.47128
3.17% efficient Cu2ZnSnS4–BiVO4 integrated tandem cell for standalone overall solar water splitting | Mo |  | Cu2ZnSnS4 |  | Spray pyrolysis deposition |  | 400 | 1.5 | CdS | Chemical bath deposition |  |  | 2.44 | HfO2 |  | Atomic layer deposition | 1 | Pt |  | Photoelectrochemical | Na2HPO4 | 0.2 | 6.5 | -4.43477 | 0.48951
3.17% efficient Cu2ZnSnS4–BiVO4 integrated tandem cell for standalone overall solar water splitting | Mo |  | Cu2ZnSnS4 |  | Spray pyrolysis deposition |  | 400 | 1.5 | CdS | Chemical bath deposition |  |  | 2.44 | HfO2 |  | Atomic layer deposition | 1 | Pt |  | Photoelectrochemical | Na2HPO4 | 0.2 | 6.5 | -4.43477 | 0.49863
3.17% efficient Cu2ZnSnS4–BiVO4 integrated tandem cell for standalone overall solar water splitting | Mo |  | Cu2ZnSnS4 |  | Spray pyrolysis deposition |  | 400 | 1.5 | CdS | Chemical bath deposition |  |  | 2.44 | HfO2 |  | Atomic layer deposition | 1 | Pt |  | Photoelectrochemical | Na2HPO4 | 0.2 | 6.5 | -4.29266 | 0.50774
3.17% efficient Cu2ZnSnS4–BiVO4 integrated tandem cell for standalone overall solar water splitting | Mo |  | Cu2ZnSnS4 |  | Spray pyrolysis deposition |  | 400 | 1.5 | CdS | Chemical bath deposition |  |  | 2.44 | HfO2 |  | Atomic layer deposition | 1 | Pt |  | Photoelectrochemical | Na2HPO4 | 0.2 | 6.5 | -3.43995 | 0.52598
3.17% efficient Cu2ZnSnS4–BiVO4 integrated tandem cell for standalone overall solar water splitting | Mo |  | Cu2ZnSnS4 |  | Spray pyrolysis deposition |  | 400 | 1.5 | CdS | Chemical bath deposition |  |  | 2.44 | HfO2 |  | Atomic layer deposition | 1 | Pt |  | Photoelectrochemical | Na2HPO4 | 0.2 | 6.5 | -3.29783 | 0.53509
3.17% efficient Cu2ZnSnS4–BiVO4 integrated tandem cell for standalone overall solar water splitting | Mo |  | Cu2ZnSnS4 |  | Spray pyrolysis deposition |  | 400 | 1.5 | CdS | Chemical bath deposition |  |  | 2.44 | HfO2 |  | Atomic layer deposition | 1 | Pt |  | Photoelectrochemical | Na2HPO4 | 0.2 | 6.5 | -2.16088 | 0.55333
3.17% efficient Cu2ZnSnS4–BiVO4 integrated tandem cell for standalone overall solar water splitting | Mo |  | Cu2ZnSnS4 |  | Spray pyrolysis deposition |  | 400 | 1.5 | CdS | Chemical bath deposition |  |  | 2.44 | HfO2 |  | Atomic layer deposition | 1 | Pt |  | Photoelectrochemical | Na2HPO4 | 0.2 | 6.5 | -2.303 | 0.56244
3.17% efficient Cu2ZnSnS4–BiVO4 integrated tandem cell for standalone overall solar water splitting | Mo |  | Cu2ZnSnS4 |  | Spray pyrolysis deposition |  | 400 | 1.5 | CdS | Chemical bath deposition |  |  | 2.44 | HfO2 |  | Atomic layer deposition | 1 | Pt |  | Photoelectrochemical | Na2HPO4 | 0.2 | 6.5 | -2.44512 | 0.57156
3.17% efficient Cu2ZnSnS4–BiVO4 integrated tandem cell for standalone overall solar water splitting | Mo |  | Cu2ZnSnS4 |  | Spray pyrolysis deposition |  | 400 | 1.5 | CdS | Chemical bath deposition |  |  | 2.44 | HfO2 |  | Atomic layer deposition | 1 | Pt |  | Photoelectrochemical | Na2HPO4 | 0.2 | 6.5 | -1.45029 | 0.57612
3.17% efficient Cu2ZnSnS4–BiVO4 integrated tandem cell for standalone overall solar water splitting | Mo |  | Cu2ZnSnS4 |  | Spray pyrolysis deposition |  | 400 | 1.5 | CdS | Chemical bath deposition |  |  | 2.44 | HfO2 |  | Atomic layer deposition | 1 | Pt |  | Photoelectrochemical | Na2HPO4 | 0.2 | 6.5 | -1.30817 | 0.58524
3.17% efficient Cu2ZnSnS4–BiVO4 integrated tandem cell for standalone overall solar water splitting | Mo |  | Cu2ZnSnS4 |  | Spray pyrolysis deposition |  | 400 | 1.5 | CdS | Chemical bath deposition |  |  | 2.44 | HfO2 |  | Atomic layer deposition | 1 | Pt |  | Photoelectrochemical | Na2HPO4 | 0.2 | 6.5 | -1.45029 | 0.59435
3.17% efficient Cu2ZnSnS4–BiVO4 integrated tandem cell for standalone overall solar water splitting | Mo |  | Cu2ZnSnS4 |  | Spray pyrolysis deposition |  | 400 | 1.5 | CdS | Chemical bath deposition |  |  | 2.44 | HfO2 |  | Atomic layer deposition | 1 | Pt |  | Photoelectrochemical | Na2HPO4 | 0.2 | 6.5 | -1.45029 | 0.60347
3.17% efficient Cu2ZnSnS4–BiVO4 integrated tandem cell for standalone overall solar water splitting | Mo |  | Cu2ZnSnS4 |  | Spray pyrolysis deposition |  | 400 | 1.5 | CdS | Chemical bath deposition |  |  | 2.44 | HfO2 |  | Atomic layer deposition | 0.5 | Pt |  | Photoelectrochemical | Na2HPO4 | 0.2 | 6.5 | -16.9522 | -0.19425
3.17% efficient Cu2ZnSnS4–BiVO4 integrated tandem cell for standalone overall solar water splitting | Mo |  | Cu2ZnSnS4 |  | Spray pyrolysis deposition |  | 400 | 1.5 | CdS | Chemical bath deposition |  |  | 2.44 | HfO2 |  | Atomic layer deposition | 0.5 | Pt |  | Photoelectrochemical | Na2HPO4 | 0.2 | 6.5 | -17.09524 | -0.18513
3.17% efficient Cu2ZnSnS4–BiVO4 integrated tandem cell for standalone overall solar water splitting | Mo |  | Cu2ZnSnS4 |  | Spray pyrolysis deposition |  | 400 | 1.5 | CdS | Chemical bath deposition |  |  | 2.44 | HfO2 |  | Atomic layer deposition | 0.5 | Pt |  | Photoelectrochemical | Na2HPO4 | 0.2 | 6.5 | -16.80916 | -0.17602
3.17% efficient Cu2ZnSnS4–BiVO4 integrated tandem cell for standalone overall solar water splitting | Mo |  | Cu2ZnSnS4 |  | Spray pyrolysis deposition |  | 400 | 1.5 | CdS | Chemical bath deposition |  |  | 2.44 | HfO2 |  | Atomic layer deposition | 0.5 | Pt |  | Photoelectrochemical | Na2HPO4 | 0.2 | 6.5 | -16.38003 | -0.16234
3.17% efficient Cu2ZnSnS4–BiVO4 integrated tandem cell for standalone overall solar water splitting | Mo |  | Cu2ZnSnS4 |  | Spray pyrolysis deposition |  | 400 | 1.5 | CdS | Chemical bath deposition |  |  | 2.44 | HfO2 |  | Atomic layer deposition | 0.5 | Pt |  | Photoelectrochemical | Na2HPO4 | 0.2 | 6.5 | -16.66612 | -0.15322
3.17% efficient Cu2ZnSnS4–BiVO4 integrated tandem cell for standalone overall solar water splitting | Mo |  | Cu2ZnSnS4 |  | Spray pyrolysis deposition |  | 400 | 1.5 | CdS | Chemical bath deposition |  |  | 2.44 | HfO2 |  | Atomic layer deposition | 0.5 | Pt |  | Photoelectrochemical | Na2HPO4 | 0.2 | 6.5 | -16.66612 | -0.14411
3.17% efficient Cu2ZnSnS4–BiVO4 integrated tandem cell for standalone overall solar water splitting | Mo |  | Cu2ZnSnS4 |  | Spray pyrolysis deposition |  | 400 | 1.5 | CdS | Chemical bath deposition |  |  | 2.44 | HfO2 |  | Atomic layer deposition | 0.5 | Pt |  | Photoelectrochemical | Na2HPO4 | 0.2 | 6.5 | -15.95091 | -0.12587
3.17% efficient Cu2ZnSnS4–BiVO4 integrated tandem cell for standalone overall solar water splitting | Mo |  | Cu2ZnSnS4 |  | Spray pyrolysis deposition |  | 400 | 1.5 | CdS | Chemical bath deposition |  |  | 2.44 | HfO2 |  | Atomic layer deposition | 0.5 | Pt |  | Photoelectrochemical | Na2HPO4 | 0.2 | 6.5 | -16.09395 | -0.11676
3.17% efficient Cu2ZnSnS4–BiVO4 integrated tandem cell for standalone overall solar water splitting | Mo |  | Cu2ZnSnS4 |  | Spray pyrolysis deposition |  | 400 | 1.5 | CdS | Chemical bath deposition |  |  | 2.44 | HfO2 |  | Atomic layer deposition | 0.5 | Pt |  | Photoelectrochemical | Na2HPO4 | 0.2 | 6.5 | -15.95091 | -0.10764
3.17% efficient Cu2ZnSnS4–BiVO4 integrated tandem cell for standalone overall solar water splitting | Mo |  | Cu2ZnSnS4 |  | Spray pyrolysis deposition |  | 400 | 1.5 | CdS | Chemical bath deposition |  |  | 2.44 | HfO2 |  | Atomic layer deposition | 0.5 | Pt |  | Photoelectrochemical | Na2HPO4 | 0.2 | 6.5 | -15.52179 | -0.08941
3.17% efficient Cu2ZnSnS4–BiVO4 integrated tandem cell for standalone overall solar water splitting | Mo |  | Cu2ZnSnS4 |  | Spray pyrolysis deposition |  | 400 | 1.5 | CdS | Chemical bath deposition |  |  | 2.44 | HfO2 |  | Atomic layer deposition | 0.5 | Pt |  | Photoelectrochemical | Na2HPO4 | 0.2 | 6.5 | -15.80787 | -0.08029
3.17% efficient Cu2ZnSnS4–BiVO4 integrated tandem cell for standalone overall solar water splitting | Mo |  | Cu2ZnSnS4 |  | Spray pyrolysis deposition |  | 400 | 1.5 | CdS | Chemical bath deposition |  |  | 2.44 | HfO2 |  | Atomic layer deposition | 0.5 | Pt |  | Photoelectrochemical | Na2HPO4 | 0.2 | 6.5 | -15.80787 | -0.07117
3.17% efficient Cu2ZnSnS4–BiVO4 integrated tandem cell for standalone overall solar water splitting | Mo |  | Cu2ZnSnS4 |  | Spray pyrolysis deposition |  | 400 | 1.5 | CdS | Chemical bath deposition |  |  | 2.44 | HfO2 |  | Atomic layer deposition | 0.5 | Pt |  | Photoelectrochemical | Na2HPO4 | 0.2 | 6.5 | -15.23571 | -0.05294
3.17% efficient Cu2ZnSnS4–BiVO4 integrated tandem cell for standalone overall solar water splitting | Mo |  | Cu2ZnSnS4 |  | Spray pyrolysis deposition |  | 400 | 1.5 | CdS | Chemical bath deposition |  |  | 2.44 | HfO2 |  | Atomic layer deposition | 0.5 | Pt |  | Photoelectrochemical | Na2HPO4 | 0.2 | 6.5 | -15.66483 | -0.04382
3.17% efficient Cu2ZnSnS4–BiVO4 integrated tandem cell for standalone overall solar water splitting | Mo |  | Cu2ZnSnS4 |  | Spray pyrolysis deposition |  | 400 | 1.5 | CdS | Chemical bath deposition |  |  | 2.44 | HfO2 |  | Atomic layer deposition | 0.5 | Pt |  | Photoelectrochemical | Na2HPO4 | 0.2 | 6.5 | -14.66354 | -0.02559
3.17% efficient Cu2ZnSnS4–BiVO4 integrated tandem cell for standalone overall solar water splitting | Mo |  | Cu2ZnSnS4 |  | Spray pyrolysis deposition |  | 400 | 1.5 | CdS | Chemical bath deposition |  |  | 2.44 | HfO2 |  | Atomic layer deposition | 0.5 | Pt |  | Photoelectrochemical | Na2HPO4 | 0.2 | 6.5 | -15.09266 | -0.01647
3.17% efficient Cu2ZnSnS4–BiVO4 integrated tandem cell for standalone overall solar water splitting | Mo |  | Cu2ZnSnS4 |  | Spray pyrolysis deposition |  | 400 | 1.5 | CdS | Chemical bath deposition |  |  | 2.44 | HfO2 |  | Atomic layer deposition | 0.5 | Pt |  | Photoelectrochemical | Na2HPO4 | 0.2 | 6.5 | -15.23571 | -0.00736
3.17% efficient Cu2ZnSnS4–BiVO4 integrated tandem cell for standalone overall solar water splitting | Mo |  | Cu2ZnSnS4 |  | Spray pyrolysis deposition |  | 400 | 1.5 | CdS | Chemical bath deposition |  |  | 2.44 | HfO2 |  | Atomic layer deposition | 0.5 | Pt |  | Photoelectrochemical | Na2HPO4 | 0.2 | 6.5 | -14.37746 | 0.01088
3.17% efficient Cu2ZnSnS4–BiVO4 integrated tandem cell for standalone overall solar water splitting | Mo |  | Cu2ZnSnS4 |  | Spray pyrolysis deposition |  | 400 | 1.5 | CdS | Chemical bath deposition |  |  | 2.44 | HfO2 |  | Atomic layer deposition | 0.5 | Pt |  | Photoelectrochemical | Na2HPO4 | 0.2 | 6.5 | -15.23571 | 0.01999
3.17% efficient Cu2ZnSnS4–BiVO4 integrated tandem cell for standalone overall solar water splitting | Mo |  | Cu2ZnSnS4 |  | Spray pyrolysis deposition |  | 400 | 1.5 | CdS | Chemical bath deposition |  |  | 2.44 | HfO2 |  | Atomic layer deposition | 0.5 | Pt |  | Photoelectrochemical | Na2HPO4 | 0.2 | 6.5 | -14.09138 | 0.04279
3.17% efficient Cu2ZnSnS4–BiVO4 integrated tandem cell for standalone overall solar water splitting | Mo |  | Cu2ZnSnS4 |  | Spray pyrolysis deposition |  | 400 | 1.5 | CdS | Chemical bath deposition |  |  | 2.44 | HfO2 |  | Atomic layer deposition | 0.5 | Pt |  | Photoelectrochemical | Na2HPO4 | 0.2 | 6.5 | -14.94962 | 0.0519
3.17% efficient Cu2ZnSnS4–BiVO4 integrated tandem cell for standalone overall solar water splitting | Mo |  | Cu2ZnSnS4 |  | Spray pyrolysis deposition |  | 400 | 1.5 | CdS | Chemical bath deposition |  |  | 2.44 | HfO2 |  | Atomic layer deposition | 0.5 | Pt |  | Photoelectrochemical | Na2HPO4 | 0.2 | 6.5 | -14.66354 | 0.06102
3.17% efficient Cu2ZnSnS4–BiVO4 integrated tandem cell for standalone overall solar water splitting | Mo |  | Cu2ZnSnS4 |  | Spray pyrolysis deposition |  | 400 | 1.5 | CdS | Chemical bath deposition |  |  | 2.44 | HfO2 |  | Atomic layer deposition | 0.5 | Pt |  | Photoelectrochemical | Na2HPO4 | 0.2 | 6.5 | -13.94834 | 0.0747
3.17% efficient Cu2ZnSnS4–BiVO4 integrated tandem cell for standalone overall solar water splitting | Mo |  | Cu2ZnSnS4 |  | Spray pyrolysis deposition |  | 400 | 1.5 | CdS | Chemical bath deposition |  |  | 2.44 | HfO2 |  | Atomic layer deposition | 0.5 | Pt |  | Photoelectrochemical | Na2HPO4 | 0.2 | 6.5 | -14.94962 | 0.08381
3.17% efficient Cu2ZnSnS4–BiVO4 integrated tandem cell for standalone overall solar water splitting | Mo |  | Cu2ZnSnS4 |  | Spray pyrolysis deposition |  | 400 | 1.5 | CdS | Chemical bath deposition |  |  | 2.44 | HfO2 |  | Atomic layer deposition | 0.5 | Pt |  | Photoelectrochemical | Na2HPO4 | 0.2 | 6.5 | -14.09138 | 0.1066
3.17% efficient Cu2ZnSnS4–BiVO4 integrated tandem cell for standalone overall solar water splitting | Mo |  | Cu2ZnSnS4 |  | Spray pyrolysis deposition |  | 400 | 1.5 | CdS | Chemical bath deposition |  |  | 2.44 | HfO2 |  | Atomic layer deposition | 0.5 | Pt |  | Photoelectrochemical | Na2HPO4 | 0.2 | 6.5 | -14.37746 | 0.11572
3.17% efficient Cu2ZnSnS4–BiVO4 integrated tandem cell for standalone overall solar water splitting | Mo |  | Cu2ZnSnS4 |  | Spray pyrolysis deposition |  | 400 | 1.5 | CdS | Chemical bath deposition |  |  | 2.44 | HfO2 |  | Atomic layer deposition | 0.5 | Pt |  | Photoelectrochemical | Na2HPO4 | 0.2 | 6.5 | -13.94834 | 0.11572
3.17% efficient Cu2ZnSnS4–BiVO4 integrated tandem cell for standalone overall solar water splitting | Mo |  | Cu2ZnSnS4 |  | Spray pyrolysis deposition |  | 400 | 1.5 | CdS | Chemical bath deposition |  |  | 2.44 | HfO2 |  | Atomic layer deposition | 0.5 | Pt |  | Photoelectrochemical | Na2HPO4 | 0.2 | 6.5 | -13.37617 | 0.13395
3.17% efficient Cu2ZnSnS4–BiVO4 integrated tandem cell for standalone overall solar water splitting | Mo |  | Cu2ZnSnS4 |  | Spray pyrolysis deposition |  | 400 | 1.5 | CdS | Chemical bath deposition |  |  | 2.44 | HfO2 |  | Atomic layer deposition | 0.5 | Pt |  | Photoelectrochemical | Na2HPO4 | 0.2 | 6.5 | -14.5205 | 0.14307
3.17% efficient Cu2ZnSnS4–BiVO4 integrated tandem cell for standalone overall solar water splitting | Mo |  | Cu2ZnSnS4 |  | Spray pyrolysis deposition |  | 400 | 1.5 | CdS | Chemical bath deposition |  |  | 2.44 | HfO2 |  | Atomic layer deposition | 0.5 | Pt |  | Photoelectrochemical | Na2HPO4 | 0.2 | 6.5 | -13.66225 | 0.16131
3.17% efficient Cu2ZnSnS4–BiVO4 integrated tandem cell for standalone overall solar water splitting | Mo |  | Cu2ZnSnS4 |  | Spray pyrolysis deposition |  | 400 | 1.5 | CdS | Chemical bath deposition |  |  | 2.44 | HfO2 |  | Atomic layer deposition | 0.5 | Pt |  | Photoelectrochemical | Na2HPO4 | 0.2 | 6.5 | -14.5205 | 0.17042
3.17% efficient Cu2ZnSnS4–BiVO4 integrated tandem cell for standalone overall solar water splitting | Mo |  | Cu2ZnSnS4 |  | Spray pyrolysis deposition |  | 400 | 1.5 | CdS | Chemical bath deposition |  |  | 2.44 | HfO2 |  | Atomic layer deposition | 0.5 | Pt |  | Photoelectrochemical | Na2HPO4 | 0.2 | 6.5 | -14.23442 | 0.17954
3.17% efficient Cu2ZnSnS4–BiVO4 integrated tandem cell for standalone overall solar water splitting | Mo |  | Cu2ZnSnS4 |  | Spray pyrolysis deposition |  | 400 | 1.5 | CdS | Chemical bath deposition |  |  | 2.44 | HfO2 |  | Atomic layer deposition | 0.5 | Pt |  | Photoelectrochemical | Na2HPO4 | 0.2 | 6.5 | -14.23442 | 0.19777
3.17% efficient Cu2ZnSnS4–BiVO4 integrated tandem cell for standalone overall solar water splitting | Mo |  | Cu2ZnSnS4 |  | Spray pyrolysis deposition |  | 400 | 1.5 | CdS | Chemical bath deposition |  |  | 2.44 | HfO2 |  | Atomic layer deposition | 0.5 | Pt |  | Photoelectrochemical | Na2HPO4 | 0.2 | 6.5 | -14.23442 | 0.20689
3.17% efficient Cu2ZnSnS4–BiVO4 integrated tandem cell for standalone overall solar water splitting | Mo |  | Cu2ZnSnS4 |  | Spray pyrolysis deposition |  | 400 | 1.5 | CdS | Chemical bath deposition |  |  | 2.44 | HfO2 |  | Atomic layer deposition | 0.5 | Pt |  | Photoelectrochemical | Na2HPO4 | 0.2 | 6.5 | -14.09138 | 0.22512
3.17% efficient Cu2ZnSnS4–BiVO4 integrated tandem cell for standalone overall solar water splitting | Mo |  | Cu2ZnSnS4 |  | Spray pyrolysis deposition |  | 400 | 1.5 | CdS | Chemical bath deposition |  |  | 2.44 | HfO2 |  | Atomic layer deposition | 0.5 | Pt |  | Photoelectrochemical | Na2HPO4 | 0.2 | 6.5 | -13.94834 | 0.23424
3.17% efficient Cu2ZnSnS4–BiVO4 integrated tandem cell for standalone overall solar water splitting | Mo |  | Cu2ZnSnS4 |  | Spray pyrolysis deposition |  | 400 | 1.5 | CdS | Chemical bath deposition |  |  | 2.44 | HfO2 |  | Atomic layer deposition | 0.5 | Pt |  | Photoelectrochemical | Na2HPO4 | 0.2 | 6.5 | -13.37617 | 0.25247
3.17% efficient Cu2ZnSnS4–BiVO4 integrated tandem cell for standalone overall solar water splitting | Mo |  | Cu2ZnSnS4 |  | Spray pyrolysis deposition |  | 400 | 1.5 | CdS | Chemical bath deposition |  |  | 2.44 | HfO2 |  | Atomic layer deposition | 0.5 | Pt |  | Photoelectrochemical | Na2HPO4 | 0.2 | 6.5 | -13.8053 | 0.26159
3.17% efficient Cu2ZnSnS4–BiVO4 integrated tandem cell for standalone overall solar water splitting | Mo |  | Cu2ZnSnS4 |  | Spray pyrolysis deposition |  | 400 | 1.5 | CdS | Chemical bath deposition |  |  | 2.44 | HfO2 |  | Atomic layer deposition | 0.5 | Pt |  | Photoelectrochemical | Na2HPO4 | 0.2 | 6.5 | -13.37617 | 0.27071
3.17% efficient Cu2ZnSnS4–BiVO4 integrated tandem cell for standalone overall solar water splitting | Mo |  | Cu2ZnSnS4 |  | Spray pyrolysis deposition |  | 400 | 1.5 | CdS | Chemical bath deposition |  |  | 2.44 | HfO2 |  | Atomic layer deposition | 0.5 | Pt |  | Photoelectrochemical | Na2HPO4 | 0.2 | 6.5 | -13.23313 | 0.27982
3.17% efficient Cu2ZnSnS4–BiVO4 integrated tandem cell for standalone overall solar water splitting | Mo |  | Cu2ZnSnS4 |  | Spray pyrolysis deposition |  | 400 | 1.5 | CdS | Chemical bath deposition |  |  | 2.44 | HfO2 |  | Atomic layer deposition | 0.5 | Pt |  | Photoelectrochemical | Na2HPO4 | 0.2 | 6.5 | -13.37617 | 0.28894
3.17% efficient Cu2ZnSnS4–BiVO4 integrated tandem cell for standalone overall solar water splitting | Mo |  | Cu2ZnSnS4 |  | Spray pyrolysis deposition |  | 400 | 1.5 | CdS | Chemical bath deposition |  |  | 2.44 | HfO2 |  | Atomic layer deposition | 0.5 | Pt |  | Photoelectrochemical | Na2HPO4 | 0.2 | 6.5 | -12.66097 | 0.31629
3.17% efficient Cu2ZnSnS4–BiVO4 integrated tandem cell for standalone overall solar water splitting | Mo |  | Cu2ZnSnS4 |  | Spray pyrolysis deposition |  | 400 | 1.5 | CdS | Chemical bath deposition |  |  | 2.44 | HfO2 |  | Atomic layer deposition | 0.5 | Pt |  | Photoelectrochemical | Na2HPO4 | 0.2 | 6.5 | -12.80401 | 0.32541
3.17% efficient Cu2ZnSnS4–BiVO4 integrated tandem cell for standalone overall solar water splitting | Mo |  | Cu2ZnSnS4 |  | Spray pyrolysis deposition |  | 400 | 1.5 | CdS | Chemical bath deposition |  |  | 2.44 | HfO2 |  | Atomic layer deposition | 0.5 | Pt |  | Photoelectrochemical | Na2HPO4 | 0.2 | 6.5 | -12.23184 | 0.33452
3.17% efficient Cu2ZnSnS4–BiVO4 integrated tandem cell for standalone overall solar water splitting | Mo |  | Cu2ZnSnS4 |  | Spray pyrolysis deposition |  | 400 | 1.5 | CdS | Chemical bath deposition |  |  | 2.44 | HfO2 |  | Atomic layer deposition | 0.5 | Pt |  | Photoelectrochemical | Na2HPO4 | 0.2 | 6.5 | -12.80401 | 0.32541
3.17% efficient Cu2ZnSnS4–BiVO4 integrated tandem cell for standalone overall solar water splitting | Mo |  | Cu2ZnSnS4 |  | Spray pyrolysis deposition |  | 400 | 1.5 | CdS | Chemical bath deposition |  |  | 2.44 | HfO2 |  | Atomic layer deposition | 0.5 | Pt |  | Photoelectrochemical | Na2HPO4 | 0.2 | 6.5 | -11.80272 | 0.33452
3.17% efficient Cu2ZnSnS4–BiVO4 integrated tandem cell for standalone overall solar water splitting | Mo |  | Cu2ZnSnS4 |  | Spray pyrolysis deposition |  | 400 | 1.5 | CdS | Chemical bath deposition |  |  | 2.44 | HfO2 |  | Atomic layer deposition | 0.5 | Pt |  | Photoelectrochemical | Na2HPO4 | 0.2 | 6.5 | -12.0888 | 0.35276
3.17% efficient Cu2ZnSnS4–BiVO4 integrated tandem cell for standalone overall solar water splitting | Mo |  | Cu2ZnSnS4 |  | Spray pyrolysis deposition |  | 400 | 1.5 | CdS | Chemical bath deposition |  |  | 2.44 | HfO2 |  | Atomic layer deposition | 0.5 | Pt |  | Photoelectrochemical | Na2HPO4 | 0.2 | 6.5 | -11.51664 | 0.36188
3.17% efficient Cu2ZnSnS4–BiVO4 integrated tandem cell for standalone overall solar water splitting | Mo |  | Cu2ZnSnS4 |  | Spray pyrolysis deposition |  | 400 | 1.5 | CdS | Chemical bath deposition |  |  | 2.44 | HfO2 |  | Atomic layer deposition | 0.5 | Pt |  | Photoelectrochemical | Na2HPO4 | 0.2 | 6.5 | -11.23056 | 0.38011
3.17% efficient Cu2ZnSnS4–BiVO4 integrated tandem cell for standalone overall solar water splitting | Mo |  | Cu2ZnSnS4 |  | Spray pyrolysis deposition |  | 400 | 1.5 | CdS | Chemical bath deposition |  |  | 2.44 | HfO2 |  | Atomic layer deposition | 0.5 | Pt |  | Photoelectrochemical | Na2HPO4 | 0.2 | 6.5 | -11.23056 | 0.38923
3.17% efficient Cu2ZnSnS4–BiVO4 integrated tandem cell for standalone overall solar water splitting | Mo |  | Cu2ZnSnS4 |  | Spray pyrolysis deposition |  | 400 | 1.5 | CdS | Chemical bath deposition |  |  | 2.44 | HfO2 |  | Atomic layer deposition | 0.5 | Pt |  | Photoelectrochemical | Na2HPO4 | 0.2 | 6.5 | -11.08752 | 0.38923
3.17% efficient Cu2ZnSnS4–BiVO4 integrated tandem cell for standalone overall solar water splitting | Mo |  | Cu2ZnSnS4 |  | Spray pyrolysis deposition |  | 400 | 1.5 | CdS | Chemical bath deposition |  |  | 2.44 | HfO2 |  | Atomic layer deposition | 0.5 | Pt |  | Photoelectrochemical | Na2HPO4 | 0.2 | 6.5 | -10.08623 | 0.40746
3.17% efficient Cu2ZnSnS4–BiVO4 integrated tandem cell for standalone overall solar water splitting | Mo |  | Cu2ZnSnS4 |  | Spray pyrolysis deposition |  | 400 | 1.5 | CdS | Chemical bath deposition |  |  | 2.44 | HfO2 |  | Atomic layer deposition | 0.5 | Pt |  | Photoelectrochemical | Na2HPO4 | 0.2 | 6.5 | -10.37231 | 0.41658
3.17% efficient Cu2ZnSnS4–BiVO4 integrated tandem cell for standalone overall solar water splitting | Mo |  | Cu2ZnSnS4 |  | Spray pyrolysis deposition |  | 400 | 1.5 | CdS | Chemical bath deposition |  |  | 2.44 | HfO2 |  | Atomic layer deposition | 0.5 | Pt |  | Photoelectrochemical | Na2HPO4 | 0.2 | 6.5 | -9.80015 | 0.42569
3.17% efficient Cu2ZnSnS4–BiVO4 integrated tandem cell for standalone overall solar water splitting | Mo |  | Cu2ZnSnS4 |  | Spray pyrolysis deposition |  | 400 | 1.5 | CdS | Chemical bath deposition |  |  | 2.44 | HfO2 |  | Atomic layer deposition | 0.5 | Pt |  | Photoelectrochemical | Na2HPO4 | 0.2 | 6.5 | -9.22798 | 0.42569
3.17% efficient Cu2ZnSnS4–BiVO4 integrated tandem cell for standalone overall solar water splitting | Mo |  | Cu2ZnSnS4 |  | Spray pyrolysis deposition |  | 400 | 1.5 | CdS | Chemical bath deposition |  |  | 2.44 | HfO2 |  | Atomic layer deposition | 0.5 | Pt |  | Photoelectrochemical | Na2HPO4 | 0.2 | 6.5 | -9.37102 | 0.44393
3.17% efficient Cu2ZnSnS4–BiVO4 integrated tandem cell for standalone overall solar water splitting | Mo |  | Cu2ZnSnS4 |  | Spray pyrolysis deposition |  | 400 | 1.5 | CdS | Chemical bath deposition |  |  | 2.44 | HfO2 |  | Atomic layer deposition | 0.5 | Pt |  | Photoelectrochemical | Na2HPO4 | 0.2 | 6.5 | -9.08494 | 0.45304
3.17% efficient Cu2ZnSnS4–BiVO4 integrated tandem cell for standalone overall solar water splitting | Mo |  | Cu2ZnSnS4 |  | Spray pyrolysis deposition |  | 400 | 1.5 | CdS | Chemical bath deposition |  |  | 2.44 | HfO2 |  | Atomic layer deposition | 0.5 | Pt |  | Photoelectrochemical | Na2HPO4 | 0.2 | 6.5 | -9.37102 | 0.44393
3.17% efficient Cu2ZnSnS4–BiVO4 integrated tandem cell for standalone overall solar water splitting | Mo |  | Cu2ZnSnS4 |  | Spray pyrolysis deposition |  | 400 | 1.5 | CdS | Chemical bath deposition |  |  | 2.44 | HfO2 |  | Atomic layer deposition | 0.5 | Pt |  | Photoelectrochemical | Na2HPO4 | 0.2 | 6.5 | -9.08494 | 0.45304
3.17% efficient Cu2ZnSnS4–BiVO4 integrated tandem cell for standalone overall solar water splitting | Mo |  | Cu2ZnSnS4 |  | Spray pyrolysis deposition |  | 400 | 1.5 | CdS | Chemical bath deposition |  |  | 2.44 | HfO2 |  | Atomic layer deposition | 0.5 | Pt |  | Photoelectrochemical | Na2HPO4 | 0.2 | 6.5 | -8.08366 | 0.47128
3.17% efficient Cu2ZnSnS4–BiVO4 integrated tandem cell for standalone overall solar water splitting | Mo |  | Cu2ZnSnS4 |  | Spray pyrolysis deposition |  | 400 | 1.5 | CdS | Chemical bath deposition |  |  | 2.44 | HfO2 |  | Atomic layer deposition | 0.5 | Pt |  | Photoelectrochemical | Na2HPO4 | 0.2 | 6.5 | -8.2267 | 0.48039
3.17% efficient Cu2ZnSnS4–BiVO4 integrated tandem cell for standalone overall solar water splitting | Mo |  | Cu2ZnSnS4 |  | Spray pyrolysis deposition |  | 400 | 1.5 | CdS | Chemical bath deposition |  |  | 2.44 | HfO2 |  | Atomic layer deposition | 0.5 | Pt |  | Photoelectrochemical | Na2HPO4 | 0.2 | 6.5 | -7.94061 | 0.48951
3.17% efficient Cu2ZnSnS4–BiVO4 integrated tandem cell for standalone overall solar water splitting | Mo |  | Cu2ZnSnS4 |  | Spray pyrolysis deposition |  | 400 | 1.5 | CdS | Chemical bath deposition |  |  | 2.44 | HfO2 |  | Atomic layer deposition | 0.5 | Pt |  | Photoelectrochemical | Na2HPO4 | 0.2 | 6.5 | -7.79757 | 0.48951
3.17% efficient Cu2ZnSnS4–BiVO4 integrated tandem cell for standalone overall solar water splitting | Mo |  | Cu2ZnSnS4 |  | Spray pyrolysis deposition |  | 400 | 1.5 | CdS | Chemical bath deposition |  |  | 2.44 | HfO2 |  | Atomic layer deposition | 0.5 | Pt |  | Photoelectrochemical | Na2HPO4 | 0.2 | 6.5 | -7.22541 | 0.50774
3.17% efficient Cu2ZnSnS4–BiVO4 integrated tandem cell for standalone overall solar water splitting | Mo |  | Cu2ZnSnS4 |  | Spray pyrolysis deposition |  | 400 | 1.5 | CdS | Chemical bath deposition |  |  | 2.44 | HfO2 |  | Atomic layer deposition | 0.5 | Pt |  | Photoelectrochemical | Na2HPO4 | 0.2 | 6.5 | -7.08237 | 0.51686
3.17% efficient Cu2ZnSnS4–BiVO4 integrated tandem cell for standalone overall solar water splitting | Mo |  | Cu2ZnSnS4 |  | Spray pyrolysis deposition |  | 400 | 1.5 | CdS | Chemical bath deposition |  |  | 2.44 | HfO2 |  | Atomic layer deposition | 0.5 | Pt |  | Photoelectrochemical | Na2HPO4 | 0.2 | 6.5 | -5.795 | 0.53965
3.17% efficient Cu2ZnSnS4–BiVO4 integrated tandem cell for standalone overall solar water splitting | Mo |  | Cu2ZnSnS4 |  | Spray pyrolysis deposition |  | 400 | 1.5 | CdS | Chemical bath deposition |  |  | 2.44 | HfO2 |  | Atomic layer deposition | 0.5 | Pt |  | Photoelectrochemical | Na2HPO4 | 0.2 | 6.5 | -6.08108 | 0.54877
3.17% efficient Cu2ZnSnS4–BiVO4 integrated tandem cell for standalone overall solar water splitting | Mo |  | Cu2ZnSnS4 |  | Spray pyrolysis deposition |  | 400 | 1.5 | CdS | Chemical bath deposition |  |  | 2.44 | HfO2 |  | Atomic layer deposition | 0.5 | Pt |  | Photoelectrochemical | Na2HPO4 | 0.2 | 6.5 | -4.93675 | 0.57156
3.17% efficient Cu2ZnSnS4–BiVO4 integrated tandem cell for standalone overall solar water splitting | Mo |  | Cu2ZnSnS4 |  | Spray pyrolysis deposition |  | 400 | 1.5 | CdS | Chemical bath deposition |  |  | 2.44 | HfO2 |  | Atomic layer deposition | 0.5 | Pt |  | Photoelectrochemical | Na2HPO4 | 0.2 | 6.5 | -4.93675 | 0.58068
3.17% efficient Cu2ZnSnS4–BiVO4 integrated tandem cell for standalone overall solar water splitting | Mo |  | Cu2ZnSnS4 |  | Spray pyrolysis deposition |  | 400 | 1.5 | CdS | Chemical bath deposition |  |  | 2.44 | HfO2 |  | Atomic layer deposition | 0.5 | Pt |  | Photoelectrochemical | Na2HPO4 | 0.2 | 6.5 | -4.07851 | 0.60347
3.17% efficient Cu2ZnSnS4–BiVO4 integrated tandem cell for standalone overall solar water splitting | Mo |  | Cu2ZnSnS4 |  | Spray pyrolysis deposition |  | 400 | 1.5 | CdS | Chemical bath deposition |  |  | 2.44 | HfO2 |  | Atomic layer deposition | 0.5 | Pt |  | Photoelectrochemical | Na2HPO4 | 0.2 | 6.5 | -3.79243 | 0.61259
3.17% efficient Cu2ZnSnS4–BiVO4 integrated tandem cell for standalone overall solar water splitting | Mo |  | Cu2ZnSnS4 |  | Spray pyrolysis deposition |  | 400 | 1.5 | CdS | Chemical bath deposition |  |  | 2.44 | HfO2 |  | Atomic layer deposition | 0.5 | Pt |  | Photoelectrochemical | Na2HPO4 | 0.2 | 6.5 | -3.3633 | 0.61259
3.17% efficient Cu2ZnSnS4–BiVO4 integrated tandem cell for standalone overall solar water splitting | Mo |  | Cu2ZnSnS4 |  | Spray pyrolysis deposition |  | 400 | 1.5 | CdS | Chemical bath deposition |  |  | 2.44 | HfO2 |  | Atomic layer deposition | 0.5 | Pt |  | Photoelectrochemical | Na2HPO4 | 0.2 | 6.5 | -3.07722 | 0.63082
3.17% efficient Cu2ZnSnS4–BiVO4 integrated tandem cell for standalone overall solar water splitting | Mo |  | Cu2ZnSnS4 |  | Spray pyrolysis deposition |  | 400 | 1.5 | CdS | Chemical bath deposition |  |  | 2.44 | HfO2 |  | Atomic layer deposition | 0.5 | Pt |  | Photoelectrochemical | Na2HPO4 | 0.2 | 6.5 | -3.07722 | 0.63994
3.17% efficient Cu2ZnSnS4–BiVO4 integrated tandem cell for standalone overall solar water splitting | Mo |  | Cu2ZnSnS4 |  | Spray pyrolysis deposition |  | 400 | 1.5 | CdS | Chemical bath deposition |  |  | 2.44 | HfO2 |  | Atomic layer deposition | 0.5 | Pt |  | Photoelectrochemical | Na2HPO4 | 0.2 | 6.5 | -2.07593 | 0.66273
3.17% efficient Cu2ZnSnS4–BiVO4 integrated tandem cell for standalone overall solar water splitting | Mo |  | Cu2ZnSnS4 |  | Spray pyrolysis deposition |  | 400 | 1.5 | CdS | Chemical bath deposition |  |  | 2.44 | HfO2 |  | Atomic layer deposition | 0.5 | Pt |  | Photoelectrochemical | Na2HPO4 | 0.2 | 6.5 | -2.21897 | 0.67185
3.17% efficient Cu2ZnSnS4–BiVO4 integrated tandem cell for standalone overall solar water splitting | Mo |  | Cu2ZnSnS4 |  | Spray pyrolysis deposition |  | 400 | 1.5 | CdS | Chemical bath deposition |  |  | 2.44 | HfO2 |  | Atomic layer deposition | 0.5 | Pt |  | Photoelectrochemical | Na2HPO4 | 0.2 | 6.5 | -1.36073 | 0.67641
3.17% efficient Cu2ZnSnS4–BiVO4 integrated tandem cell for standalone overall solar water splitting | Mo |  | Cu2ZnSnS4 |  | Spray pyrolysis deposition |  | 400 | 1.5 | CdS | Chemical bath deposition |  |  | 2.44 | HfO2 |  | Atomic layer deposition | 0.5 | Pt |  | Photoelectrochemical | Na2HPO4 | 0.2 | 6.5 | -1.21769 | 0.68552
3.17% efficient Cu2ZnSnS4–BiVO4 integrated tandem cell for standalone overall solar water splitting | Mo |  | Cu2ZnSnS4 |  | Spray pyrolysis deposition |  | 400 | 1.5 | CdS | Chemical bath deposition |  |  | 2.44 | HfO2 |  | Atomic layer deposition | 0.5 | Pt |  | Photoelectrochemical | Na2HPO4 | 0.2 | 6.5 | -1.36073 | 0.69464
3.17% efficient Cu2ZnSnS4–BiVO4 integrated tandem cell for standalone overall solar water splitting | Mo |  | Cu2ZnSnS4 |  | Spray pyrolysis deposition |  | 400 | 1.5 | CdS | Chemical bath deposition |  |  | 2.44 | HfO2 |  | Atomic layer deposition | 0.5 | Pt |  | Photoelectrochemical | Na2HPO4 | 0.2 | 6.5 | -1.36073 | 0.70376
3.17% efficient Cu2ZnSnS4–BiVO4 integrated tandem cell for standalone overall solar water splitting | Mo |  | Cu2ZnSnS4 |  | Spray pyrolysis deposition |  | 400 | 1.5 | CdS | Chemical bath deposition |  |  | 2.44 | HfO2 |  | Atomic layer deposition | 0.5 | Pt |  | Photoelectrochemical | Na2HPO4 | 0.2 | 6.5 | -13.8053 | 0.19321
3.17% efficient Cu2ZnSnS4–BiVO4 integrated tandem cell for standalone overall solar water splitting | Mo |  | Cu2ZnSnS4 |  | Spray pyrolysis deposition |  | 400 | 1.5 | CdS | Chemical bath deposition |  |  | 2.44 | HfO2 |  | Atomic layer deposition | 0.5 | Pt |  | Photoelectrochemical | Na2HPO4 | 0.2 | 6.5 | -14.5205 | 0.20233
3.17% efficient Cu2ZnSnS4–BiVO4 integrated tandem cell for standalone overall solar water splitting | Mo |  | Cu2ZnSnS4 |  | Spray pyrolysis deposition |  | 400 | 1.5 | CdS | Chemical bath deposition |  |  | 2.44 | HfO2 |  | Atomic layer deposition | 0.5 | Pt |  | Photoelectrochemical | Na2HPO4 | 0.2 | 6.5 | -13.37617 | 0.13395
3.17% efficient Cu2ZnSnS4–BiVO4 integrated tandem cell for standalone overall solar water splitting | Mo |  | Cu2ZnSnS4 |  | Spray pyrolysis deposition |  | 400 | 1.5 | CdS | Chemical bath deposition |  |  | 2.44 | HfO2 |  | Atomic layer deposition | 0.5 | Pt |  | Photoelectrochemical | Na2HPO4 | 0.2 | 6.5 | -14.23442 | 0.14307
3.17% efficient Cu2ZnSnS4–BiVO4 integrated tandem cell for standalone overall solar water splitting | Mo |  | Cu2ZnSnS4 |  | Spray pyrolysis deposition |  | 400 | 1.5 | CdS | Chemical bath deposition |  |  | 2.44 | HfO2 |  | Atomic layer deposition | 0.5 | Pt |  | Photoelectrochemical | Na2HPO4 | 0.2 | 6.5 | -13.37617 | 0.13395
3.17% efficient Cu2ZnSnS4–BiVO4 integrated tandem cell for standalone overall solar water splitting | Mo |  | Cu2ZnSnS4 |  | Spray pyrolysis deposition |  | 400 | 1.5 | CdS | Chemical bath deposition |  |  | 2.44 | HfO2 |  | Atomic layer deposition | 0.5 | Pt |  | Photoelectrochemical | Na2HPO4 | 0.2 | 6.5 | -13.95714 | 0.1635
3.17% efficient Cu2ZnSnS4–BiVO4 integrated tandem cell for standalone overall solar water splitting | Mo |  | Cu2ZnSnS4 |  | Spray pyrolysis deposition |  | 400 | 1.5 | CdS | Chemical bath deposition |  |  | 2.44 | HfO2 |  | Atomic layer deposition | 0.5 | Pt |  | Photoelectrochemical | Na2HPO4 | 0.2 | 6.5 | -13.66365 | 0.13691
3.17% efficient Cu2ZnSnS4–BiVO4 integrated tandem cell for standalone overall solar water splitting | Mo |  | Cu2ZnSnS4 |  | Spray pyrolysis deposition |  | 400 | 1.5 | CdS | Chemical bath deposition |  |  | 2.44 | HfO2 |  | Atomic layer deposition | 0.5 | Pt |  | Photoelectrochemical | Na2HPO4 | 0.2 | 6.5 | -14.34094 | 0.07728
3.17% efficient Cu2ZnSnS4–BiVO4 integrated tandem cell for standalone overall solar water splitting | Mo |  | Cu2ZnSnS4 |  | Spray pyrolysis deposition |  | 400 | 1.5 | CdS | Chemical bath deposition |  |  | 2.44 | HfO2 |  | Atomic layer deposition | 0.5 | Pt |  | Photoelectrochemical | Na2HPO4 | 0.2 | 6.5 | -14.40866 | 0.04783
3.17% efficient Cu2ZnSnS4–BiVO4 integrated tandem cell for standalone overall solar water splitting | Mo |  | Cu2ZnSnS4 |  | Spray pyrolysis deposition |  | 400 | 1.5 | CdS | Chemical bath deposition |  |  | 2.44 | HfO2 |  | Atomic layer deposition | 0.5 | Pt |  | Photoelectrochemical | Na2HPO4 | 0.2 | 6.5 | -14.79246 | 0.0119
3.17% efficient Cu2ZnSnS4–BiVO4 integrated tandem cell for standalone overall solar water splitting | Mo |  | Cu2ZnSnS4 |  | Spray pyrolysis deposition |  | 400 | 1.5 | CdS | Chemical bath deposition |  |  | 2.44 | HfO2 |  | Atomic layer deposition | 0.3 | Pt |  | Photoelectrochemical | Na2HPO4 | 0.2 | 6.5 | -13.1881 | -0.16771
3.17% efficient Cu2ZnSnS4–BiVO4 integrated tandem cell for standalone overall solar water splitting | Mo |  | Cu2ZnSnS4 |  | Spray pyrolysis deposition |  | 400 | 1.5 | CdS | Chemical bath deposition |  |  | 2.44 | HfO2 |  | Atomic layer deposition | 0.3 | Pt |  | Photoelectrochemical | Na2HPO4 | 0.2 | 6.5 | -13.72993 | -0.1555
3.17% efficient Cu2ZnSnS4–BiVO4 integrated tandem cell for standalone overall solar water splitting | Mo |  | Cu2ZnSnS4 |  | Spray pyrolysis deposition |  | 400 | 1.5 | CdS | Chemical bath deposition |  |  | 2.44 | HfO2 |  | Atomic layer deposition | 0.3 | Pt |  | Photoelectrochemical | Na2HPO4 | 0.2 | 6.5 | -13.09779 | -0.12317
3.17% efficient Cu2ZnSnS4–BiVO4 integrated tandem cell for standalone overall solar water splitting | Mo |  | Cu2ZnSnS4 |  | Spray pyrolysis deposition |  | 400 | 1.5 | CdS | Chemical bath deposition |  |  | 2.44 | HfO2 |  | Atomic layer deposition | 0.3 | Pt |  | Photoelectrochemical | Na2HPO4 | 0.2 | 6.5 | -13.34613 | -0.11526
3.17% efficient Cu2ZnSnS4–BiVO4 integrated tandem cell for standalone overall solar water splitting | Mo |  | Cu2ZnSnS4 |  | Spray pyrolysis deposition |  | 400 | 1.5 | CdS | Chemical bath deposition |  |  | 2.44 | HfO2 |  | Atomic layer deposition | 0.3 | Pt |  | Photoelectrochemical | Na2HPO4 | 0.2 | 6.5 | -13.77508 | -0.10592
3.17% efficient Cu2ZnSnS4–BiVO4 integrated tandem cell for standalone overall solar water splitting | Mo |  | Cu2ZnSnS4 |  | Spray pyrolysis deposition |  | 400 | 1.5 | CdS | Chemical bath deposition |  |  | 2.44 | HfO2 |  | Atomic layer deposition | 0.3 | Pt |  | Photoelectrochemical | Na2HPO4 | 0.2 | 6.5 | -12.3302 | -0.07934
3.17% efficient Cu2ZnSnS4–BiVO4 integrated tandem cell for standalone overall solar water splitting | Mo |  | Cu2ZnSnS4 |  | Spray pyrolysis deposition |  | 400 | 1.5 | CdS | Chemical bath deposition |  |  | 2.44 | HfO2 |  | Atomic layer deposition | 0.3 | Pt |  | Photoelectrochemical | Na2HPO4 | 0.2 | 6.5 | -12.84945 | -0.06856
3.17% efficient Cu2ZnSnS4–BiVO4 integrated tandem cell for standalone overall solar water splitting | Mo |  | Cu2ZnSnS4 |  | Spray pyrolysis deposition |  | 400 | 1.5 | CdS | Chemical bath deposition |  |  | 2.44 | HfO2 |  | Atomic layer deposition | 0.3 | Pt |  | Photoelectrochemical | Na2HPO4 | 0.2 | 6.5 | -13.14294 | -0.05922
3.17% efficient Cu2ZnSnS4–BiVO4 integrated tandem cell for standalone overall solar water splitting | Mo |  | Cu2ZnSnS4 |  | Spray pyrolysis deposition |  | 400 | 1.5 | CdS | Chemical bath deposition |  |  | 2.44 | HfO2 |  | Atomic layer deposition | 0.3 | Pt |  | Photoelectrochemical | Na2HPO4 | 0.2 | 6.5 | -12.37535 | -0.04054
3.17% efficient Cu2ZnSnS4–BiVO4 integrated tandem cell for standalone overall solar water splitting | Mo |  | Cu2ZnSnS4 |  | Spray pyrolysis deposition |  | 400 | 1.5 | CdS | Chemical bath deposition |  |  | 2.44 | HfO2 |  | Atomic layer deposition | 0.3 | Pt |  | Photoelectrochemical | Na2HPO4 | 0.2 | 6.5 | -12.57854 | -0.02977
3.17% efficient Cu2ZnSnS4–BiVO4 integrated tandem cell for standalone overall solar water splitting | Mo |  | Cu2ZnSnS4 |  | Spray pyrolysis deposition |  | 400 | 1.5 | CdS | Chemical bath deposition |  |  | 2.44 | HfO2 |  | Atomic layer deposition | 0.3 | Pt |  | Photoelectrochemical | Na2HPO4 | 0.2 | 6.5 | -12.8043 | -0.01396
3.17% efficient Cu2ZnSnS4–BiVO4 integrated tandem cell for standalone overall solar water splitting | Mo |  | Cu2ZnSnS4 |  | Spray pyrolysis deposition |  | 400 | 1.5 | CdS | Chemical bath deposition |  |  | 2.44 | HfO2 |  | Atomic layer deposition | 0.3 | Pt |  | Photoelectrochemical | Na2HPO4 | 0.2 | 6.5 | -11.69806 | -0.0039
3.17% efficient Cu2ZnSnS4–BiVO4 integrated tandem cell for standalone overall solar water splitting | Mo |  | Cu2ZnSnS4 |  | Spray pyrolysis deposition |  | 400 | 1.5 | CdS | Chemical bath deposition |  |  | 2.44 | HfO2 |  | Atomic layer deposition | 0.3 | Pt |  | Photoelectrochemical | Na2HPO4 | 0.2 | 6.5 | -12.08186 | 0.00256
3.17% efficient Cu2ZnSnS4–BiVO4 integrated tandem cell for standalone overall solar water splitting | Mo |  | Cu2ZnSnS4 |  | Spray pyrolysis deposition |  | 400 | 1.5 | CdS | Chemical bath deposition |  |  | 2.44 | HfO2 |  | Atomic layer deposition | 0.3 | Pt |  | Photoelectrochemical | Na2HPO4 | 0.2 | 6.5 | -12.21732 | 0.01621
3.17% efficient Cu2ZnSnS4–BiVO4 integrated tandem cell for standalone overall solar water splitting | Mo |  | Cu2ZnSnS4 |  | Spray pyrolysis deposition |  | 400 | 1.5 | CdS | Chemical bath deposition |  |  | 2.44 | HfO2 |  | Atomic layer deposition | 0.3 | Pt |  | Photoelectrochemical | Na2HPO4 | 0.2 | 6.5 | -11.58518 | 0.03849
3.17% efficient Cu2ZnSnS4–BiVO4 integrated tandem cell for standalone overall solar water splitting | Mo |  | Cu2ZnSnS4 |  | Spray pyrolysis deposition |  | 400 | 1.5 | CdS | Chemical bath deposition |  |  | 2.44 | HfO2 |  | Atomic layer deposition | 0.3 | Pt |  | Photoelectrochemical | Na2HPO4 | 0.2 | 6.5 | -11.58518 | 0.05357
3.17% efficient Cu2ZnSnS4–BiVO4 integrated tandem cell for standalone overall solar water splitting | Mo |  | Cu2ZnSnS4 |  | Spray pyrolysis deposition |  | 400 | 1.5 | CdS | Chemical bath deposition |  |  | 2.44 | HfO2 |  | Atomic layer deposition | 0.3 | Pt |  | Photoelectrochemical | Na2HPO4 | 0.2 | 6.5 | -11.02078 | 0.07225
3.17% efficient Cu2ZnSnS4–BiVO4 integrated tandem cell for standalone overall solar water splitting | Mo |  | Cu2ZnSnS4 |  | Spray pyrolysis deposition |  | 400 | 1.5 | CdS | Chemical bath deposition |  |  | 2.44 | HfO2 |  | Atomic layer deposition | 0.3 | Pt |  | Photoelectrochemical | Na2HPO4 | 0.2 | 6.5 | -11.02078 | 0.08303
3.17% efficient Cu2ZnSnS4–BiVO4 integrated tandem cell for standalone overall solar water splitting | Mo |  | Cu2ZnSnS4 |  | Spray pyrolysis deposition |  | 400 | 1.5 | CdS | Chemical bath deposition |  |  | 2.44 | HfO2 |  | Atomic layer deposition | 0.3 | Pt |  | Photoelectrochemical | Na2HPO4 | 0.2 | 6.5 | -11.06593 | 0.09237
3.17% efficient Cu2ZnSnS4–BiVO4 integrated tandem cell for standalone overall solar water splitting | Mo |  | Cu2ZnSnS4 |  | Spray pyrolysis deposition |  | 400 | 1.5 | CdS | Chemical bath deposition |  |  | 2.44 | HfO2 |  | Atomic layer deposition | 0.3 | Pt |  | Photoelectrochemical | Na2HPO4 | 0.2 | 6.5 | -10.38864 | 0.11536
3.17% efficient Cu2ZnSnS4–BiVO4 integrated tandem cell for standalone overall solar water splitting | Mo |  | Cu2ZnSnS4 |  | Spray pyrolysis deposition |  | 400 | 1.5 | CdS | Chemical bath deposition |  |  | 2.44 | HfO2 |  | Atomic layer deposition | 0.3 | Pt |  | Photoelectrochemical | Na2HPO4 | 0.2 | 6.5 | -10.38864 | 0.12542
3.17% efficient Cu2ZnSnS4–BiVO4 integrated tandem cell for standalone overall solar water splitting | Mo |  | Cu2ZnSnS4 |  | Spray pyrolysis deposition |  | 400 | 1.5 | CdS | Chemical bath deposition |  |  | 2.44 | HfO2 |  | Atomic layer deposition | 0.3 | Pt |  | Photoelectrochemical | Na2HPO4 | 0.2 | 6.5 | -10.27576 | 0.13907
3.17% efficient Cu2ZnSnS4–BiVO4 integrated tandem cell for standalone overall solar water splitting | Mo |  | Cu2ZnSnS4 |  | Spray pyrolysis deposition |  | 400 | 1.5 | CdS | Chemical bath deposition |  |  | 2.44 | HfO2 |  | Atomic layer deposition | 0.3 | Pt |  | Photoelectrochemical | Na2HPO4 | 0.2 | 6.5 | -9.73393 | 0.16493
3.17% efficient Cu2ZnSnS4–BiVO4 integrated tandem cell for standalone overall solar water splitting | Mo |  | Cu2ZnSnS4 |  | Spray pyrolysis deposition |  | 400 | 1.5 | CdS | Chemical bath deposition |  |  | 2.44 | HfO2 |  | Atomic layer deposition | 0.3 | Pt |  | Photoelectrochemical | Na2HPO4 | 0.2 | 6.5 | -9.55332 | 0.17499
3.17% efficient Cu2ZnSnS4–BiVO4 integrated tandem cell for standalone overall solar water splitting | Mo |  | Cu2ZnSnS4 |  | Spray pyrolysis deposition |  | 400 | 1.5 | CdS | Chemical bath deposition |  |  | 2.44 | HfO2 |  | Atomic layer deposition | 0.3 | Pt |  | Photoelectrochemical | Na2HPO4 | 0.2 | 6.5 | -9.35013 | 0.18361
3.17% efficient Cu2ZnSnS4–BiVO4 integrated tandem cell for standalone overall solar water splitting | Mo |  | Cu2ZnSnS4 |  | Spray pyrolysis deposition |  | 400 | 1.5 | CdS | Chemical bath deposition |  |  | 2.44 | HfO2 |  | Atomic layer deposition | 0.3 | Pt |  | Photoelectrochemical | Na2HPO4 | 0.2 | 6.5 | -8.718 | 0.19798
3.17% efficient Cu2ZnSnS4–BiVO4 integrated tandem cell for standalone overall solar water splitting | Mo |  | Cu2ZnSnS4 |  | Spray pyrolysis deposition |  | 400 | 1.5 | CdS | Chemical bath deposition |  |  | 2.44 | HfO2 |  | Atomic layer deposition | 0.3 | Pt |  | Photoelectrochemical | Na2HPO4 | 0.2 | 6.5 | -8.6277 | 0.2102
3.17% efficient Cu2ZnSnS4–BiVO4 integrated tandem cell for standalone overall solar water splitting | Mo |  | Cu2ZnSnS4 |  | Spray pyrolysis deposition |  | 400 | 1.5 | CdS | Chemical bath deposition |  |  | 2.44 | HfO2 |  | Atomic layer deposition | 0.3 | Pt |  | Photoelectrochemical | Na2HPO4 | 0.2 | 6.5 | -8.37936 | 0.22241
3.17% efficient Cu2ZnSnS4–BiVO4 integrated tandem cell for standalone overall solar water splitting | Mo |  | Cu2ZnSnS4 |  | Spray pyrolysis deposition |  | 400 | 1.5 | CdS | Chemical bath deposition |  |  | 2.44 | HfO2 |  | Atomic layer deposition | 0.3 | Pt |  | Photoelectrochemical | Na2HPO4 | 0.2 | 6.5 | -7.99556 | 0.24396
3.17% efficient Cu2ZnSnS4–BiVO4 integrated tandem cell for standalone overall solar water splitting | Mo |  | Cu2ZnSnS4 |  | Spray pyrolysis deposition |  | 400 | 1.5 | CdS | Chemical bath deposition |  |  | 2.44 | HfO2 |  | Atomic layer deposition | 0.3 | Pt |  | Photoelectrochemical | Na2HPO4 | 0.2 | 6.5 | -7.79237 | 0.25043
3.17% efficient Cu2ZnSnS4–BiVO4 integrated tandem cell for standalone overall solar water splitting | Mo |  | Cu2ZnSnS4 |  | Spray pyrolysis deposition |  | 400 | 1.5 | CdS | Chemical bath deposition |  |  | 2.44 | HfO2 |  | Atomic layer deposition | 0.3 | Pt |  | Photoelectrochemical | Na2HPO4 | 0.2 | 6.5 | -7.70207 | 0.25546
3.17% efficient Cu2ZnSnS4–BiVO4 integrated tandem cell for standalone overall solar water splitting | Mo |  | Cu2ZnSnS4 |  | Spray pyrolysis deposition |  | 400 | 1.5 | CdS | Chemical bath deposition |  |  | 2.44 | HfO2 |  | Atomic layer deposition | 0.3 | Pt |  | Photoelectrochemical | Na2HPO4 | 0.2 | 6.5 | -7.02478 | 0.27989
3.17% efficient Cu2ZnSnS4–BiVO4 integrated tandem cell for standalone overall solar water splitting | Mo |  | Cu2ZnSnS4 |  | Spray pyrolysis deposition |  | 400 | 1.5 | CdS | Chemical bath deposition |  |  | 2.44 | HfO2 |  | Atomic layer deposition | 0.3 | Pt |  | Photoelectrochemical | Na2HPO4 | 0.2 | 6.5 | -6.77644 | 0.29066
3.17% efficient Cu2ZnSnS4–BiVO4 integrated tandem cell for standalone overall solar water splitting | Mo |  | Cu2ZnSnS4 |  | Spray pyrolysis deposition |  | 400 | 1.5 | CdS | Chemical bath deposition |  |  | 2.44 | HfO2 |  | Atomic layer deposition | 0.3 | Pt |  | Photoelectrochemical | Na2HPO4 | 0.2 | 6.5 | -6.64099 | 0.3
3.17% efficient Cu2ZnSnS4–BiVO4 integrated tandem cell for standalone overall solar water splitting | Mo |  | Cu2ZnSnS4 |  | Spray pyrolysis deposition |  | 400 | 1.5 | CdS | Chemical bath deposition |  |  | 2.44 | HfO2 |  | Atomic layer deposition | 0.3 | Pt |  | Photoelectrochemical | Na2HPO4 | 0.2 | 6.5 | -6.00885 | 0.32156
3.17% efficient Cu2ZnSnS4–BiVO4 integrated tandem cell for standalone overall solar water splitting | Mo |  | Cu2ZnSnS4 |  | Spray pyrolysis deposition |  | 400 | 1.5 | CdS | Chemical bath deposition |  |  | 2.44 | HfO2 |  | Atomic layer deposition | 0.3 | Pt |  | Photoelectrochemical | Na2HPO4 | 0.2 | 6.5 | -5.80566 | 0.3309
3.17% efficient Cu2ZnSnS4–BiVO4 integrated tandem cell for standalone overall solar water splitting | Mo |  | Cu2ZnSnS4 |  | Spray pyrolysis deposition |  | 400 | 1.5 | CdS | Chemical bath deposition |  |  | 2.44 | HfO2 |  | Atomic layer deposition | 0.3 | Pt |  | Photoelectrochemical | Na2HPO4 | 0.2 | 6.5 | -5.71536 | 0.33593
3.17% efficient Cu2ZnSnS4–BiVO4 integrated tandem cell for standalone overall solar water splitting | Mo |  | Cu2ZnSnS4 |  | Spray pyrolysis deposition |  | 400 | 1.5 | CdS | Chemical bath deposition |  |  | 2.44 | HfO2 |  | Atomic layer deposition | 0.3 | Pt |  | Photoelectrochemical | Na2HPO4 | 0.2 | 6.5 | -5.06065 | 0.36826
3.17% efficient Cu2ZnSnS4–BiVO4 integrated tandem cell for standalone overall solar water splitting | Mo |  | Cu2ZnSnS4 |  | Spray pyrolysis deposition |  | 400 | 1.5 | CdS | Chemical bath deposition |  |  | 2.44 | HfO2 |  | Atomic layer deposition | 0.3 | Pt |  | Photoelectrochemical | Na2HPO4 | 0.2 | 6.5 | -4.722 | 0.3776
3.17% efficient Cu2ZnSnS4–BiVO4 integrated tandem cell for standalone overall solar water splitting | Mo |  | Cu2ZnSnS4 |  | Spray pyrolysis deposition |  | 400 | 1.5 | CdS | Chemical bath deposition |  |  | 2.44 | HfO2 |  | Atomic layer deposition | 0.3 | Pt |  | Photoelectrochemical | Na2HPO4 | 0.2 | 6.5 | -4.54139 | 0.38406
3.17% efficient Cu2ZnSnS4–BiVO4 integrated tandem cell for standalone overall solar water splitting | Mo |  | Cu2ZnSnS4 |  | Spray pyrolysis deposition |  | 400 | 1.5 | CdS | Chemical bath deposition |  |  | 2.44 | HfO2 |  | Atomic layer deposition | 0.3 | Pt |  | Photoelectrochemical | Na2HPO4 | 0.2 | 6.5 | -3.86411 | 0.40849
3.17% efficient Cu2ZnSnS4–BiVO4 integrated tandem cell for standalone overall solar water splitting | Mo |  | Cu2ZnSnS4 |  | Spray pyrolysis deposition |  | 400 | 1.5 | CdS | Chemical bath deposition |  |  | 2.44 | HfO2 |  | Atomic layer deposition | 0.3 | Pt |  | Photoelectrochemical | Na2HPO4 | 0.2 | 6.5 | -3.70607 | 0.41639
3.17% efficient Cu2ZnSnS4–BiVO4 integrated tandem cell for standalone overall solar water splitting | Mo |  | Cu2ZnSnS4 |  | Spray pyrolysis deposition |  | 400 | 1.5 | CdS | Chemical bath deposition |  |  | 2.44 | HfO2 |  | Atomic layer deposition | 0.3 | Pt |  | Photoelectrochemical | Na2HPO4 | 0.2 | 6.5 | -3.45773 | 0.42717
3.17% efficient Cu2ZnSnS4–BiVO4 integrated tandem cell for standalone overall solar water splitting | Mo |  | Cu2ZnSnS4 |  | Spray pyrolysis deposition |  | 400 | 1.5 | CdS | Chemical bath deposition |  |  | 2.44 | HfO2 |  | Atomic layer deposition | 0.3 | Pt |  | Photoelectrochemical | Na2HPO4 | 0.2 | 6.5 | -2.78045 | 0.45663
3.17% efficient Cu2ZnSnS4–BiVO4 integrated tandem cell for standalone overall solar water splitting | Mo |  | Cu2ZnSnS4 |  | Spray pyrolysis deposition |  | 400 | 1.5 | CdS | Chemical bath deposition |  |  | 2.44 | HfO2 |  | Atomic layer deposition | 0.3 | Pt |  | Photoelectrochemical | Na2HPO4 | 0.2 | 6.5 | -2.64499 | 0.46309
3.17% efficient Cu2ZnSnS4–BiVO4 integrated tandem cell for standalone overall solar water splitting | Mo |  | Cu2ZnSnS4 |  | Spray pyrolysis deposition |  | 400 | 1.5 | CdS | Chemical bath deposition |  |  | 2.44 | HfO2 |  | Atomic layer deposition | 0.3 | Pt |  | Photoelectrochemical | Na2HPO4 | 0.2 | 6.5 | -2.01286 | 0.48752
3.17% efficient Cu2ZnSnS4–BiVO4 integrated tandem cell for standalone overall solar water splitting | Mo |  | Cu2ZnSnS4 |  | Spray pyrolysis deposition |  | 400 | 1.5 | CdS | Chemical bath deposition |  |  | 2.44 | HfO2 |  | Atomic layer deposition | 0.3 | Pt |  | Photoelectrochemical | Na2HPO4 | 0.2 | 6.5 | -1.85482 | 0.50117
3.17% efficient Cu2ZnSnS4–BiVO4 integrated tandem cell for standalone overall solar water splitting | Mo |  | Cu2ZnSnS4 |  | Spray pyrolysis deposition |  | 400 | 1.5 | CdS | Chemical bath deposition |  |  | 2.44 | HfO2 |  | Atomic layer deposition | 0.3 | Pt |  | Photoelectrochemical | Na2HPO4 | 0.2 | 6.5 | -1.33557 | 0.52129
3.17% efficient Cu2ZnSnS4–BiVO4 integrated tandem cell for standalone overall solar water splitting | Mo |  | Cu2ZnSnS4 |  | Spray pyrolysis deposition |  | 400 | 1.5 | CdS | Chemical bath deposition |  |  | 2.44 | HfO2 |  | Atomic layer deposition | 0.3 | Pt |  | Photoelectrochemical | Na2HPO4 | 0.2 | 6.5 | -1.22269 | 0.53566
3.17% efficient Cu2ZnSnS4–BiVO4 integrated tandem cell for standalone overall solar water splitting | Mo |  | Cu2ZnSnS4 |  | Spray pyrolysis deposition |  | 400 | 1.5 | CdS | Chemical bath deposition |  |  | 2.44 | HfO2 |  | Atomic layer deposition | 0.3 | Pt |  | Photoelectrochemical | Na2HPO4 | 0.2 | 6.5 | -0.83889 | 0.56008
3.17% efficient Cu2ZnSnS4–BiVO4 integrated tandem cell for standalone overall solar water splitting | Mo |  | Cu2ZnSnS4 |  | Spray pyrolysis deposition |  | 400 | 1.5 | CdS | Chemical bath deposition |  |  | 2.44 | HfO2 |  | Atomic layer deposition | 0.3 | Pt |  | Photoelectrochemical | Na2HPO4 | 0.2 | 6.5 | -0.79374 | 0.57589
3.17% efficient Cu2ZnSnS4–BiVO4 integrated tandem cell for standalone overall solar water splitting | Mo |  | Cu2ZnSnS4 |  | Spray pyrolysis deposition |  | 400 | 1.5 | CdS | Chemical bath deposition |  |  | 2.44 | HfO2 |  | Atomic layer deposition | 0.3 | Pt |  | Photoelectrochemical | Na2HPO4 | 0.2 | 6.5 | -0.50025 | 0.59457
3.17% efficient Cu2ZnSnS4–BiVO4 integrated tandem cell for standalone overall solar water splitting | Mo |  | Cu2ZnSnS4 |  | Spray pyrolysis deposition |  | 400 | 1.5 | CdS | Chemical bath deposition |  |  | 2.44 | HfO2 |  | Atomic layer deposition | 0.3 | Pt |  | Photoelectrochemical | Na2HPO4 | 0.2 | 6.5 | -0.6357 | 0.60391
3.17% efficient Cu2ZnSnS4–BiVO4 integrated tandem cell for standalone overall solar water splitting | Mo |  | Cu2ZnSnS4 |  | Spray pyrolysis deposition |  | 400 | 1.5 | CdS | Chemical bath deposition |  |  | 2.44 | HfO2 |  | Atomic layer deposition | 0.3 | Pt |  | Photoelectrochemical | Na2HPO4 | 0.2 | 6.5 | -12.62369 | -0.07359
3.17% efficient Cu2ZnSnS4–BiVO4 integrated tandem cell for standalone overall solar water splitting | Mo |  | Cu2ZnSnS4 |  | Spray pyrolysis deposition |  | 400 | 1.5 | CdS | Chemical bath deposition |  |  | 2.44 | HfO2 |  | Atomic layer deposition | 0.3 | Pt |  | Photoelectrochemical | Na2HPO4 | 0.2 | 6.5 | -13.39128 | -0.16484
3.17% efficient Cu2ZnSnS4–BiVO4 integrated tandem cell for standalone overall solar water splitting | Mo |  | Cu2ZnSnS4 |  | Spray pyrolysis deposition |  | 400 | 1.5 | CdS | Chemical bath deposition |  |  | 2.44 | HfO2 |  | Atomic layer deposition | 0.3 | Pt |  | Photoelectrochemical | Na2HPO4 | 0.2 | 6.5 | -13.88796 | -0.14903
Band Positions and Photoelectrochemical Properties of Solution-Processed Silver-Substituted Cu2ZnSnS4 Photocathode | Mo |  | Cu2ZnSnS4 | Ag | Spin-coating deposition |  | 500 | 1.53 | CdS | Chemical bath deposition |  |  | 2.44 |  |  |  | 0 | Pt |  | Electrodeposition technique | Na2HPO4 | 0.2 | 10 | -0.02263 | 0.47852
Band Positions and Photoelectrochemical Properties of Solution-Processed Silver-Substituted Cu2ZnSnS4 Photocathode | Mo |  | Cu2ZnSnS4 | Ag | Spin-coating deposition |  | 500 | 1.53 | CdS | Chemical bath deposition |  |  | 2.44 |  |  |  | 0 | Pt |  | Electrodeposition technique | Na2HPO4 | 0.2 | 10 | -0.0878 | 0.45487
Band Positions and Photoelectrochemical Properties of Solution-Processed Silver-Substituted Cu2ZnSnS4 Photocathode | Mo |  | Cu2ZnSnS4 | Ag | Spin-coating deposition |  | 500 | 1.53 | CdS | Chemical bath deposition |  |  | 2.44 |  |  |  | 0 | Pt |  | Electrodeposition technique | Na2HPO4 | 0.2 | 10 | -0.0878 | 0.43122
Band Positions and Photoelectrochemical Properties of Solution-Processed Silver-Substituted Cu2ZnSnS4 Photocathode | Mo |  | Cu2ZnSnS4 | Ag | Spin-coating deposition |  | 500 | 1.53 | CdS | Chemical bath deposition |  |  | 2.44 |  |  |  | 0 | Pt |  | Electrodeposition technique | Na2HPO4 | 0.2 | 10 | -0.10952 | 0.40757
Band Positions and Photoelectrochemical Properties of Solution-Processed Silver-Substituted Cu2ZnSnS4 Photocathode | Mo |  | Cu2ZnSnS4 | Ag | Spin-coating deposition |  | 500 | 1.53 | CdS | Chemical bath deposition |  |  | 2.44 |  |  |  | 0 | Pt |  | Electrodeposition technique | Na2HPO4 | 0.2 | 10 | -0.15296 | 0.38391
Band Positions and Photoelectrochemical Properties of Solution-Processed Silver-Substituted Cu2ZnSnS4 Photocathode | Mo |  | Cu2ZnSnS4 | Ag | Spin-coating deposition |  | 500 | 1.53 | CdS | Chemical bath deposition |  |  | 2.44 |  |  |  | 0 | Pt |  | Electrodeposition technique | Na2HPO4 | 0.2 | 10 | -0.1964 | 0.36263
Band Positions and Photoelectrochemical Properties of Solution-Processed Silver-Substituted Cu2ZnSnS4 Photocathode | Mo |  | Cu2ZnSnS4 | Ag | Spin-coating deposition |  | 500 | 1.53 | CdS | Chemical bath deposition |  |  | 2.44 |  |  |  | 0 | Pt |  | Electrodeposition technique | Na2HPO4 | 0.2 | 10 | -0.28329 | 0.34134
Band Positions and Photoelectrochemical Properties of Solution-Processed Silver-Substituted Cu2ZnSnS4 Photocathode | Mo |  | Cu2ZnSnS4 | Ag | Spin-coating deposition |  | 500 | 1.53 | CdS | Chemical bath deposition |  |  | 2.44 |  |  |  | 0 | Pt |  | Electrodeposition technique | Na2HPO4 | 0.2 | 10 | -0.37017 | 0.31769
Band Positions and Photoelectrochemical Properties of Solution-Processed Silver-Substituted Cu2ZnSnS4 Photocathode | Mo |  | Cu2ZnSnS4 | Ag | Spin-coating deposition |  | 500 | 1.53 | CdS | Chemical bath deposition |  |  | 2.44 |  |  |  | 0 | Pt |  | Electrodeposition technique | Na2HPO4 | 0.2 | 10 | -0.45706 | 0.3035
Band Positions and Photoelectrochemical Properties of Solution-Processed Silver-Substituted Cu2ZnSnS4 Photocathode | Mo |  | Cu2ZnSnS4 | Ag | Spin-coating deposition |  | 500 | 1.53 | CdS | Chemical bath deposition |  |  | 2.44 |  |  |  | 0 | Pt |  | Electrodeposition technique | Na2HPO4 | 0.2 | 10 | -0.56566 | 0.28457
Band Positions and Photoelectrochemical Properties of Solution-Processed Silver-Substituted Cu2ZnSnS4 Photocathode | Mo |  | Cu2ZnSnS4 | Ag | Spin-coating deposition |  | 500 | 1.53 | CdS | Chemical bath deposition |  |  | 2.44 |  |  |  | 0 | Pt |  | Electrodeposition technique | Na2HPO4 | 0.2 | 10 | -0.69599 | 0.27275
Band Positions and Photoelectrochemical Properties of Solution-Processed Silver-Substituted Cu2ZnSnS4 Photocathode | Mo |  | Cu2ZnSnS4 | Ag | Spin-coating deposition |  | 500 | 1.53 | CdS | Chemical bath deposition |  |  | 2.44 |  |  |  | 0 | Pt |  | Electrodeposition technique | Na2HPO4 | 0.2 | 10 | -0.82632 | 0.25856
Band Positions and Photoelectrochemical Properties of Solution-Processed Silver-Substituted Cu2ZnSnS4 Photocathode | Mo |  | Cu2ZnSnS4 | Ag | Spin-coating deposition |  | 500 | 1.53 | CdS | Chemical bath deposition |  |  | 2.44 |  |  |  | 0 | Pt |  | Electrodeposition technique | Na2HPO4 | 0.2 | 10 | -0.93493 | 0.24437
Band Positions and Photoelectrochemical Properties of Solution-Processed Silver-Substituted Cu2ZnSnS4 Photocathode | Mo |  | Cu2ZnSnS4 | Ag | Spin-coating deposition |  | 500 | 1.53 | CdS | Chemical bath deposition |  |  | 2.44 |  |  |  | 0 | Pt |  | Electrodeposition technique | Na2HPO4 | 0.2 | 10 | -1.06525 | 0.2349
Band Positions and Photoelectrochemical Properties of Solution-Processed Silver-Substituted Cu2ZnSnS4 Photocathode | Mo |  | Cu2ZnSnS4 | Ag | Spin-coating deposition |  | 500 | 1.53 | CdS | Chemical bath deposition |  |  | 2.44 |  |  |  | 0 | Pt |  | Electrodeposition technique | Na2HPO4 | 0.2 | 10 | -1.19558 | 0.22071
Band Positions and Photoelectrochemical Properties of Solution-Processed Silver-Substituted Cu2ZnSnS4 Photocathode | Mo |  | Cu2ZnSnS4 | Ag | Spin-coating deposition |  | 500 | 1.53 | CdS | Chemical bath deposition |  |  | 2.44 |  |  |  | 0 | Pt |  | Electrodeposition technique | Na2HPO4 | 0.2 | 10 | -1.34763 | 0.20652
Band Positions and Photoelectrochemical Properties of Solution-Processed Silver-Substituted Cu2ZnSnS4 Photocathode | Mo |  | Cu2ZnSnS4 | Ag | Spin-coating deposition |  | 500 | 1.53 | CdS | Chemical bath deposition |  |  | 2.44 |  |  |  | 0 | Pt |  | Electrodeposition technique | Na2HPO4 | 0.2 | 10 | -1.49968 | 0.1947
Band Positions and Photoelectrochemical Properties of Solution-Processed Silver-Substituted Cu2ZnSnS4 Photocathode | Mo |  | Cu2ZnSnS4 | Ag | Spin-coating deposition |  | 500 | 1.53 | CdS | Chemical bath deposition |  |  | 2.44 |  |  |  | 0 | Pt |  | Electrodeposition technique | Na2HPO4 | 0.2 | 10 | -1.63001 | 0.18287
Band Positions and Photoelectrochemical Properties of Solution-Processed Silver-Substituted Cu2ZnSnS4 Photocathode | Mo |  | Cu2ZnSnS4 | Ag | Spin-coating deposition |  | 500 | 1.53 | CdS | Chemical bath deposition |  |  | 2.44 |  |  |  | 0 | Pt |  | Electrodeposition technique | Na2HPO4 | 0.2 | 10 | -1.80378 | 0.16631
Band Positions and Photoelectrochemical Properties of Solution-Processed Silver-Substituted Cu2ZnSnS4 Photocathode | Mo |  | Cu2ZnSnS4 | Ag | Spin-coating deposition |  | 500 | 1.53 | CdS | Chemical bath deposition |  |  | 2.44 |  |  |  | 0 | Pt |  | Electrodeposition technique | Na2HPO4 | 0.2 | 10 | -1.97755 | 0.15212
Band Positions and Photoelectrochemical Properties of Solution-Processed Silver-Substituted Cu2ZnSnS4 Photocathode | Mo |  | Cu2ZnSnS4 | Ag | Spin-coating deposition |  | 500 | 1.53 | CdS | Chemical bath deposition |  |  | 2.44 |  |  |  | 0 | Pt |  | Electrodeposition technique | Na2HPO4 | 0.2 | 10 | -2.15132 | 0.1403
Band Positions and Photoelectrochemical Properties of Solution-Processed Silver-Substituted Cu2ZnSnS4 Photocathode | Mo |  | Cu2ZnSnS4 | Ag | Spin-coating deposition |  | 500 | 1.53 | CdS | Chemical bath deposition |  |  | 2.44 |  |  |  | 0 | Pt |  | Electrodeposition technique | Na2HPO4 | 0.2 | 10 | -2.30337 | 0.12847
Band Positions and Photoelectrochemical Properties of Solution-Processed Silver-Substituted Cu2ZnSnS4 Photocathode | Mo |  | Cu2ZnSnS4 | Ag | Spin-coating deposition |  | 500 | 1.53 | CdS | Chemical bath deposition |  |  | 2.44 |  |  |  | 0 | Pt |  | Electrodeposition technique | Na2HPO4 | 0.2 | 10 | -2.49886 | 0.11428
Band Positions and Photoelectrochemical Properties of Solution-Processed Silver-Substituted Cu2ZnSnS4 Photocathode | Mo |  | Cu2ZnSnS4 | Ag | Spin-coating deposition |  | 500 | 1.53 | CdS | Chemical bath deposition |  |  | 2.44 |  |  |  | 0 | Pt |  | Electrodeposition technique | Na2HPO4 | 0.2 | 10 | -2.62919 | 0.10009
Band Positions and Photoelectrochemical Properties of Solution-Processed Silver-Substituted Cu2ZnSnS4 Photocathode | Mo |  | Cu2ZnSnS4 | Ag | Spin-coating deposition |  | 500 | 1.53 | CdS | Chemical bath deposition |  |  | 2.44 |  |  |  | 0 | Pt |  | Electrodeposition technique | Na2HPO4 | 0.2 | 10 | -2.82468 | 0.0859
Band Positions and Photoelectrochemical Properties of Solution-Processed Silver-Substituted Cu2ZnSnS4 Photocathode | Mo |  | Cu2ZnSnS4 | Ag | Spin-coating deposition |  | 500 | 1.53 | CdS | Chemical bath deposition |  |  | 2.44 |  |  |  | 0 | Pt |  | Electrodeposition technique | Na2HPO4 | 0.2 | 10 | -2.95501 | 0.07171
Band Positions and Photoelectrochemical Properties of Solution-Processed Silver-Substituted Cu2ZnSnS4 Photocathode | Mo |  | Cu2ZnSnS4 | Ag | Spin-coating deposition |  | 500 | 1.53 | CdS | Chemical bath deposition |  |  | 2.44 |  |  |  | 0 | Pt |  | Electrodeposition technique | Na2HPO4 | 0.2 | 10 | -3.10706 | 0.06224
Band Positions and Photoelectrochemical Properties of Solution-Processed Silver-Substituted Cu2ZnSnS4 Photocathode | Mo |  | Cu2ZnSnS4 | Ag | Spin-coating deposition |  | 500 | 1.53 | CdS | Chemical bath deposition |  |  | 2.44 |  |  |  | 0 | Pt |  | Electrodeposition technique | Na2HPO4 | 0.2 | 10 | -3.21567 | 0.04569
Band Positions and Photoelectrochemical Properties of Solution-Processed Silver-Substituted Cu2ZnSnS4 Photocathode | Mo |  | Cu2ZnSnS4 | Ag | Spin-coating deposition |  | 500 | 1.53 | CdS | Chemical bath deposition |  |  | 2.44 |  |  |  | 0 | Pt |  | Electrodeposition technique | Na2HPO4 | 0.2 | 10 | -3.38944 | 0.03386
Band Positions and Photoelectrochemical Properties of Solution-Processed Silver-Substituted Cu2ZnSnS4 Photocathode | Mo |  | Cu2ZnSnS4 | Ag | Spin-coating deposition |  | 500 | 1.53 | CdS | Chemical bath deposition |  |  | 2.44 |  |  |  | 0 | Pt |  | Electrodeposition technique | Na2HPO4 | 0.2 | 10 | -3.51976 | 0.02204
Band Positions and Photoelectrochemical Properties of Solution-Processed Silver-Substituted Cu2ZnSnS4 Photocathode | Mo |  | Cu2ZnSnS4 | Ag | Spin-coating deposition |  | 500 | 1.53 | CdS | Chemical bath deposition |  |  | 2.44 |  |  |  | 0 | Pt |  | Electrodeposition technique | Na2HPO4 | 0.2 | 10 | -3.65009 | 0.00548
Band Positions and Photoelectrochemical Properties of Solution-Processed Silver-Substituted Cu2ZnSnS4 Photocathode | Mo |  | Cu2ZnSnS4 | Ag | Spin-coating deposition |  | 500 | 1.53 | CdS | Chemical bath deposition |  |  | 2.44 |  |  |  | 0 | Pt |  | Electrodeposition technique | Na2HPO4 | 0.2 | 10 | -3.78042 | -0.00871
Band Positions and Photoelectrochemical Properties of Solution-Processed Silver-Substituted Cu2ZnSnS4 Photocathode | Mo |  | Cu2ZnSnS4 | Ag | Spin-coating deposition |  | 500 | 1.53 | CdS | Chemical bath deposition |  |  | 2.44 |  |  |  | 0 | Pt |  | Electrodeposition technique | Na2HPO4 | 0.2 | 10 | -3.88903 | -0.02054
Band Positions and Photoelectrochemical Properties of Solution-Processed Silver-Substituted Cu2ZnSnS4 Photocathode | Mo |  | Cu2ZnSnS4 | Ag | Spin-coating deposition |  | 500 | 1.53 | CdS | Chemical bath deposition |  |  | 2.44 |  |  |  | 0 | Pt |  | Electrodeposition technique | Na2HPO4 | 0.2 | 10 | -4.01936 | -0.03473
Band Positions and Photoelectrochemical Properties of Solution-Processed Silver-Substituted Cu2ZnSnS4 Photocathode | Mo |  | Cu2ZnSnS4 | Ag | Spin-coating deposition |  | 500 | 1.53 | CdS | Chemical bath deposition |  |  | 2.44 |  |  |  | 0 | Pt |  | Electrodeposition technique | Na2HPO4 | 0.2 | 10 | -4.12796 | -0.04656
Band Positions and Photoelectrochemical Properties of Solution-Processed Silver-Substituted Cu2ZnSnS4 Photocathode | Mo |  | Cu2ZnSnS4 | Ag | Spin-coating deposition |  | 500 | 1.53 | CdS | Chemical bath deposition |  |  | 2.44 |  |  |  | 0 | Pt |  | Electrodeposition technique | Na2HPO4 | 0.2 | 10 | -4.23657 | -0.06075
Band Positions and Photoelectrochemical Properties of Solution-Processed Silver-Substituted Cu2ZnSnS4 Photocathode | Mo |  | Cu2ZnSnS4 | Ag | Spin-coating deposition |  | 500 | 1.53 | CdS | Chemical bath deposition |  |  | 2.44 |  |  |  | 0 | Pt |  | Electrodeposition technique | Na2HPO4 | 0.2 | 10 | -4.3669 | -0.0773
Band Positions and Photoelectrochemical Properties of Solution-Processed Silver-Substituted Cu2ZnSnS4 Photocathode | Mo |  | Cu2ZnSnS4 | Ag | Spin-coating deposition |  | 500 | 1.53 | CdS | Chemical bath deposition |  |  | 2.44 |  |  |  | 0 | Pt |  | Electrodeposition technique | Na2HPO4 | 0.2 | 10 | -4.45378 | -0.09386
Band Positions and Photoelectrochemical Properties of Solution-Processed Silver-Substituted Cu2ZnSnS4 Photocathode | Mo |  | Cu2ZnSnS4 | Ag | Spin-coating deposition |  | 500 | 1.53 | CdS | Chemical bath deposition |  |  | 2.44 |  |  |  | 0 | Pt |  | Electrodeposition technique | Na2HPO4 | 0.2 | 10 | -4.58411 | -0.11042
Band Positions and Photoelectrochemical Properties of Solution-Processed Silver-Substituted Cu2ZnSnS4 Photocathode | Mo |  | Cu2ZnSnS4 | Ag | Spin-coating deposition |  | 500 | 1.53 | CdS | Chemical bath deposition |  |  | 2.44 |  |  |  | 0 | Pt |  | Electrodeposition technique | Na2HPO4 | 0.2 | 10 | -4.67099 | -0.12934
Band Positions and Photoelectrochemical Properties of Solution-Processed Silver-Substituted Cu2ZnSnS4 Photocathode | Mo |  | Cu2ZnSnS4 | Ag | Spin-coating deposition |  | 500 | 1.53 | CdS | Chemical bath deposition |  |  | 2.44 |  |  |  | 0 | Pt |  | Electrodeposition technique | Na2HPO4 | 0.2 | 10 | -4.7796 | -0.14826
Band Positions and Photoelectrochemical Properties of Solution-Processed Silver-Substituted Cu2ZnSnS4 Photocathode | Mo |  | Cu2ZnSnS4 | Ag | Spin-coating deposition |  | 500 | 1.53 | CdS | Chemical bath deposition |  |  | 2.44 |  |  |  | 0 | Pt |  | Electrodeposition technique | Na2HPO4 | 0.2 | 10 | -4.90993 | -0.16482
Band Positions and Photoelectrochemical Properties of Solution-Processed Silver-Substituted Cu2ZnSnS4 Photocathode | Mo |  | Cu2ZnSnS4 | Ag | Spin-coating deposition |  | 500 | 1.53 | CdS | Chemical bath deposition |  |  | 2.44 |  |  |  | 0 | Pt |  | Electrodeposition technique | Na2HPO4 | 0.2 | 10 | -4.99681 | -0.18137
Band Positions and Photoelectrochemical Properties of Solution-Processed Silver-Substituted Cu2ZnSnS4 Photocathode | Mo |  | Cu2ZnSnS4 | Ag | Spin-coating deposition |  | 500 | 1.53 | CdS | Chemical bath deposition |  |  | 2.44 |  |  |  | 0 | Pt |  | Electrodeposition technique | Na2HPO4 | 0.2 | 10 | -5.10542 | -0.19793
Band Positions and Photoelectrochemical Properties of Solution-Processed Silver-Substituted Cu2ZnSnS4 Photocathode | Mo |  | Cu2ZnSnS4 | Ag | Spin-coating deposition |  | 500 | 1.53 | CdS | Chemical bath deposition |  |  | 2.44 |  |  |  | 0 | Pt |  | Electrodeposition technique | Na2HPO4 | 0.2 | 10 | -5.19231 | -0.21212
Band Positions and Photoelectrochemical Properties of Solution-Processed Silver-Substituted Cu2ZnSnS4 Photocathode | Mo |  | Cu2ZnSnS4 | Ag | Spin-coating deposition |  | 500 | 1.53 | CdS | Chemical bath deposition |  |  | 2.44 |  |  |  | 0 | Pt |  | Electrodeposition technique | Na2HPO4 | 0.2 | 10 | -5.34436 | -0.23341
Band Positions and Photoelectrochemical Properties of Solution-Processed Silver-Substituted Cu2ZnSnS4 Photocathode | Mo |  | Cu2ZnSnS4 | Ag | Spin-coating deposition |  | 500 | 1.53 | CdS | Chemical bath deposition |  |  | 2.44 |  |  |  | 0 | Pt |  | Electrodeposition technique | Na2HPO4 | 0.2 | 10 | -5.47468 | -0.24287
Band Positions and Photoelectrochemical Properties of Solution-Processed Silver-Substituted Cu2ZnSnS4 Photocathode | Mo |  | Cu2ZnSnS4 | Ag | Spin-coating deposition |  | 500 | 1.53 | CdS | Chemical bath deposition |  |  | 2.44 |  |  |  | 0 | Pt |  | Electrodeposition technique | Na2HPO4 | 0.2 | 10 | -5.60501 | -0.25233
Band Positions and Photoelectrochemical Properties of Solution-Processed Silver-Substituted Cu2ZnSnS4 Photocathode | Mo |  | Cu2ZnSnS4 | Ag | Spin-coating deposition |  | 500 | 1.53 | CdS | Chemical bath deposition |  |  | 2.44 |  |  |  | 0 | Pt |  | Electrodeposition technique | Na2HPO4 | 0.2 | 10 | -5.6919 | -0.26888
Band Positions and Photoelectrochemical Properties of Solution-Processed Silver-Substituted Cu2ZnSnS4 Photocathode | Mo |  | Cu2ZnSnS4 | Ag | Spin-coating deposition |  | 500 | 1.53 | CdS | Chemical bath deposition |  |  | 2.44 |  |  |  | 0 | Pt |  | Electrodeposition technique | Na2HPO4 | 0.2 | 10 | -5.84395 | -0.28308
Band Positions and Photoelectrochemical Properties of Solution-Processed Silver-Substituted Cu2ZnSnS4 Photocathode | Mo |  | Cu2ZnSnS4 |  | Spin-coating deposition |  | 500 | 1.53 | CdS | Chemical bath deposition |  |  | 2.44 |  |  |  | 0 | Pt |  | Electrodeposition technique | Na2HPO4 | 0.2 | 10 | -0.28329 | 0.34134
Band Positions and Photoelectrochemical Properties of Solution-Processed Silver-Substituted Cu2ZnSnS4 Photocathode | Mo |  | Cu2ZnSnS4 |  | Spin-coating deposition |  | 500 | 1.53 | CdS | Chemical bath deposition |  |  | 2.44 |  |  |  | 0 | Pt |  | Electrodeposition technique | Na2HPO4 | 0.2 | 10 | -0.32673 | 0.31769
Band Positions and Photoelectrochemical Properties of Solution-Processed Silver-Substituted Cu2ZnSnS4 Photocathode | Mo |  | Cu2ZnSnS4 |  | Spin-coating deposition |  | 500 | 1.53 | CdS | Chemical bath deposition |  |  | 2.44 |  |  |  | 0 | Pt |  | Electrodeposition technique | Na2HPO4 | 0.2 | 10 | -0.32673 | 0.29404
Band Positions and Photoelectrochemical Properties of Solution-Processed Silver-Substituted Cu2ZnSnS4 Photocathode | Mo |  | Cu2ZnSnS4 |  | Spin-coating deposition |  | 500 | 1.53 | CdS | Chemical bath deposition |  |  | 2.44 |  |  |  | 0 | Pt |  | Electrodeposition technique | Na2HPO4 | 0.2 | 10 | -0.34845 | 0.27038
Band Positions and Photoelectrochemical Properties of Solution-Processed Silver-Substituted Cu2ZnSnS4 Photocathode | Mo |  | Cu2ZnSnS4 |  | Spin-coating deposition |  | 500 | 1.53 | CdS | Chemical bath deposition |  |  | 2.44 |  |  |  | 0 | Pt |  | Electrodeposition technique | Na2HPO4 | 0.2 | 10 | -0.37017 | 0.24673
Band Positions and Photoelectrochemical Properties of Solution-Processed Silver-Substituted Cu2ZnSnS4 Photocathode | Mo |  | Cu2ZnSnS4 |  | Spin-coating deposition |  | 500 | 1.53 | CdS | Chemical bath deposition |  |  | 2.44 |  |  |  | 0 | Pt |  | Electrodeposition technique | Na2HPO4 | 0.2 | 10 | -0.39189 | 0.22308
Band Positions and Photoelectrochemical Properties of Solution-Processed Silver-Substituted Cu2ZnSnS4 Photocathode | Mo |  | Cu2ZnSnS4 |  | Spin-coating deposition |  | 500 | 1.53 | CdS | Chemical bath deposition |  |  | 2.44 |  |  |  | 0 | Pt |  | Electrodeposition technique | Na2HPO4 | 0.2 | 10 | -0.43534 | 0.19943
Band Positions and Photoelectrochemical Properties of Solution-Processed Silver-Substituted Cu2ZnSnS4 Photocathode | Mo |  | Cu2ZnSnS4 |  | Spin-coating deposition |  | 500 | 1.53 | CdS | Chemical bath deposition |  |  | 2.44 |  |  |  | 0 | Pt |  | Electrodeposition technique | Na2HPO4 | 0.2 | 10 | -0.43534 | 0.17577
Band Positions and Photoelectrochemical Properties of Solution-Processed Silver-Substituted Cu2ZnSnS4 Photocathode | Mo |  | Cu2ZnSnS4 |  | Spin-coating deposition |  | 500 | 1.53 | CdS | Chemical bath deposition |  |  | 2.44 |  |  |  | 0 | Pt |  | Electrodeposition technique | Na2HPO4 | 0.2 | 10 | -0.43534 | 0.15212
Band Positions and Photoelectrochemical Properties of Solution-Processed Silver-Substituted Cu2ZnSnS4 Photocathode | Mo |  | Cu2ZnSnS4 |  | Spin-coating deposition |  | 500 | 1.53 | CdS | Chemical bath deposition |  |  | 2.44 |  |  |  | 0 | Pt |  | Electrodeposition technique | Na2HPO4 | 0.2 | 10 | -0.45706 | 0.12847
Band Positions and Photoelectrochemical Properties of Solution-Processed Silver-Substituted Cu2ZnSnS4 Photocathode | Mo |  | Cu2ZnSnS4 |  | Spin-coating deposition |  | 500 | 1.53 | CdS | Chemical bath deposition |  |  | 2.44 |  |  |  | 0 | Pt |  | Electrodeposition technique | Na2HPO4 | 0.2 | 10 | -0.47878 | 0.10482
Band Positions and Photoelectrochemical Properties of Solution-Processed Silver-Substituted Cu2ZnSnS4 Photocathode | Mo |  | Cu2ZnSnS4 |  | Spin-coating deposition |  | 500 | 1.53 | CdS | Chemical bath deposition |  |  | 2.44 |  |  |  | 0 | Pt |  | Electrodeposition technique | Na2HPO4 | 0.2 | 10 | -0.5005 | 0.08117
Band Positions and Photoelectrochemical Properties of Solution-Processed Silver-Substituted Cu2ZnSnS4 Photocathode | Mo |  | Cu2ZnSnS4 |  | Spin-coating deposition |  | 500 | 1.53 | CdS | Chemical bath deposition |  |  | 2.44 |  |  |  | 0 | Pt |  | Electrodeposition technique | Na2HPO4 | 0.2 | 10 | -0.47878 | 0.05751
Band Positions and Photoelectrochemical Properties of Solution-Processed Silver-Substituted Cu2ZnSnS4 Photocathode | Mo |  | Cu2ZnSnS4 |  | Spin-coating deposition |  | 500 | 1.53 | CdS | Chemical bath deposition |  |  | 2.44 |  |  |  | 0 | Pt |  | Electrodeposition technique | Na2HPO4 | 0.2 | 10 | -0.52222 | 0.03386
Band Positions and Photoelectrochemical Properties of Solution-Processed Silver-Substituted Cu2ZnSnS4 Photocathode | Mo |  | Cu2ZnSnS4 |  | Spin-coating deposition |  | 500 | 1.53 | CdS | Chemical bath deposition |  |  | 2.44 |  |  |  | 0 | Pt |  | Electrodeposition technique | Na2HPO4 | 0.2 | 10 | -0.52222 | 0.01021
Band Positions and Photoelectrochemical Properties of Solution-Processed Silver-Substituted Cu2ZnSnS4 Photocathode | Mo |  | Cu2ZnSnS4 |  | Spin-coating deposition |  | 500 | 1.53 | CdS | Chemical bath deposition |  |  | 2.44 |  |  |  | 0 | Pt |  | Electrodeposition technique | Na2HPO4 | 0.2 | 10 | -0.58739 | -0.01344
Band Positions and Photoelectrochemical Properties of Solution-Processed Silver-Substituted Cu2ZnSnS4 Photocathode | Mo |  | Cu2ZnSnS4 |  | Spin-coating deposition |  | 500 | 1.53 | CdS | Chemical bath deposition |  |  | 2.44 |  |  |  | 0 | Pt |  | Electrodeposition technique | Na2HPO4 | 0.2 | 10 | -0.63083 | -0.03709
Band Positions and Photoelectrochemical Properties of Solution-Processed Silver-Substituted Cu2ZnSnS4 Photocathode | Mo |  | Cu2ZnSnS4 |  | Spin-coating deposition |  | 500 | 1.53 | CdS | Chemical bath deposition |  |  | 2.44 |  |  |  | 0 | Pt |  | Electrodeposition technique | Na2HPO4 | 0.2 | 10 | -0.71771 | -0.06075
Band Positions and Photoelectrochemical Properties of Solution-Processed Silver-Substituted Cu2ZnSnS4 Photocathode | Mo |  | Cu2ZnSnS4 |  | Spin-coating deposition |  | 500 | 1.53 | CdS | Chemical bath deposition |  |  | 2.44 |  |  |  | 0 | Pt |  | Electrodeposition technique | Na2HPO4 | 0.2 | 10 | -0.76116 | -0.08203
Band Positions and Photoelectrochemical Properties of Solution-Processed Silver-Substituted Cu2ZnSnS4 Photocathode | Mo |  | Cu2ZnSnS4 |  | Spin-coating deposition |  | 500 | 1.53 | CdS | Chemical bath deposition |  |  | 2.44 |  |  |  | 0 | Pt |  | Electrodeposition technique | Na2HPO4 | 0.2 | 10 | -0.86976 | -0.09859
Band Positions and Photoelectrochemical Properties of Solution-Processed Silver-Substituted Cu2ZnSnS4 Photocathode | Mo |  | Cu2ZnSnS4 |  | Spin-coating deposition |  | 500 | 1.53 | CdS | Chemical bath deposition |  |  | 2.44 |  |  |  | 0 | Pt |  | Electrodeposition technique | Na2HPO4 | 0.2 | 10 | -0.95665 | -0.11278
Band Positions and Photoelectrochemical Properties of Solution-Processed Silver-Substituted Cu2ZnSnS4 Photocathode | Mo |  | Cu2ZnSnS4 |  | Spin-coating deposition |  | 500 | 1.53 | CdS | Chemical bath deposition |  |  | 2.44 |  |  |  | 0 | Pt |  | Electrodeposition technique | Na2HPO4 | 0.2 | 10 | -1.06525 | -0.12697
Band Positions and Photoelectrochemical Properties of Solution-Processed Silver-Substituted Cu2ZnSnS4 Photocathode | Mo |  | Cu2ZnSnS4 |  | Spin-coating deposition |  | 500 | 1.53 | CdS | Chemical bath deposition |  |  | 2.44 |  |  |  | 0 | Pt |  | Electrodeposition technique | Na2HPO4 | 0.2 | 10 | -1.2173 | -0.14116
Band Positions and Photoelectrochemical Properties of Solution-Processed Silver-Substituted Cu2ZnSnS4 Photocathode | Mo |  | Cu2ZnSnS4 |  | Spin-coating deposition |  | 500 | 1.53 | CdS | Chemical bath deposition |  |  | 2.44 |  |  |  | 0 | Pt |  | Electrodeposition technique | Na2HPO4 | 0.2 | 10 | -1.36935 | -0.15535
Band Positions and Photoelectrochemical Properties of Solution-Processed Silver-Substituted Cu2ZnSnS4 Photocathode | Mo |  | Cu2ZnSnS4 |  | Spin-coating deposition |  | 500 | 1.53 | CdS | Chemical bath deposition |  |  | 2.44 |  |  |  | 0 | Pt |  | Electrodeposition technique | Na2HPO4 | 0.2 | 10 | -1.5214 | -0.16718
Band Positions and Photoelectrochemical Properties of Solution-Processed Silver-Substituted Cu2ZnSnS4 Photocathode | Mo |  | Cu2ZnSnS4 |  | Spin-coating deposition |  | 500 | 1.53 | CdS | Chemical bath deposition |  |  | 2.44 |  |  |  | 0 | Pt |  | Electrodeposition technique | Na2HPO4 | 0.2 | 10 | -1.69517 | -0.17901
Band Positions and Photoelectrochemical Properties of Solution-Processed Silver-Substituted Cu2ZnSnS4 Photocathode | Mo |  | Cu2ZnSnS4 |  | Spin-coating deposition |  | 500 | 1.53 | CdS | Chemical bath deposition |  |  | 2.44 |  |  |  | 0 | Pt |  | Electrodeposition technique | Na2HPO4 | 0.2 | 10 | -1.89067 | -0.19083
Band Positions and Photoelectrochemical Properties of Solution-Processed Silver-Substituted Cu2ZnSnS4 Photocathode | Mo |  | Cu2ZnSnS4 |  | Spin-coating deposition |  | 500 | 1.53 | CdS | Chemical bath deposition |  |  | 2.44 |  |  |  | 0 | Pt |  | Electrodeposition technique | Na2HPO4 | 0.2 | 10 | -2.08616 | -0.20029
Band Positions and Photoelectrochemical Properties of Solution-Processed Silver-Substituted Cu2ZnSnS4 Photocathode | Mo |  | Cu2ZnSnS4 |  | Spin-coating deposition |  | 500 | 1.53 | CdS | Chemical bath deposition |  |  | 2.44 |  |  |  | 0 | Pt |  | Electrodeposition technique | Na2HPO4 | 0.2 | 10 | -2.30337 | -0.20975
Band Positions and Photoelectrochemical Properties of Solution-Processed Silver-Substituted Cu2ZnSnS4 Photocathode | Mo |  | Cu2ZnSnS4 |  | Spin-coating deposition |  | 500 | 1.53 | CdS | Chemical bath deposition |  |  | 2.44 |  |  |  | 0 | Pt |  | Electrodeposition technique | Na2HPO4 | 0.2 | 10 | -2.49886 | -0.22158
Band Positions and Photoelectrochemical Properties of Solution-Processed Silver-Substituted Cu2ZnSnS4 Photocathode | Mo |  | Cu2ZnSnS4 |  | Spin-coating deposition |  | 500 | 1.53 | CdS | Chemical bath deposition |  |  | 2.44 |  |  |  | 0 | Pt |  | Electrodeposition technique | Na2HPO4 | 0.2 | 10 | -2.67263 | -0.22868
Band Positions and Photoelectrochemical Properties of Solution-Processed Silver-Substituted Cu2ZnSnS4 Photocathode | Mo |  | Cu2ZnSnS4 |  | Spin-coating deposition |  | 500 | 1.53 | CdS | Chemical bath deposition |  |  | 2.44 |  |  |  | 0 | Pt |  | Electrodeposition technique | Na2HPO4 | 0.2 | 10 | -2.88985 | -0.23577
Band Positions and Photoelectrochemical Properties of Solution-Processed Silver-Substituted Cu2ZnSnS4 Photocathode | Mo |  | Cu2ZnSnS4 |  | Spin-coating deposition |  | 500 | 1.53 | CdS | Chemical bath deposition |  |  | 2.44 |  |  |  | 0 | Pt |  | Electrodeposition technique | Na2HPO4 | 0.2 | 10 | -3.10706 | -0.24287
Band Positions and Photoelectrochemical Properties of Solution-Processed Silver-Substituted Cu2ZnSnS4 Photocathode | Mo |  | Cu2ZnSnS4 |  | Spin-coating deposition |  | 500 | 1.53 | CdS | Chemical bath deposition |  |  | 2.44 |  |  |  | 0 | Pt |  | Electrodeposition technique | Na2HPO4 | 0.2 | 10 | -3.32427 | -0.24996
Band Positions and Photoelectrochemical Properties of Solution-Processed Silver-Substituted Cu2ZnSnS4 Photocathode | Mo |  | Cu2ZnSnS4 |  | Spin-coating deposition |  | 500 | 1.53 | CdS | Chemical bath deposition |  |  | 2.44 |  |  |  | 0 | Pt |  | Electrodeposition technique | Na2HPO4 | 0.2 | 10 | -3.54149 | -0.25469
Band Positions and Photoelectrochemical Properties of Solution-Processed Silver-Substituted Cu2ZnSnS4 Photocathode | Mo |  | Cu2ZnSnS4 |  | Spin-coating deposition |  | 500 | 1.53 | CdS | Chemical bath deposition |  |  | 2.44 |  |  |  | 0 | Pt |  | Electrodeposition technique | Na2HPO4 | 0.2 | 10 | -3.7587 | -0.25942
Band Positions and Photoelectrochemical Properties of Solution-Processed Silver-Substituted Cu2ZnSnS4 Photocathode | Mo |  | Cu2ZnSnS4 |  | Spin-coating deposition |  | 500 | 1.53 | CdS | Chemical bath deposition |  |  | 2.44 |  |  |  | 0 | Pt |  | Electrodeposition technique | Na2HPO4 | 0.2 | 10 | -3.97591 | -0.26652
Band Positions and Photoelectrochemical Properties of Solution-Processed Silver-Substituted Cu2ZnSnS4 Photocathode | Mo |  | Cu2ZnSnS4 |  | Spin-coating deposition |  | 500 | 1.53 | CdS | Chemical bath deposition |  |  | 2.44 |  |  |  | 0 | Pt |  | Electrodeposition technique | Na2HPO4 | 0.2 | 10 | -4.19313 | -0.27362
Band Positions and Photoelectrochemical Properties of Solution-Processed Silver-Substituted Cu2ZnSnS4 Photocathode | Mo |  | Cu2ZnSnS4 |  | Spin-coating deposition |  | 500 | 1.53 | CdS | Chemical bath deposition |  |  | 2.44 |  |  |  | 0 | Pt |  | Electrodeposition technique | Na2HPO4 | 0.2 | 10 | -4.41034 | -0.27835
Band Positions and Photoelectrochemical Properties of Solution-Processed Silver-Substituted Cu2ZnSnS4 Photocathode | Mo |  | Cu2ZnSnS4 |  | Spin-coating deposition |  | 500 | 1.53 | CdS | Chemical bath deposition |  |  | 2.44 |  |  |  | 0 | Pt |  | Electrodeposition technique | Na2HPO4 | 0.2 | 10 | -4.62755 | -0.28308
Band Positions and Photoelectrochemical Properties of Solution-Processed Silver-Substituted Cu2ZnSnS4 Photocathode | Mo |  | Cu2ZnSnS4 |  | Spin-coating deposition |  | 500 | 1.53 | CdS | Chemical bath deposition |  |  | 2.44 |  |  |  | 0 | Pt |  | Electrodeposition technique | Na2HPO4 | 0.2 | 10 | -0.21812 | 0.46196
Band Positions and Photoelectrochemical Properties of Solution-Processed Silver-Substituted Cu2ZnSnS4 Photocathode | Mo |  | Cu2ZnSnS4 |  | Spin-coating deposition |  | 500 | 1.53 | CdS | Chemical bath deposition |  |  | 2.44 |  |  |  | 0 | Pt |  | Electrodeposition technique | Na2HPO4 | 0.2 | 10 | -0.23984 | 0.43831
Band Positions and Photoelectrochemical Properties of Solution-Processed Silver-Substituted Cu2ZnSnS4 Photocathode | Mo |  | Cu2ZnSnS4 |  | Spin-coating deposition |  | 500 | 1.53 | CdS | Chemical bath deposition |  |  | 2.44 |  |  |  | 0 | Pt |  | Electrodeposition technique | Na2HPO4 | 0.2 | 10 | -0.28329 | 0.41466
Band Positions and Photoelectrochemical Properties of Solution-Processed Silver-Substituted Cu2ZnSnS4 Photocathode | Mo |  | Cu2ZnSnS4 |  | Spin-coating deposition |  | 500 | 1.53 | CdS | Chemical bath deposition |  |  | 2.44 |  |  |  | 0 | Pt |  | Electrodeposition technique | Na2HPO4 | 0.2 | 10 | -0.26157 | 0.39101
Band Positions and Photoelectrochemical Properties of Solution-Processed Silver-Substituted Cu2ZnSnS4 Photocathode | Mo |  | Cu2ZnSnS4 |  | Spin-coating deposition |  | 500 | 1.53 | CdS | Chemical bath deposition |  |  | 2.44 |  |  |  | 0 | Pt |  | Electrodeposition technique | Na2HPO4 | 0.2 | 10 | -0.30501 | 0.36736
Band Positions and Photoelectrochemical Properties of Solution-Processed Silver-Substituted Cu2ZnSnS4 Photocathode | Mo |  | Cu2ZnSnS4 |  | Spin-coating deposition |  | 500 | 1.53 | CdS | Chemical bath deposition |  |  | 2.44 |  |  |  | 0 | Pt |  | Electrodeposition technique | Na2HPO4 | 0.2 | 10 | -0.30501 | 0.3437
Band Positions and Photoelectrochemical Properties of Solution-Processed Silver-Substituted Cu2ZnSnS4 Photocathode | Mo |  | Cu2ZnSnS4 |  | Spin-coating deposition |  | 500 | 1.53 | CdS | Chemical bath deposition |  |  | 2.44 |  |  |  | 0 | Pt |  | Electrodeposition technique | Na2HPO4 | 0.2 | 10 | -0.34845 | 0.32005
Band Positions and Photoelectrochemical Properties of Solution-Processed Silver-Substituted Cu2ZnSnS4 Photocathode | Mo |  | Cu2ZnSnS4 |  | Spin-coating deposition |  | 500 | 1.53 | CdS | Chemical bath deposition |  |  | 2.44 |  |  |  | 0 | Pt |  | Electrodeposition technique | Na2HPO4 | 0.2 | 10 | -0.34845 | 0.2964
Band Positions and Photoelectrochemical Properties of Solution-Processed Silver-Substituted Cu2ZnSnS4 Photocathode | Mo |  | Cu2ZnSnS4 |  | Spin-coating deposition |  | 500 | 1.53 | CdS | Chemical bath deposition |  |  | 2.44 |  |  |  | 0 | Pt |  | Electrodeposition technique | Na2HPO4 | 0.2 | 10 | -0.34845 | 0.27275
Band Positions and Photoelectrochemical Properties of Solution-Processed Silver-Substituted Cu2ZnSnS4 Photocathode | Mo |  | Cu2ZnSnS4 |  | Spin-coating deposition |  | 500 | 1.53 | CdS | Chemical bath deposition |  |  | 2.44 |  |  |  | 0 | Pt |  | Electrodeposition technique | Na2HPO4 | 0.2 | 10 | -0.37017 | 0.2491
Band Positions and Photoelectrochemical Properties of Solution-Processed Silver-Substituted Cu2ZnSnS4 Photocathode | Mo |  | Cu2ZnSnS4 |  | Spin-coating deposition |  | 500 | 1.53 | CdS | Chemical bath deposition |  |  | 2.44 |  |  |  | 0 | Pt |  | Electrodeposition technique | Na2HPO4 | 0.2 | 10 | -0.39189 | 0.22544
Band Positions and Photoelectrochemical Properties of Solution-Processed Silver-Substituted Cu2ZnSnS4 Photocathode | Mo |  | Cu2ZnSnS4 |  | Spin-coating deposition |  | 500 | 1.53 | CdS | Chemical bath deposition |  |  | 2.44 |  |  |  | 0 | Pt |  | Electrodeposition technique | Na2HPO4 | 0.2 | 10 | -0.43534 | 0.20179
Band Positions and Photoelectrochemical Properties of Solution-Processed Silver-Substituted Cu2ZnSnS4 Photocathode | Mo |  | Cu2ZnSnS4 |  | Spin-coating deposition |  | 500 | 1.53 | CdS | Chemical bath deposition |  |  | 2.44 |  |  |  | 0 | Pt |  | Electrodeposition technique | Na2HPO4 | 0.2 | 10 | -0.45706 | 0.17814
Band Positions and Photoelectrochemical Properties of Solution-Processed Silver-Substituted Cu2ZnSnS4 Photocathode | Mo |  | Cu2ZnSnS4 |  | Spin-coating deposition |  | 500 | 1.53 | CdS | Chemical bath deposition |  |  | 2.44 |  |  |  | 0 | Pt |  | Electrodeposition technique | Na2HPO4 | 0.2 | 10 | -0.45706 | 0.15449
Band Positions and Photoelectrochemical Properties of Solution-Processed Silver-Substituted Cu2ZnSnS4 Photocathode | Mo |  | Cu2ZnSnS4 |  | Spin-coating deposition |  | 500 | 1.53 | CdS | Chemical bath deposition |  |  | 2.44 |  |  |  | 0 | Pt |  | Electrodeposition technique | Na2HPO4 | 0.2 | 10 | -0.47878 | 0.13084
Band Positions and Photoelectrochemical Properties of Solution-Processed Silver-Substituted Cu2ZnSnS4 Photocathode | Mo |  | Cu2ZnSnS4 |  | Spin-coating deposition |  | 500 | 1.53 | CdS | Chemical bath deposition |  |  | 2.44 |  |  |  | 0 | Pt |  | Electrodeposition technique | Na2HPO4 | 0.2 | 10 | -0.47878 | 0.10718
Band Positions and Photoelectrochemical Properties of Solution-Processed Silver-Substituted Cu2ZnSnS4 Photocathode | Mo |  | Cu2ZnSnS4 |  | Spin-coating deposition |  | 500 | 1.53 | CdS | Chemical bath deposition |  |  | 2.44 |  |  |  | 0 | Pt |  | Electrodeposition technique | Na2HPO4 | 0.2 | 10 | -0.5005 | 0.08353
Band Positions and Photoelectrochemical Properties of Solution-Processed Silver-Substituted Cu2ZnSnS4 Photocathode | Mo |  | Cu2ZnSnS4 |  | Spin-coating deposition |  | 500 | 1.53 | CdS | Chemical bath deposition |  |  | 2.44 |  |  |  | 0 | Pt |  | Electrodeposition technique | Na2HPO4 | 0.2 | 10 | -0.52222 | 0.05988
Band Positions and Photoelectrochemical Properties of Solution-Processed Silver-Substituted Cu2ZnSnS4 Photocathode | Mo |  | Cu2ZnSnS4 |  | Spin-coating deposition |  | 500 | 1.53 | CdS | Chemical bath deposition |  |  | 2.44 |  |  |  | 0 | Pt |  | Electrodeposition technique | Na2HPO4 | 0.2 | 10 | -0.52222 | 0.03623
Band Positions and Photoelectrochemical Properties of Solution-Processed Silver-Substituted Cu2ZnSnS4 Photocathode | Mo |  | Cu2ZnSnS4 |  | Spin-coating deposition |  | 500 | 1.53 | CdS | Chemical bath deposition |  |  | 2.44 |  |  |  | 0 | Pt |  | Electrodeposition technique | Na2HPO4 | 0.2 | 10 | -0.56566 | 0.01258
Band Positions and Photoelectrochemical Properties of Solution-Processed Silver-Substituted Cu2ZnSnS4 Photocathode | Mo |  | Cu2ZnSnS4 |  | Spin-coating deposition |  | 500 | 1.53 | CdS | Chemical bath deposition |  |  | 2.44 |  |  |  | 0 | Pt |  | Electrodeposition technique | Na2HPO4 | 0.2 | 10 | -0.56566 | -0.01108
Band Positions and Photoelectrochemical Properties of Solution-Processed Silver-Substituted Cu2ZnSnS4 Photocathode | Mo |  | Cu2ZnSnS4 |  | Spin-coating deposition |  | 500 | 1.53 | CdS | Chemical bath deposition |  |  | 2.44 |  |  |  | 0 | Pt |  | Electrodeposition technique | Na2HPO4 | 0.2 | 10 | -0.60911 | -0.03473
Band Positions and Photoelectrochemical Properties of Solution-Processed Silver-Substituted Cu2ZnSnS4 Photocathode | Mo |  | Cu2ZnSnS4 |  | Spin-coating deposition |  | 500 | 1.53 | CdS | Chemical bath deposition |  |  | 2.44 |  |  |  | 0 | Pt |  | Electrodeposition technique | Na2HPO4 | 0.2 | 10 | -0.69599 | -0.05838
Band Positions and Photoelectrochemical Properties of Solution-Processed Silver-Substituted Cu2ZnSnS4 Photocathode | Mo |  | Cu2ZnSnS4 |  | Spin-coating deposition |  | 500 | 1.53 | CdS | Chemical bath deposition |  |  | 2.44 |  |  |  | 0 | Pt |  | Electrodeposition technique | Na2HPO4 | 0.2 | 10 | -0.78288 | -0.07967
Band Positions and Photoelectrochemical Properties of Solution-Processed Silver-Substituted Cu2ZnSnS4 Photocathode | Mo |  | Cu2ZnSnS4 |  | Spin-coating deposition |  | 500 | 1.53 | CdS | Chemical bath deposition |  |  | 2.44 |  |  |  | 0 | Pt |  | Electrodeposition technique | Na2HPO4 | 0.2 | 10 | -0.84804 | -0.09622
Band Positions and Photoelectrochemical Properties of Solution-Processed Silver-Substituted Cu2ZnSnS4 Photocathode | Mo |  | Cu2ZnSnS4 |  | Spin-coating deposition |  | 500 | 1.53 | CdS | Chemical bath deposition |  |  | 2.44 |  |  |  | 0 | Pt |  | Electrodeposition technique | Na2HPO4 | 0.2 | 10 | -0.93493 | -0.11042
Band Positions and Photoelectrochemical Properties of Solution-Processed Silver-Substituted Cu2ZnSnS4 Photocathode | Mo |  | Cu2ZnSnS4 |  | Spin-coating deposition |  | 500 | 1.53 | CdS | Chemical bath deposition |  |  | 2.44 |  |  |  | 0 | Pt |  | Electrodeposition technique | Na2HPO4 | 0.2 | 10 | -1.04353 | -0.12697
Band Positions and Photoelectrochemical Properties of Solution-Processed Silver-Substituted Cu2ZnSnS4 Photocathode | Mo |  | Cu2ZnSnS4 |  | Spin-coating deposition |  | 500 | 1.53 | CdS | Chemical bath deposition |  |  | 2.44 |  |  |  | 0 | Pt |  | Electrodeposition technique | Na2HPO4 | 0.2 | 10 | -1.17386 | -0.14116
Band Positions and Photoelectrochemical Properties of Solution-Processed Silver-Substituted Cu2ZnSnS4 Photocathode | Mo |  | Cu2ZnSnS4 |  | Spin-coating deposition |  | 500 | 1.53 | CdS | Chemical bath deposition |  |  | 2.44 |  |  |  | 0 | Pt |  | Electrodeposition technique | Na2HPO4 | 0.2 | 10 | -1.30419 | -0.15299
Band Positions and Photoelectrochemical Properties of Solution-Processed Silver-Substituted Cu2ZnSnS4 Photocathode | Mo |  | Cu2ZnSnS4 |  | Spin-coating deposition |  | 500 | 1.53 | CdS | Chemical bath deposition |  |  | 2.44 |  |  |  | 0 | Pt |  | Electrodeposition technique | Na2HPO4 | 0.2 | 10 | -1.45624 | -0.16482
Band Positions and Photoelectrochemical Properties of Solution-Processed Silver-Substituted Cu2ZnSnS4 Photocathode | Mo |  | Cu2ZnSnS4 |  | Spin-coating deposition |  | 500 | 1.53 | CdS | Chemical bath deposition |  |  | 2.44 |  |  |  | 0 | Pt |  | Electrodeposition technique | Na2HPO4 | 0.2 | 10 | -1.63001 | -0.17664
Band Positions and Photoelectrochemical Properties of Solution-Processed Silver-Substituted Cu2ZnSnS4 Photocathode | Mo |  | Cu2ZnSnS4 |  | Spin-coating deposition |  | 500 | 1.53 | CdS | Chemical bath deposition |  |  | 2.44 |  |  |  | 0 | Pt |  | Electrodeposition technique | Na2HPO4 | 0.2 | 10 | -1.8255 | -0.18847
Band Positions and Photoelectrochemical Properties of Solution-Processed Silver-Substituted Cu2ZnSnS4 Photocathode | Mo |  | Cu2ZnSnS4 |  | Spin-coating deposition |  | 500 | 1.53 | CdS | Chemical bath deposition |  |  | 2.44 |  |  |  | 0 | Pt |  | Electrodeposition technique | Na2HPO4 | 0.2 | 10 | -2.02099 | -0.20029
Band Positions and Photoelectrochemical Properties of Solution-Processed Silver-Substituted Cu2ZnSnS4 Photocathode | Mo |  | Cu2ZnSnS4 |  | Spin-coating deposition |  | 500 | 1.53 | CdS | Chemical bath deposition |  |  | 2.44 |  |  |  | 0 | Pt |  | Electrodeposition technique | Na2HPO4 | 0.2 | 10 | -2.23821 | -0.20975
Band Positions and Photoelectrochemical Properties of Solution-Processed Silver-Substituted Cu2ZnSnS4 Photocathode | Mo |  | Cu2ZnSnS4 |  | Spin-coating deposition |  | 500 | 1.53 | CdS | Chemical bath deposition |  |  | 2.44 |  |  |  | 0 | Pt |  | Electrodeposition technique | Na2HPO4 | 0.2 | 10 | -2.45542 | -0.21685
Band Positions and Photoelectrochemical Properties of Solution-Processed Silver-Substituted Cu2ZnSnS4 Photocathode | Mo |  | Cu2ZnSnS4 |  | Spin-coating deposition |  | 500 | 1.53 | CdS | Chemical bath deposition |  |  | 2.44 |  |  |  | 0 | Pt |  | Electrodeposition technique | Na2HPO4 | 0.2 | 10 | -2.65091 | -0.22631
Band Positions and Photoelectrochemical Properties of Solution-Processed Silver-Substituted Cu2ZnSnS4 Photocathode | Mo |  | Cu2ZnSnS4 |  | Spin-coating deposition |  | 500 | 1.53 | CdS | Chemical bath deposition |  |  | 2.44 |  |  |  | 0 | Pt |  | Electrodeposition technique | Na2HPO4 | 0.2 | 10 | -2.86812 | -0.23341
Band Positions and Photoelectrochemical Properties of Solution-Processed Silver-Substituted Cu2ZnSnS4 Photocathode | Mo |  | Cu2ZnSnS4 |  | Spin-coating deposition |  | 500 | 1.53 | CdS | Chemical bath deposition |  |  | 2.44 |  |  |  | 0 | Pt |  | Electrodeposition technique | Na2HPO4 | 0.2 | 10 | -3.08534 | -0.2405
Band Positions and Photoelectrochemical Properties of Solution-Processed Silver-Substituted Cu2ZnSnS4 Photocathode | Mo |  | Cu2ZnSnS4 |  | Spin-coating deposition |  | 500 | 1.53 | CdS | Chemical bath deposition |  |  | 2.44 |  |  |  | 0 | Pt |  | Electrodeposition technique | Na2HPO4 | 0.2 | 10 | -3.30255 | -0.2476
Band Positions and Photoelectrochemical Properties of Solution-Processed Silver-Substituted Cu2ZnSnS4 Photocathode | Mo |  | Cu2ZnSnS4 |  | Spin-coating deposition |  | 500 | 1.53 | CdS | Chemical bath deposition |  |  | 2.44 |  |  |  | 0 | Pt |  | Electrodeposition technique | Na2HPO4 | 0.2 | 10 | -3.51976 | -0.25233
Band Positions and Photoelectrochemical Properties of Solution-Processed Silver-Substituted Cu2ZnSnS4 Photocathode | Mo |  | Cu2ZnSnS4 |  | Spin-coating deposition |  | 500 | 1.53 | CdS | Chemical bath deposition |  |  | 2.44 |  |  |  | 0 | Pt |  | Electrodeposition technique | Na2HPO4 | 0.2 | 10 | -3.73698 | -0.25942
Band Positions and Photoelectrochemical Properties of Solution-Processed Silver-Substituted Cu2ZnSnS4 Photocathode | Mo |  | Cu2ZnSnS4 |  | Spin-coating deposition |  | 500 | 1.53 | CdS | Chemical bath deposition |  |  | 2.44 |  |  |  | 0 | Pt |  | Electrodeposition technique | Na2HPO4 | 0.2 | 10 | -3.95419 | -0.26415
Band Positions and Photoelectrochemical Properties of Solution-Processed Silver-Substituted Cu2ZnSnS4 Photocathode | Mo |  | Cu2ZnSnS4 |  | Spin-coating deposition |  | 500 | 1.53 | CdS | Chemical bath deposition |  |  | 2.44 |  |  |  | 0 | Pt |  | Electrodeposition technique | Na2HPO4 | 0.2 | 10 | -4.1714 | -0.27125
Band Positions and Photoelectrochemical Properties of Solution-Processed Silver-Substituted Cu2ZnSnS4 Photocathode | Mo |  | Cu2ZnSnS4 |  | Spin-coating deposition |  | 500 | 1.53 | CdS | Chemical bath deposition |  |  | 2.44 |  |  |  | 0 | Pt |  | Electrodeposition technique | Na2HPO4 | 0.2 | 10 | -4.38862 | -0.27598
Band Positions and Photoelectrochemical Properties of Solution-Processed Silver-Substituted Cu2ZnSnS4 Photocathode | Mo |  | Cu2ZnSnS4 |  | Spin-coating deposition |  | 500 | 1.53 | CdS | Chemical bath deposition |  |  | 2.44 |  |  |  | 0 | Pt |  | Electrodeposition technique | Na2HPO4 | 0.2 | 10 | -4.60583 | -0.28308
Effects of incorporation of Ag into a kesterite Cu2ZnSnS4 thin film on its photoelectrochemical properties for water reduction | Mo |  | Cu2ZnSnS4 | Ge | Thermal evaporation method | 1000 | 500 | 1.57 | CdS | Chemical bath deposition | 90 |  | 2.44 | In2S3 |  | Chemical bath deposition | 70 | Pt |  | Photoelectrochemical | K2HPO4 | 0.2 | 6.85 | -0.13088 | 0.87964
Boosting efficiency and stability of a Cu2ZnSnS4 photocathode by alloying Ge and increasing sulfur pressure simultaneously | Mo |  | Cu2ZnSnS4 | Ge | Thermal evaporation method | 1000 | 500 | 1.57 | CdS | Chemical bath deposition | 90 |  | 2.44 | In2S3 |  | Chemical bath deposition | 70 | Pt |  | Photoelectrochemical | K2HPO4 | 0.2 | 6.85 | -0.1736 | 0.85436
Boosting efficiency and stability of a Cu2ZnSnS4 photocathode by alloying Ge and increasing sulfur pressure simultaneously | Mo |  | Cu2ZnSnS4 | Ge | Thermal evaporation method | 1000 | 500 | 1.57 | CdS | Chemical bath deposition | 90 |  | 2.44 | In2S3 |  | Chemical bath deposition | 70 | Pt |  | Photoelectrochemical | K2HPO4 | 0.2 | 6.85 | -0.13088 | 0.82909
Boosting efficiency and stability of a Cu2ZnSnS4 photocathode by alloying Ge and increasing sulfur pressure simultaneously | Mo |  | Cu2ZnSnS4 | Ge | Thermal evaporation method | 1000 | 500 | 1.57 | CdS | Chemical bath deposition | 90 |  | 2.44 | In2S3 |  | Chemical bath deposition | 70 | Pt |  | Photoelectrochemical | K2HPO4 | 0.2 | 6.85 | -0.13088 | 0.80381
Boosting efficiency and stability of a Cu2ZnSnS4 photocathode by alloying Ge and increasing sulfur pressure simultaneously | Mo |  | Cu2ZnSnS4 | Ge | Thermal evaporation method | 1000 | 500 | 1.57 | CdS | Chemical bath deposition | 90 |  | 2.44 | In2S3 |  | Chemical bath deposition | 70 | Pt |  | Photoelectrochemical | K2HPO4 | 0.2 | 6.85 | -0.25905 | 0.77854
Boosting efficiency and stability of a Cu2ZnSnS4 photocathode by alloying Ge and increasing sulfur pressure simultaneously | Mo |  | Cu2ZnSnS4 | Ge | Thermal evaporation method | 1000 | 500 | 1.57 | CdS | Chemical bath deposition | 90 |  | 2.44 | In2S3 |  | Chemical bath deposition | 70 | Pt |  | Photoelectrochemical | K2HPO4 | 0.2 | 6.85 | -0.25905 | 0.75326
Boosting efficiency and stability of a Cu2ZnSnS4 photocathode by alloying Ge and increasing sulfur pressure simultaneously | Mo |  | Cu2ZnSnS4 | Ge | Thermal evaporation method | 1000 | 500 | 1.57 | CdS | Chemical bath deposition | 90 |  | 2.44 | In2S3 |  | Chemical bath deposition | 70 | Pt |  | Photoelectrochemical | K2HPO4 | 0.2 | 6.85 | -0.21632 | 0.72799
Boosting efficiency and stability of a Cu2ZnSnS4 photocathode by alloying Ge and increasing sulfur pressure simultaneously | Mo |  | Cu2ZnSnS4 | Ge | Thermal evaporation method | 1000 | 500 | 1.57 | CdS | Chemical bath deposition | 90 |  | 2.44 | In2S3 |  | Chemical bath deposition | 70 | Pt |  | Photoelectrochemical | K2HPO4 | 0.2 | 6.85 | -0.1736 | 0.70271
Boosting efficiency and stability of a Cu2ZnSnS4 photocathode by alloying Ge and increasing sulfur pressure simultaneously | Mo |  | Cu2ZnSnS4 | Ge | Thermal evaporation method | 1000 | 500 | 1.57 | CdS | Chemical bath deposition | 90 |  | 2.44 | In2S3 |  | Chemical bath deposition | 70 | Pt |  | Photoelectrochemical | K2HPO4 | 0.2 | 6.85 | -0.30177 | 0.67744
Boosting efficiency and stability of a Cu2ZnSnS4 photocathode by alloying Ge and increasing sulfur pressure simultaneously | Mo |  | Cu2ZnSnS4 | Ge | Thermal evaporation method | 1000 | 500 | 1.57 | CdS | Chemical bath deposition | 90 |  | 2.44 | In2S3 |  | Chemical bath deposition | 70 | Pt |  | Photoelectrochemical | K2HPO4 | 0.2 | 6.85 | -0.34449 | 0.65216
Boosting efficiency and stability of a Cu2ZnSnS4 photocathode by alloying Ge and increasing sulfur pressure simultaneously | Mo |  | Cu2ZnSnS4 | Ge | Thermal evaporation method | 1000 | 500 | 1.57 | CdS | Chemical bath deposition | 90 |  | 2.44 | In2S3 |  | Chemical bath deposition | 70 | Pt |  | Photoelectrochemical | K2HPO4 | 0.2 | 6.85 | -0.38722 | 0.62689
Boosting efficiency and stability of a Cu2ZnSnS4 photocathode by alloying Ge and increasing sulfur pressure simultaneously | Mo |  | Cu2ZnSnS4 | Ge | Thermal evaporation method | 1000 | 500 | 1.57 | CdS | Chemical bath deposition | 90 |  | 2.44 | In2S3 |  | Chemical bath deposition | 70 | Pt |  | Photoelectrochemical | K2HPO4 | 0.2 | 6.85 | -0.51539 | 0.60162
Boosting efficiency and stability of a Cu2ZnSnS4 photocathode by alloying Ge and increasing sulfur pressure simultaneously | Mo |  | Cu2ZnSnS4 | Ge | Thermal evaporation method | 1000 | 500 | 1.57 | CdS | Chemical bath deposition | 90 |  | 2.44 | In2S3 |  | Chemical bath deposition | 70 | Pt |  | Photoelectrochemical | K2HPO4 | 0.2 | 6.85 | -0.64356 | 0.57634
Boosting efficiency and stability of a Cu2ZnSnS4 photocathode by alloying Ge and increasing sulfur pressure simultaneously | Mo |  | Cu2ZnSnS4 | Ge | Thermal evaporation method | 1000 | 500 | 1.57 | CdS | Chemical bath deposition | 90 |  | 2.44 | In2S3 |  | Chemical bath deposition | 70 | Pt |  | Photoelectrochemical | K2HPO4 | 0.2 | 6.85 | -0.81445 | 0.56118
Boosting efficiency and stability of a Cu2ZnSnS4 photocathode by alloying Ge and increasing sulfur pressure simultaneously | Mo |  | Cu2ZnSnS4 | Ge | Thermal evaporation method | 1000 | 500 | 1.57 | CdS | Chemical bath deposition | 90 |  | 2.44 | In2S3 |  | Chemical bath deposition | 70 | Pt |  | Photoelectrochemical | K2HPO4 | 0.2 | 6.85 | -0.94262 | 0.54096
Boosting efficiency and stability of a Cu2ZnSnS4 photocathode by alloying Ge and increasing sulfur pressure simultaneously | Mo |  | Cu2ZnSnS4 | Ge | Thermal evaporation method | 1000 | 500 | 1.57 | CdS | Chemical bath deposition | 90 |  | 2.44 | In2S3 |  | Chemical bath deposition | 70 | Pt |  | Photoelectrochemical | K2HPO4 | 0.2 | 6.85 | -1.19896 | 0.52579
Boosting efficiency and stability of a Cu2ZnSnS4 photocathode by alloying Ge and increasing sulfur pressure simultaneously | Mo |  | Cu2ZnSnS4 | Ge | Thermal evaporation method | 1000 | 500 | 1.57 | CdS | Chemical bath deposition | 90 |  | 2.44 | In2S3 |  | Chemical bath deposition | 70 | Pt |  | Photoelectrochemical | K2HPO4 | 0.2 | 6.85 | -1.28441 | 0.50557
Boosting efficiency and stability of a Cu2ZnSnS4 photocathode by alloying Ge and increasing sulfur pressure simultaneously | Mo |  | Cu2ZnSnS4 | Ge | Thermal evaporation method | 1000 | 500 | 1.57 | CdS | Chemical bath deposition | 90 |  | 2.44 | In2S3 |  | Chemical bath deposition | 70 | Pt |  | Photoelectrochemical | K2HPO4 | 0.2 | 6.85 | -1.4553 | 0.49041
Boosting efficiency and stability of a Cu2ZnSnS4 photocathode by alloying Ge and increasing sulfur pressure simultaneously | Mo |  | Cu2ZnSnS4 | Ge | Thermal evaporation method | 1000 | 500 | 1.57 | CdS | Chemical bath deposition | 90 |  | 2.44 | In2S3 |  | Chemical bath deposition | 70 | Pt |  | Photoelectrochemical | K2HPO4 | 0.2 | 6.85 | -1.66891 | 0.47524
Boosting efficiency and stability of a Cu2ZnSnS4 photocathode by alloying Ge and increasing sulfur pressure simultaneously | Mo |  | Cu2ZnSnS4 | Ge | Thermal evaporation method | 1000 | 500 | 1.57 | CdS | Chemical bath deposition | 90 |  | 2.44 | In2S3 |  | Chemical bath deposition | 70 | Pt |  | Photoelectrochemical | K2HPO4 | 0.2 | 6.85 | -1.96798 | 0.45502
Boosting efficiency and stability of a Cu2ZnSnS4 photocathode by alloying Ge and increasing sulfur pressure simultaneously | Mo |  | Cu2ZnSnS4 | Ge | Thermal evaporation method | 1000 | 500 | 1.57 | CdS | Chemical bath deposition | 90 |  | 2.44 | In2S3 |  | Chemical bath deposition | 70 | Pt |  | Photoelectrochemical | K2HPO4 | 0.2 | 6.85 | -2.35249 | 0.44239
Boosting efficiency and stability of a Cu2ZnSnS4 photocathode by alloying Ge and increasing sulfur pressure simultaneously | Mo |  | Cu2ZnSnS4 | Ge | Thermal evaporation method | 1000 | 500 | 1.57 | CdS | Chemical bath deposition | 90 |  | 2.44 | In2S3 |  | Chemical bath deposition | 70 | Pt |  | Photoelectrochemical | K2HPO4 | 0.2 | 6.85 | -2.69427 | 0.41964
Boosting efficiency and stability of a Cu2ZnSnS4 photocathode by alloying Ge and increasing sulfur pressure simultaneously | Mo |  | Cu2ZnSnS4 | Ge | Thermal evaporation method | 1000 | 500 | 1.57 | CdS | Chemical bath deposition | 90 |  | 2.44 | In2S3 |  | Chemical bath deposition | 70 | Pt |  | Photoelectrochemical | K2HPO4 | 0.2 | 6.85 | -2.90789 | 0.407
Boosting efficiency and stability of a Cu2ZnSnS4 photocathode by alloying Ge and increasing sulfur pressure simultaneously | Mo |  | Cu2ZnSnS4 | Ge | Thermal evaporation method | 1000 | 500 | 1.57 | CdS | Chemical bath deposition | 90 |  | 2.44 | In2S3 |  | Chemical bath deposition | 70 | Pt |  | Photoelectrochemical | K2HPO4 | 0.2 | 6.85 | -3.16423 | 0.39436
Boosting efficiency and stability of a Cu2ZnSnS4 photocathode by alloying Ge and increasing sulfur pressure simultaneously | Mo |  | Cu2ZnSnS4 | Ge | Thermal evaporation method | 1000 | 500 | 1.57 | CdS | Chemical bath deposition | 90 |  | 2.44 | In2S3 |  | Chemical bath deposition | 70 | Pt |  | Photoelectrochemical | K2HPO4 | 0.2 | 6.85 | -3.37784 | 0.38173
Boosting efficiency and stability of a Cu2ZnSnS4 photocathode by alloying Ge and increasing sulfur pressure simultaneously | Mo |  | Cu2ZnSnS4 | Ge | Thermal evaporation method | 1000 | 500 | 1.57 | CdS | Chemical bath deposition | 90 |  | 2.44 | In2S3 |  | Chemical bath deposition | 70 | Pt |  | Photoelectrochemical | K2HPO4 | 0.2 | 6.85 | -3.67691 | 0.36909
Boosting efficiency and stability of a Cu2ZnSnS4 photocathode by alloying Ge and increasing sulfur pressure simultaneously | Mo |  | Cu2ZnSnS4 | Ge | Thermal evaporation method | 1000 | 500 | 1.57 | CdS | Chemical bath deposition | 90 |  | 2.44 | In2S3 |  | Chemical bath deposition | 70 | Pt |  | Photoelectrochemical | K2HPO4 | 0.2 | 6.85 | -3.97597 | 0.35645
Boosting efficiency and stability of a Cu2ZnSnS4 photocathode by alloying Ge and increasing sulfur pressure simultaneously | Mo |  | Cu2ZnSnS4 | Ge | Thermal evaporation method | 1000 | 500 | 1.57 | CdS | Chemical bath deposition | 90 |  | 2.44 | In2S3 |  | Chemical bath deposition | 70 | Pt |  | Photoelectrochemical | K2HPO4 | 0.2 | 6.85 | -4.36048 | 0.34129
Boosting efficiency and stability of a Cu2ZnSnS4 photocathode by alloying Ge and increasing sulfur pressure simultaneously | Mo |  | Cu2ZnSnS4 | Ge | Thermal evaporation method | 1000 | 500 | 1.57 | CdS | Chemical bath deposition | 90 |  | 2.44 | In2S3 |  | Chemical bath deposition | 70 | Pt |  | Photoelectrochemical | K2HPO4 | 0.2 | 6.85 | -4.65954 | 0.3236
Boosting efficiency and stability of a Cu2ZnSnS4 photocathode by alloying Ge and increasing sulfur pressure simultaneously | Mo |  | Cu2ZnSnS4 | Ge | Thermal evaporation method | 1000 | 500 | 1.57 | CdS | Chemical bath deposition | 90 |  | 2.44 | In2S3 |  | Chemical bath deposition | 70 | Pt |  | Photoelectrochemical | K2HPO4 | 0.2 | 6.85 | -4.9586 | 0.31096
Boosting efficiency and stability of a Cu2ZnSnS4 photocathode by alloying Ge and increasing sulfur pressure simultaneously | Mo |  | Cu2ZnSnS4 | Ge | Thermal evaporation method | 1000 | 500 | 1.57 | CdS | Chemical bath deposition | 90 |  | 2.44 | In2S3 |  | Chemical bath deposition | 70 | Pt |  | Photoelectrochemical | K2HPO4 | 0.2 | 6.85 | -5.25767 | 0.29832
Boosting efficiency and stability of a Cu2ZnSnS4 photocathode by alloying Ge and increasing sulfur pressure simultaneously | Mo |  | Cu2ZnSnS4 | Ge | Thermal evaporation method | 1000 | 500 | 1.57 | CdS | Chemical bath deposition | 90 |  | 2.44 | In2S3 |  | Chemical bath deposition | 70 | Pt |  | Photoelectrochemical | K2HPO4 | 0.2 | 6.85 | -5.64218 | 0.28316
Boosting efficiency and stability of a Cu2ZnSnS4 photocathode by alloying Ge and increasing sulfur pressure simultaneously | Mo |  | Cu2ZnSnS4 | Ge | Thermal evaporation method | 1000 | 500 | 1.57 | CdS | Chemical bath deposition | 90 |  | 2.44 | In2S3 |  | Chemical bath deposition | 70 | Pt |  | Photoelectrochemical | K2HPO4 | 0.2 | 6.85 | -5.89851 | 0.27052
Boosting efficiency and stability of a Cu2ZnSnS4 photocathode by alloying Ge and increasing sulfur pressure simultaneously | Mo |  | Cu2ZnSnS4 | Ge | Thermal evaporation method | 1000 | 500 | 1.57 | CdS | Chemical bath deposition | 90 |  | 2.44 | In2S3 |  | Chemical bath deposition | 70 | Pt |  | Photoelectrochemical | K2HPO4 | 0.2 | 6.85 | -6.28302 | 0.25535
Boosting efficiency and stability of a Cu2ZnSnS4 photocathode by alloying Ge and increasing sulfur pressure simultaneously | Mo |  | Cu2ZnSnS4 | Ge | Thermal evaporation method | 1000 | 500 | 1.57 | CdS | Chemical bath deposition | 90 |  | 2.44 | In2S3 |  | Chemical bath deposition | 70 | Pt |  | Photoelectrochemical | K2HPO4 | 0.2 | 6.85 | -6.71026 | 0.24019
Boosting efficiency and stability of a Cu2ZnSnS4 photocathode by alloying Ge and increasing sulfur pressure simultaneously | Mo |  | Cu2ZnSnS4 | Ge | Thermal evaporation method | 1000 | 500 | 1.57 | CdS | Chemical bath deposition | 90 |  | 2.44 | In2S3 |  | Chemical bath deposition | 70 | Pt |  | Photoelectrochemical | K2HPO4 | 0.2 | 6.85 | -6.9666 | 0.23008
Boosting efficiency and stability of a Cu2ZnSnS4 photocathode by alloying Ge and increasing sulfur pressure simultaneously | Mo |  | Cu2ZnSnS4 | Ge | Thermal evaporation method | 1000 | 500 | 1.57 | CdS | Chemical bath deposition | 90 |  | 2.44 | In2S3 |  | Chemical bath deposition | 70 | Pt |  | Photoelectrochemical | K2HPO4 | 0.2 | 6.85 | -7.26566 | 0.21997
Boosting efficiency and stability of a Cu2ZnSnS4 photocathode by alloying Ge and increasing sulfur pressure simultaneously | Mo |  | Cu2ZnSnS4 | Ge | Thermal evaporation method | 1000 | 500 | 1.57 | CdS | Chemical bath deposition | 90 |  | 2.44 | In2S3 |  | Chemical bath deposition | 70 | Pt |  | Photoelectrochemical | K2HPO4 | 0.2 | 6.85 | -7.47927 | 0.20733
Boosting efficiency and stability of a Cu2ZnSnS4 photocathode by alloying Ge and increasing sulfur pressure simultaneously | Mo |  | Cu2ZnSnS4 | Ge | Thermal evaporation method | 1000 | 500 | 1.57 | CdS | Chemical bath deposition | 90 |  | 2.44 | In2S3 |  | Chemical bath deposition | 70 | Pt |  | Photoelectrochemical | K2HPO4 | 0.2 | 6.85 | -7.82106 | 0.19469
Boosting efficiency and stability of a Cu2ZnSnS4 photocathode by alloying Ge and increasing sulfur pressure simultaneously | Mo |  | Cu2ZnSnS4 | Ge | Thermal evaporation method | 1000 | 500 | 1.57 | CdS | Chemical bath deposition | 90 |  | 2.44 | In2S3 |  | Chemical bath deposition | 70 | Pt |  | Photoelectrochemical | K2HPO4 | 0.2 | 6.85 | -8.20557 | 0.17953
Boosting efficiency and stability of a Cu2ZnSnS4 photocathode by alloying Ge and increasing sulfur pressure simultaneously | Mo |  | Cu2ZnSnS4 | Ge | Thermal evaporation method | 1000 | 500 | 1.57 | CdS | Chemical bath deposition | 90 |  | 2.44 | In2S3 |  | Chemical bath deposition | 70 | Pt |  | Photoelectrochemical | K2HPO4 | 0.2 | 6.85 | -8.54736 | 0.16184
Boosting efficiency and stability of a Cu2ZnSnS4 photocathode by alloying Ge and increasing sulfur pressure simultaneously | Mo |  | Cu2ZnSnS4 | Ge | Thermal evaporation method | 1000 | 500 | 1.57 | CdS | Chemical bath deposition | 90 |  | 2.44 | In2S3 |  | Chemical bath deposition | 70 | Pt |  | Photoelectrochemical | K2HPO4 | 0.2 | 6.85 | -8.84642 | 0.15173
Boosting efficiency and stability of a Cu2ZnSnS4 photocathode by alloying Ge and increasing sulfur pressure simultaneously | Mo |  | Cu2ZnSnS4 | Ge | Thermal evaporation method | 1000 | 500 | 1.57 | CdS | Chemical bath deposition | 90 |  | 2.44 | In2S3 |  | Chemical bath deposition | 70 | Pt |  | Photoelectrochemical | K2HPO4 | 0.2 | 6.85 | -9.14548 | 0.13656
Boosting efficiency and stability of a Cu2ZnSnS4 photocathode by alloying Ge and increasing sulfur pressure simultaneously | Mo |  | Cu2ZnSnS4 | Ge | Thermal evaporation method | 1000 | 500 | 1.57 | CdS | Chemical bath deposition | 90 |  | 2.44 | In2S3 |  | Chemical bath deposition | 70 | Pt |  | Photoelectrochemical | K2HPO4 | 0.2 | 6.85 | -9.52999 | 0.1214
Boosting efficiency and stability of a Cu2ZnSnS4 photocathode by alloying Ge and increasing sulfur pressure simultaneously | Mo |  | Cu2ZnSnS4 | Ge | Thermal evaporation method | 1000 | 500 | 1.57 | CdS | Chemical bath deposition | 90 |  | 2.44 | In2S3 |  | Chemical bath deposition | 70 | Pt |  | Photoelectrochemical | K2HPO4 | 0.2 | 6.85 | -9.78633 | 0.10623
Boosting efficiency and stability of a Cu2ZnSnS4 photocathode by alloying Ge and increasing sulfur pressure simultaneously | Mo |  | Cu2ZnSnS4 | Ge | Thermal evaporation method | 1000 | 500 | 1.57 | CdS | Chemical bath deposition | 90 |  | 2.44 | In2S3 |  | Chemical bath deposition | 70 | Pt |  | Photoelectrochemical | K2HPO4 | 0.2 | 6.85 | -10.04267 | 0.0936
Boosting efficiency and stability of a Cu2ZnSnS4 photocathode by alloying Ge and increasing sulfur pressure simultaneously | Mo |  | Cu2ZnSnS4 | Ge | Thermal evaporation method | 1000 | 500 | 1.57 | CdS | Chemical bath deposition | 90 |  | 2.44 | In2S3 |  | Chemical bath deposition | 70 | Pt |  | Photoelectrochemical | K2HPO4 | 0.2 | 6.85 | -10.29901 | 0.08096
Boosting efficiency and stability of a Cu2ZnSnS4 photocathode by alloying Ge and increasing sulfur pressure simultaneously | Mo |  | Cu2ZnSnS4 | Ge | Thermal evaporation method | 1000 | 500 | 1.57 | CdS | Chemical bath deposition | 90 |  | 2.44 | In2S3 |  | Chemical bath deposition | 70 | Pt |  | Photoelectrochemical | K2HPO4 | 0.2 | 6.85 | -10.55535 | 0.06832
Boosting efficiency and stability of a Cu2ZnSnS4 photocathode by alloying Ge and increasing sulfur pressure simultaneously | Mo |  | Cu2ZnSnS4 | Ge | Thermal evaporation method | 1000 | 500 | 1.57 | CdS | Chemical bath deposition | 90 |  | 2.44 | In2S3 |  | Chemical bath deposition | 70 | Pt |  | Photoelectrochemical | K2HPO4 | 0.2 | 6.85 | -10.81169 | 0.05568
Boosting efficiency and stability of a Cu2ZnSnS4 photocathode by alloying Ge and increasing sulfur pressure simultaneously | Mo |  | Cu2ZnSnS4 | Ge | Thermal evaporation method | 1000 | 500 | 1.57 | CdS | Chemical bath deposition | 90 |  | 2.44 | In2S3 |  | Chemical bath deposition | 70 | Pt |  | Photoelectrochemical | K2HPO4 | 0.2 | 6.85 | -11.15347 | 0.04305
Boosting efficiency and stability of a Cu2ZnSnS4 photocathode by alloying Ge and increasing sulfur pressure simultaneously | Mo |  | Cu2ZnSnS4 | Ge | Thermal evaporation method | 1000 | 500 | 1.57 | CdS | Chemical bath deposition | 90 |  | 2.44 | In2S3 |  | Chemical bath deposition | 70 | Pt |  | Photoelectrochemical | K2HPO4 | 0.2 | 6.85 | -11.45254 | 0.02283
Boosting efficiency and stability of a Cu2ZnSnS4 photocathode by alloying Ge and increasing sulfur pressure simultaneously | Mo |  | Cu2ZnSnS4 | Ge | Thermal evaporation method | 1000 | 500 | 1.57 | CdS | Chemical bath deposition | 90 |  | 2.44 | In2S3 |  | Chemical bath deposition | 70 | Pt |  | Photoelectrochemical | K2HPO4 | 0.2 | 6.85 | -11.66615 | 0.00514
Boosting efficiency and stability of a Cu2ZnSnS4 photocathode by alloying Ge and increasing sulfur pressure simultaneously | Mo |  | Cu2ZnSnS4 | Ge | Thermal evaporation method | 1000 | 500 | 1.57 | CdS | Chemical bath deposition | 90 |  | 2.44 | In2S3 |  | Chemical bath deposition | 70 | Pt |  | Photoelectrochemical | K2HPO4 | 0.2 | 6.85 | -11.83705 | -0.01256
Boosting efficiency and stability of a Cu2ZnSnS4 photocathode by alloying Ge and increasing sulfur pressure simultaneously | Mo |  | Cu2ZnSnS4 | Ge | Thermal evaporation method | 1000 | 500 | 1.57 | CdS | Chemical bath deposition | 90 |  | 2.44 | In2S3 |  | Chemical bath deposition | 70 | Pt |  | Photoelectrochemical | K2HPO4 | 0.2 | 6.85 | -12.09338 | -0.03278
Boosting efficiency and stability of a Cu2ZnSnS4 photocathode by alloying Ge and increasing sulfur pressure simultaneously | Mo |  | Cu2ZnSnS4 | Ge | Thermal evaporation method | 1000 | 500 | 1.57 | CdS | Chemical bath deposition | 90 |  | 2.44 | In2S3 |  | Chemical bath deposition | 70 | Pt |  | Photoelectrochemical | K2HPO4 | 0.2 | 6.85 | -12.22155 | -0.05047
Boosting efficiency and stability of a Cu2ZnSnS4 photocathode by alloying Ge and increasing sulfur pressure simultaneously | Mo |  | Cu2ZnSnS4 | Ge | Thermal evaporation method | 1000 | 500 | 1.57 | CdS | Chemical bath deposition | 90 |  | 2.44 | In2S3 |  | Chemical bath deposition | 70 | Pt |  | Photoelectrochemical | K2HPO4 | 0.2 | 6.85 | -12.43517 | -0.07069
Boosting efficiency and stability of a Cu2ZnSnS4 photocathode by alloying Ge and increasing sulfur pressure simultaneously | Mo |  | Cu2ZnSnS4 | Ge | Thermal evaporation method | 1000 | 500 | 1.57 | CdS | Chemical bath deposition | 90 |  | 2.44 | In2S3 |  | Chemical bath deposition | 70 | Pt |  | Photoelectrochemical | K2HPO4 | 0.2 | 6.85 | -12.52062 | -0.09091
Boosting efficiency and stability of a Cu2ZnSnS4 photocathode by alloying Ge and increasing sulfur pressure simultaneously | Mo |  | Cu2ZnSnS4 | Ge | Thermal evaporation method | 1000 | 500 | 1.57 | CdS | Chemical bath deposition | 90 |  | 2.44 | In2S3 |  | Chemical bath deposition | 70 | Pt |  | Photoelectrochemical | K2HPO4 | 0.2 | 6.85 | -12.60606 | -0.11618
Boosting efficiency and stability of a Cu2ZnSnS4 photocathode by alloying Ge and increasing sulfur pressure simultaneously | Mo |  | Cu2ZnSnS4 | Ge | Thermal evaporation method | 1000 | 500 | 1.57 | CdS | Chemical bath deposition | 90 |  | 2.44 | In2S3 |  | Chemical bath deposition | 70 | Pt |  | Photoelectrochemical | K2HPO4 | 0.2 | 6.85 | -12.77696 | -0.14146
Boosting efficiency and stability of a Cu2ZnSnS4 photocathode by alloying Ge and increasing sulfur pressure simultaneously | Mo |  | Cu2ZnSnS4 | Ge | Thermal evaporation method | 1000 | 500 | 1.57 | CdS | Chemical bath deposition | 90 |  | 2.44 | In2S3 |  | Chemical bath deposition | 70 | Pt |  | Photoelectrochemical | K2HPO4 | 0.2 | 6.85 | -12.81968 | -0.16673
Boosting efficiency and stability of a Cu2ZnSnS4 photocathode by alloying Ge and increasing sulfur pressure simultaneously | Mo |  | Cu2ZnSnS4 | Ge | Thermal evaporation method | 1000 | 500 | 1.57 | CdS | Chemical bath deposition | 90 |  | 2.44 | In2S3 |  | Chemical bath deposition | 70 | Pt |  | Photoelectrochemical | K2HPO4 | 0.2 | 6.85 | -12.99057 | -0.19201
Boosting efficiency and stability of a Cu2ZnSnS4 photocathode by alloying Ge and increasing sulfur pressure simultaneously | Mo |  | Cu2ZnSnS4 |  | Thermal evaporation method | 1000 | 500 | 1.57 | CdS | Chemical bath deposition | 90 |  | 2.44 | In2S3 |  | Chemical bath deposition | 70 | Pt |  | Photoelectrochemical | K2HPO4 | 0.2 | 6.85 | -0.1736 | 0.27305
Boosting efficiency and stability of a Cu2ZnSnS4 photocathode by alloying Ge and increasing sulfur pressure simultaneously | Mo |  | Cu2ZnSnS4 |  | Thermal evaporation method | 1000 | 500 | 1.57 | CdS | Chemical bath deposition | 90 |  | 2.44 | In2S3 |  | Chemical bath deposition | 70 | Pt |  | Photoelectrochemical | K2HPO4 | 0.2 | 6.85 | -0.21632 | 0.24777
Boosting efficiency and stability of a Cu2ZnSnS4 photocathode by alloying Ge and increasing sulfur pressure simultaneously | Mo |  | Cu2ZnSnS4 |  | Thermal evaporation method | 1000 | 500 | 1.57 | CdS | Chemical bath deposition | 90 |  | 2.44 | In2S3 |  | Chemical bath deposition | 70 | Pt |  | Photoelectrochemical | K2HPO4 | 0.2 | 6.85 | -0.21632 | 0.2225
Boosting efficiency and stability of a Cu2ZnSnS4 photocathode by alloying Ge and increasing sulfur pressure simultaneously | Mo |  | Cu2ZnSnS4 |  | Thermal evaporation method | 1000 | 500 | 1.57 | CdS | Chemical bath deposition | 90 |  | 2.44 | In2S3 |  | Chemical bath deposition | 70 | Pt |  | Photoelectrochemical | K2HPO4 | 0.2 | 6.85 | -0.25905 | 0.19722
Boosting efficiency and stability of a Cu2ZnSnS4 photocathode by alloying Ge and increasing sulfur pressure simultaneously | Mo |  | Cu2ZnSnS4 |  | Thermal evaporation method | 1000 | 500 | 1.57 | CdS | Chemical bath deposition | 90 |  | 2.44 | In2S3 |  | Chemical bath deposition | 70 | Pt |  | Photoelectrochemical | K2HPO4 | 0.2 | 6.85 | -0.30177 | 0.17195
Boosting efficiency and stability of a Cu2ZnSnS4 photocathode by alloying Ge and increasing sulfur pressure simultaneously | Mo |  | Cu2ZnSnS4 |  | Thermal evaporation method | 1000 | 500 | 1.57 | CdS | Chemical bath deposition | 90 |  | 2.44 | In2S3 |  | Chemical bath deposition | 70 | Pt |  | Photoelectrochemical | K2HPO4 | 0.2 | 6.85 | -0.38722 | 0.14667
Boosting efficiency and stability of a Cu2ZnSnS4 photocathode by alloying Ge and increasing sulfur pressure simultaneously | Mo |  | Cu2ZnSnS4 |  | Thermal evaporation method | 1000 | 500 | 1.57 | CdS | Chemical bath deposition | 90 |  | 2.44 | In2S3 |  | Chemical bath deposition | 70 | Pt |  | Photoelectrochemical | K2HPO4 | 0.2 | 6.85 | -0.42994 | 0.1214
Boosting efficiency and stability of a Cu2ZnSnS4 photocathode by alloying Ge and increasing sulfur pressure simultaneously | Mo |  | Cu2ZnSnS4 |  | Thermal evaporation method | 1000 | 500 | 1.57 | CdS | Chemical bath deposition | 90 |  | 2.44 | In2S3 |  | Chemical bath deposition | 70 | Pt |  | Photoelectrochemical | K2HPO4 | 0.2 | 6.85 | -0.51539 | 0.09612
Boosting efficiency and stability of a Cu2ZnSnS4 photocathode by alloying Ge and increasing sulfur pressure simultaneously | Mo |  | Cu2ZnSnS4 |  | Thermal evaporation method | 1000 | 500 | 1.57 | CdS | Chemical bath deposition | 90 |  | 2.44 | In2S3 |  | Chemical bath deposition | 70 | Pt |  | Photoelectrochemical | K2HPO4 | 0.2 | 6.85 | -0.55811 | 0.07085
Boosting efficiency and stability of a Cu2ZnSnS4 photocathode by alloying Ge and increasing sulfur pressure simultaneously | Mo |  | Cu2ZnSnS4 |  | Thermal evaporation method | 1000 | 500 | 1.57 | CdS | Chemical bath deposition | 90 |  | 2.44 | In2S3 |  | Chemical bath deposition | 70 | Pt |  | Photoelectrochemical | K2HPO4 | 0.2 | 6.85 | -0.60083 | 0.04557
Boosting efficiency and stability of a Cu2ZnSnS4 photocathode by alloying Ge and increasing sulfur pressure simultaneously | Mo |  | Cu2ZnSnS4 |  | Thermal evaporation method | 1000 | 500 | 1.57 | CdS | Chemical bath deposition | 90 |  | 2.44 | In2S3 |  | Chemical bath deposition | 70 | Pt |  | Photoelectrochemical | K2HPO4 | 0.2 | 6.85 | -0.68628 | 0.0203
Boosting efficiency and stability of a Cu2ZnSnS4 photocathode by alloying Ge and increasing sulfur pressure simultaneously | Mo |  | Cu2ZnSnS4 |  | Thermal evaporation method | 1000 | 500 | 1.57 | CdS | Chemical bath deposition | 90 |  | 2.44 | In2S3 |  | Chemical bath deposition | 70 | Pt |  | Photoelectrochemical | K2HPO4 | 0.2 | 6.85 | -0.68628 | -0.00497
Boosting efficiency and stability of a Cu2ZnSnS4 photocathode by alloying Ge and increasing sulfur pressure simultaneously | Mo |  | Cu2ZnSnS4 |  | Thermal evaporation method | 1000 | 500 | 1.57 | CdS | Chemical bath deposition | 90 |  | 2.44 | In2S3 |  | Chemical bath deposition | 70 | Pt |  | Photoelectrochemical | K2HPO4 | 0.2 | 6.85 | -0.85717 | -0.03025
Boosting efficiency and stability of a Cu2ZnSnS4 photocathode by alloying Ge and increasing sulfur pressure simultaneously | Mo |  | Cu2ZnSnS4 |  | Thermal evaporation method | 1000 | 500 | 1.57 | CdS | Chemical bath deposition | 90 |  | 2.44 | In2S3 |  | Chemical bath deposition | 70 | Pt |  | Photoelectrochemical | K2HPO4 | 0.2 | 6.85 | -0.8999 | -0.05552
Boosting efficiency and stability of a Cu2ZnSnS4 photocathode by alloying Ge and increasing sulfur pressure simultaneously | Mo |  | Cu2ZnSnS4 |  | Thermal evaporation method | 1000 | 500 | 1.57 | CdS | Chemical bath deposition | 90 |  | 2.44 | In2S3 |  | Chemical bath deposition | 70 | Pt |  | Photoelectrochemical | K2HPO4 | 0.2 | 6.85 | -0.94262 | -0.0808
Boosting efficiency and stability of a Cu2ZnSnS4 photocathode by alloying Ge and increasing sulfur pressure simultaneously | Mo |  | Cu2ZnSnS4 |  | Thermal evaporation method | 1000 | 500 | 1.57 | CdS | Chemical bath deposition | 90 |  | 2.44 | In2S3 |  | Chemical bath deposition | 70 | Pt |  | Photoelectrochemical | K2HPO4 | 0.2 | 6.85 | -0.94262 | -0.10607
Boosting efficiency and stability of a Cu2ZnSnS4 photocathode by alloying Ge and increasing sulfur pressure simultaneously | Mo |  | Cu2ZnSnS4 |  | Thermal evaporation method | 1000 | 500 | 1.57 | CdS | Chemical bath deposition | 90 |  | 2.44 | In2S3 |  | Chemical bath deposition | 70 | Pt |  | Photoelectrochemical | K2HPO4 | 0.2 | 6.85 | -1.02807 | -0.13135
Boosting efficiency and stability of a Cu2ZnSnS4 photocathode by alloying Ge and increasing sulfur pressure simultaneously | Mo |  | Cu2ZnSnS4 |  | Thermal evaporation method | 1000 | 500 | 1.57 | CdS | Chemical bath deposition | 90 |  | 2.44 | In2S3 |  | Chemical bath deposition | 70 | Pt |  | Photoelectrochemical | K2HPO4 | 0.2 | 6.85 | -1.07079 | -0.15662
Boosting efficiency and stability of a Cu2ZnSnS4 photocathode by alloying Ge and increasing sulfur pressure simultaneously | Mo |  | Cu2ZnSnS4 |  | Thermal evaporation method | 1000 | 500 | 1.57 | CdS | Chemical bath deposition | 90 |  | 2.44 | In2S3 |  | Chemical bath deposition | 70 | Pt |  | Photoelectrochemical | K2HPO4 | 0.2 | 6.85 | -1.11351 | -0.1819
Boosting efficiency and stability of a Cu2ZnSnS4 photocathode by alloying Ge and increasing sulfur pressure simultaneously | Mo |  | Cu2ZnSnS4 |  | Electrodeposition technique |  | 500 | 1.5 | CdS | Chemical bath deposition |  |  | 2.44 |  |  |  | 0 | Pt |  | Photoelectrochemical | Na2SO4 | 0.1 | 9.5 | -9.36888 | -0.33276
Photoelectrochemical hydrogen production on Cu2ZnSnS4/Mo-mesh thin-film electrodes prepared by electroplating | Mo |  | Cu2ZnSnS4 |  | Electrodeposition technique |  | 500 | 1.5 | CdS | Chemical bath deposition |  |  | 2.44 |  |  |  | 0 | Pt |  | Photoelectrochemical | Na2SO4 | 0.1 | 9.5 | -9.23364 | -0.33276
Photoelectrochemical hydrogen production on Cu2ZnSnS4/Mo-mesh thin-film electrodes prepared by electroplating | Mo |  | Cu2ZnSnS4 |  | Electrodeposition technique |  | 500 | 1.5 | CdS | Chemical bath deposition |  |  | 2.44 |  |  |  | 0 | Pt |  | Photoelectrochemical | Na2SO4 | 0.1 | 9.5 | -9.11192 | -0.32683
Photoelectrochemical hydrogen production on Cu2ZnSnS4/Mo-mesh thin-film electrodes prepared by electroplating | Mo |  | Cu2ZnSnS4 |  | Electrodeposition technique |  | 500 | 1.5 | CdS | Chemical bath deposition |  |  | 2.44 |  |  |  | 0 | Pt |  | Photoelectrochemical | Na2SO4 | 0.1 | 9.5 | -8.84145 | -0.32683
Photoelectrochemical hydrogen production on Cu2ZnSnS4/Mo-mesh thin-film electrodes prepared by electroplating | Mo |  | Cu2ZnSnS4 |  | Electrodeposition technique |  | 500 | 1.5 | CdS | Chemical bath deposition |  |  | 2.44 |  |  |  | 0 | Pt |  | Photoelectrochemical | Na2SO4 | 0.1 | 9.5 | -8.67645 | -0.32577
Photoelectrochemical hydrogen production on Cu2ZnSnS4/Mo-mesh thin-film electrodes prepared by electroplating | Mo |  | Cu2ZnSnS4 |  | Electrodeposition technique |  | 500 | 1.5 | CdS | Chemical bath deposition |  |  | 2.44 |  |  |  | 0 | Pt |  | Photoelectrochemical | Na2SO4 | 0.1 | 9.5 | -8.60072 | -0.31857
Photoelectrochemical hydrogen production on Cu2ZnSnS4/Mo-mesh thin-film electrodes prepared by electroplating | Mo |  | Cu2ZnSnS4 |  | Electrodeposition technique |  | 500 | 1.5 | CdS | Chemical bath deposition |  |  | 2.44 |  |  |  | 0 | Pt |  | Photoelectrochemical | Na2SO4 | 0.1 | 9.5 | -8.1923 | -0.29612
Photoelectrochemical hydrogen production on Cu2ZnSnS4/Mo-mesh thin-film electrodes prepared by electroplating | Mo |  | Cu2ZnSnS4 |  | Electrodeposition technique |  | 500 | 1.5 | CdS | Chemical bath deposition |  |  | 2.44 |  |  |  | 0 | Pt |  | Photoelectrochemical | Na2SO4 | 0.1 | 9.5 | -7.98132 | -0.29019
Photoelectrochemical hydrogen production on Cu2ZnSnS4/Mo-mesh thin-film electrodes prepared by electroplating | Mo |  | Cu2ZnSnS4 |  | Electrodeposition technique |  | 500 | 1.5 | CdS | Chemical bath deposition |  |  | 2.44 |  |  |  | 0 | Pt |  | Photoelectrochemical | Na2SO4 | 0.1 | 9.5 | -8.4195 | -0.30099
Photoelectrochemical hydrogen production on Cu2ZnSnS4/Mo-mesh thin-film electrodes prepared by electroplating | Mo |  | Cu2ZnSnS4 |  | Electrodeposition technique |  | 500 | 1.5 | CdS | Chemical bath deposition |  |  | 2.44 |  |  |  | 0 | Pt |  | Photoelectrochemical | Na2SO4 | 0.1 | 9.5 | -7.49987 | -0.27134
Photoelectrochemical hydrogen production on Cu2ZnSnS4/Mo-mesh thin-film electrodes prepared by electroplating | Mo |  | Cu2ZnSnS4 |  | Electrodeposition technique |  | 500 | 1.5 | CdS | Chemical bath deposition |  |  | 2.44 |  |  |  | 0 | Pt |  | Photoelectrochemical | Na2SO4 | 0.1 | 9.5 | -7.30242 | -0.26541
Photoelectrochemical hydrogen production on Cu2ZnSnS4/Mo-mesh thin-film electrodes prepared by electroplating | Mo |  | Cu2ZnSnS4 |  | Electrodeposition technique |  | 500 | 1.5 | CdS | Chemical bath deposition |  |  | 2.44 |  |  |  | 0 | Pt |  | Photoelectrochemical | Na2SO4 | 0.1 | 9.5 | -7.21317 | -0.25609
Photoelectrochemical hydrogen production on Cu2ZnSnS4/Mo-mesh thin-film electrodes prepared by electroplating | Mo |  | Cu2ZnSnS4 |  | Electrodeposition technique |  | 500 | 1.5 | CdS | Chemical bath deposition |  |  | 2.44 |  |  |  | 0 | Pt |  | Photoelectrochemical | Na2SO4 | 0.1 | 9.5 | -6.86695 | -0.23597
Photoelectrochemical hydrogen production on Cu2ZnSnS4/Mo-mesh thin-film electrodes prepared by electroplating | Mo |  | Cu2ZnSnS4 |  | Electrodeposition technique |  | 500 | 1.5 | CdS | Chemical bath deposition |  |  | 2.44 |  |  |  | 0 | Pt |  | Photoelectrochemical | Na2SO4 | 0.1 | 9.5 | -6.63975 | -0.23237
Photoelectrochemical hydrogen production on Cu2ZnSnS4/Mo-mesh thin-film electrodes prepared by electroplating | Mo |  | Cu2ZnSnS4 |  | Electrodeposition technique |  | 500 | 1.5 | CdS | Chemical bath deposition |  |  | 2.44 |  |  |  | 0 | Pt |  | Photoelectrochemical | Na2SO4 | 0.1 | 9.5 | -6.48828 | -0.22538
Photoelectrochemical hydrogen production on Cu2ZnSnS4/Mo-mesh thin-film electrodes prepared by electroplating | Mo |  | Cu2ZnSnS4 |  | Electrodeposition technique |  | 500 | 1.5 | CdS | Chemical bath deposition |  |  | 2.44 |  |  |  | 0 | Pt |  | Photoelectrochemical | Na2SO4 | 0.1 | 9.5 | -6.21781 | -0.20759
Photoelectrochemical hydrogen production on Cu2ZnSnS4/Mo-mesh thin-film electrodes prepared by electroplating | Mo |  | Cu2ZnSnS4 |  | Electrodeposition technique |  | 500 | 1.5 | CdS | Chemical bath deposition |  |  | 2.44 |  |  |  | 0 | Pt |  | Photoelectrochemical | Na2SO4 | 0.1 | 9.5 | -6.03659 | -0.2006
Photoelectrochemical hydrogen production on Cu2ZnSnS4/Mo-mesh thin-film electrodes prepared by electroplating | Mo |  | Cu2ZnSnS4 |  | Electrodeposition technique |  | 500 | 1.5 | CdS | Chemical bath deposition |  |  | 2.44 |  |  |  | 0 | Pt |  | Photoelectrochemical | Na2SO4 | 0.1 | 9.5 | -5.90135 | -0.19573
Photoelectrochemical hydrogen production on Cu2ZnSnS4/Mo-mesh thin-film electrodes prepared by electroplating | Mo |  | Cu2ZnSnS4 |  | Electrodeposition technique |  | 500 | 1.5 | CdS | Chemical bath deposition |  |  | 2.44 |  |  |  | 0 | Pt |  | Photoelectrochemical | Na2SO4 | 0.1 | 9.5 | -5.85537 | -0.19234
Photoelectrochemical hydrogen production on Cu2ZnSnS4/Mo-mesh thin-film electrodes prepared by electroplating | Mo |  | Cu2ZnSnS4 |  | Electrodeposition technique |  | 500 | 1.5 | CdS | Chemical bath deposition |  |  | 2.44 |  |  |  | 0 | Pt |  | Photoelectrochemical | Na2SO4 | 0.1 | 9.5 | -5.59841 | -0.17582
Photoelectrochemical hydrogen production on Cu2ZnSnS4/Mo-mesh thin-film electrodes prepared by electroplating | Mo |  | Cu2ZnSnS4 |  | Electrodeposition technique |  | 500 | 1.5 | CdS | Chemical bath deposition |  |  | 2.44 |  |  |  | 0 | Pt |  | Photoelectrochemical | Na2SO4 | 0.1 | 9.5 | -5.4794 | -0.16862
Photoelectrochemical hydrogen production on Cu2ZnSnS4/Mo-mesh thin-film electrodes prepared by electroplating | Mo |  | Cu2ZnSnS4 |  | Electrodeposition technique |  | 500 | 1.5 | CdS | Chemical bath deposition |  |  | 2.44 |  |  |  | 0 | Pt |  | Photoelectrochemical | Na2SO4 | 0.1 | 9.5 | -5.34146 | -0.16396
Photoelectrochemical hydrogen production on Cu2ZnSnS4/Mo-mesh thin-film electrodes prepared by electroplating | Mo |  | Cu2ZnSnS4 |  | Electrodeposition technique |  | 500 | 1.5 | CdS | Chemical bath deposition |  |  | 2.44 |  |  |  | 0 | Pt |  | Photoelectrochemical | Na2SO4 | 0.1 | 9.5 | -5.04123 | -0.14511
Photoelectrochemical hydrogen production on Cu2ZnSnS4/Mo-mesh thin-film electrodes prepared by electroplating | Mo |  | Cu2ZnSnS4 |  | Electrodeposition technique |  | 500 | 1.5 | CdS | Chemical bath deposition |  |  | 2.44 |  |  |  | 0 | Pt |  | Photoelectrochemical | Na2SO4 | 0.1 | 9.5 | -4.87623 | -0.14045
Photoelectrochemical hydrogen production on Cu2ZnSnS4/Mo-mesh thin-film electrodes prepared by electroplating | Mo |  | Cu2ZnSnS4 |  | Electrodeposition technique |  | 500 | 1.5 | CdS | Chemical bath deposition |  |  | 2.44 |  |  |  | 0 | Pt |  | Photoelectrochemical | Na2SO4 | 0.1 | 9.5 | -4.75452 | -0.13219
Photoelectrochemical hydrogen production on Cu2ZnSnS4/Mo-mesh thin-film electrodes prepared by electroplating | Mo |  | Cu2ZnSnS4 |  | Electrodeposition technique |  | 500 | 1.5 | CdS | Chemical bath deposition |  |  | 2.44 |  |  |  | 0 | Pt |  | Photoelectrochemical | Na2SO4 | 0.1 | 9.5 | -4.36233 | -0.1072
Photoelectrochemical hydrogen production on Cu2ZnSnS4/Mo-mesh thin-film electrodes prepared by electroplating | Mo |  | Cu2ZnSnS4 |  | Electrodeposition technique |  | 500 | 1.5 | CdS | Chemical bath deposition |  |  | 2.44 |  |  |  | 0 | Pt |  | Photoelectrochemical | Na2SO4 | 0.1 | 9.5 | -4.21086 | -0.10254
Photoelectrochemical hydrogen production on Cu2ZnSnS4/Mo-mesh thin-film electrodes prepared by electroplating | Mo |  | Cu2ZnSnS4 |  | Electrodeposition technique |  | 500 | 1.5 | CdS | Chemical bath deposition |  |  | 2.44 |  |  |  | 0 | Pt |  | Photoelectrochemical | Na2SO4 | 0.1 | 9.5 | -4.15135 | -0.10021
Photoelectrochemical hydrogen production on Cu2ZnSnS4/Mo-mesh thin-film electrodes prepared by electroplating | Mo |  | Cu2ZnSnS4 |  | Electrodeposition technique |  | 500 | 1.5 | CdS | Chemical bath deposition |  |  | 2.44 |  |  |  | 0 | Pt |  | Photoelectrochemical | Na2SO4 | 0.1 | 9.5 | -3.83489 | -0.07903
Photoelectrochemical hydrogen production on Cu2ZnSnS4/Mo-mesh thin-film electrodes prepared by electroplating | Mo |  | Cu2ZnSnS4 |  | Electrodeposition technique |  | 500 | 1.5 | CdS | Chemical bath deposition |  |  | 2.44 |  |  |  | 0 | Pt |  | Photoelectrochemical | Na2SO4 | 0.1 | 9.5 | -3.6699 | -0.0695
Photoelectrochemical hydrogen production on Cu2ZnSnS4/Mo-mesh thin-film electrodes prepared by electroplating | Mo |  | Cu2ZnSnS4 |  | Electrodeposition technique |  | 500 | 1.5 | CdS | Chemical bath deposition |  |  | 2.44 |  |  |  | 0 | Pt |  | Photoelectrochemical | Na2SO4 | 0.1 | 9.5 | -3.57794 | -0.06357
Photoelectrochemical hydrogen production on Cu2ZnSnS4/Mo-mesh thin-film electrodes prepared by electroplating | Mo |  | Cu2ZnSnS4 |  | Electrodeposition technique |  | 500 | 1.5 | CdS | Chemical bath deposition |  |  | 2.44 |  |  |  | 0 | Pt |  | Photoelectrochemical | Na2SO4 | 0.1 | 9.5 | -3.74293 | -0.07776
Photoelectrochemical hydrogen production on Cu2ZnSnS4/Mo-mesh thin-film electrodes prepared by electroplating | Mo |  | Cu2ZnSnS4 |  | Electrodeposition technique |  | 500 | 1.5 | CdS | Chemical bath deposition |  |  | 2.44 |  |  |  | 0 | Pt |  | Photoelectrochemical | Na2SO4 | 0.1 | 9.5 | -3.47245 | -0.04832
Photoelectrochemical hydrogen production on Cu2ZnSnS4/Mo-mesh thin-film electrodes prepared by electroplating | Mo |  | Cu2ZnSnS4 |  | Electrodeposition technique |  | 500 | 1.5 | CdS | Chemical bath deposition |  |  | 2.44 |  |  |  | 0 | Pt |  | Photoelectrochemical | Na2SO4 | 0.1 | 9.5 | -3.32098 | -0.04599
Photoelectrochemical hydrogen production on Cu2ZnSnS4/Mo-mesh thin-film electrodes prepared by electroplating | Mo |  | Cu2ZnSnS4 |  | Electrodeposition technique |  | 500 | 1.5 | CdS | Chemical bath deposition |  |  | 2.44 |  |  |  | 0 | Pt |  | Photoelectrochemical | Na2SO4 | 0.1 | 9.5 | -3.24525 | -0.04112
Photoelectrochemical hydrogen production on Cu2ZnSnS4/Mo-mesh thin-film electrodes prepared by electroplating | Mo |  | Cu2ZnSnS4 |  | Electrodeposition technique |  | 500 | 1.5 | CdS | Chemical bath deposition |  |  | 2.44 |  |  |  | 0 | Pt |  | Photoelectrochemical | Na2SO4 | 0.1 | 9.5 | -3.11001 | -0.03773
Photoelectrochemical hydrogen production on Cu2ZnSnS4/Mo-mesh thin-film electrodes prepared by electroplating | Mo |  | Cu2ZnSnS4 |  | Electrodeposition technique |  | 500 | 1.5 | CdS | Chemical bath deposition |  |  | 2.44 |  |  |  | 0 | Pt |  | Photoelectrochemical | Na2SO4 | 0.1 | 9.5 | -2.96125 | -0.01634
Photoelectrochemical hydrogen production on Cu2ZnSnS4/Mo-mesh thin-film electrodes prepared by electroplating | Mo |  | Cu2ZnSnS4 |  | Electrodeposition technique |  | 500 | 1.5 | CdS | Chemical bath deposition |  |  | 2.44 |  |  |  | 0 | Pt |  | Photoelectrochemical | Na2SO4 | 0.1 | 9.5 | -2.83953 | -0.01295
Photoelectrochemical hydrogen production on Cu2ZnSnS4/Mo-mesh thin-film electrodes prepared by electroplating | Mo |  | Cu2ZnSnS4 |  | Electrodeposition technique |  | 500 | 1.5 | CdS | Chemical bath deposition |  |  | 2.44 |  |  |  | 0 | Pt |  | Photoelectrochemical | Na2SO4 | 0.1 | 9.5 | -2.71782 | -0.00808
Photoelectrochemical hydrogen production on Cu2ZnSnS4/Mo-mesh thin-film electrodes prepared by electroplating | Mo |  | Cu2ZnSnS4 |  | Electrodeposition technique |  | 500 | 1.5 | CdS | Chemical bath deposition |  |  | 2.44 |  |  |  | 0 | Pt |  | Photoelectrochemical | Na2SO4 | 0.1 | 9.5 | -2.65831 | 0.0131
Photoelectrochemical hydrogen production on Cu2ZnSnS4/Mo-mesh thin-film electrodes prepared by electroplating | Mo |  | Cu2ZnSnS4 |  | Electrodeposition technique |  | 500 | 1.5 | CdS | Chemical bath deposition |  |  | 2.44 |  |  |  | 0 | Pt |  | Photoelectrochemical | Na2SO4 | 0.1 | 9.5 | -2.56906 | 0.01543
Photoelectrochemical hydrogen production on Cu2ZnSnS4/Mo-mesh thin-film electrodes prepared by electroplating | Mo |  | Cu2ZnSnS4 |  | Electrodeposition technique |  | 500 | 1.5 | CdS | Chemical bath deposition |  |  | 2.44 |  |  |  | 0 | Pt |  | Photoelectrochemical | Na2SO4 | 0.1 | 9.5 | -2.44734 | 0.01903
Photoelectrochemical hydrogen production on Cu2ZnSnS4/Mo-mesh thin-film electrodes prepared by electroplating | Mo |  | Cu2ZnSnS4 |  | Electrodeposition technique |  | 500 | 1.5 | CdS | Chemical bath deposition |  |  | 2.44 |  |  |  | 0 | Pt |  | Photoelectrochemical | Na2SO4 | 0.1 | 9.5 | -2.32562 | 0.02369
Photoelectrochemical hydrogen production on Cu2ZnSnS4/Mo-mesh thin-film electrodes prepared by electroplating | Mo |  | Cu2ZnSnS4 |  | Electrodeposition technique |  | 500 | 1.5 | CdS | Chemical bath deposition |  |  | 2.44 |  |  |  | 0 | Pt |  | Photoelectrochemical | Na2SO4 | 0.1 | 9.5 | -2.17686 | 0.04487
Photoelectrochemical hydrogen production on Cu2ZnSnS4/Mo-mesh thin-film electrodes prepared by electroplating | Mo |  | Cu2ZnSnS4 |  | Electrodeposition technique |  | 500 | 1.5 | CdS | Chemical bath deposition |  |  | 2.44 |  |  |  | 0 | Pt |  | Photoelectrochemical | Na2SO4 | 0.1 | 9.5 | -2.03892 | 0.0508
Photoelectrochemical hydrogen production on Cu2ZnSnS4/Mo-mesh thin-film electrodes prepared by electroplating | Mo |  | Cu2ZnSnS4 |  | Electrodeposition technique |  | 500 | 1.5 | CdS | Chemical bath deposition |  |  | 2.44 |  |  |  | 0 | Pt |  | Photoelectrochemical | Na2SO4 | 0.1 | 9.5 | -1.94966 | 0.058
Photoelectrochemical hydrogen production on Cu2ZnSnS4/Mo-mesh thin-film electrodes prepared by electroplating | Mo |  | Cu2ZnSnS4 |  | Electrodeposition technique |  | 500 | 1.5 | CdS | Chemical bath deposition |  |  | 2.44 |  |  |  | 0 | Pt |  | Photoelectrochemical | Na2SO4 | 0.1 | 9.5 | -1.84417 | 0.07325
Photoelectrochemical hydrogen production on Cu2ZnSnS4/Mo-mesh thin-film electrodes prepared by electroplating | Mo |  | Cu2ZnSnS4 |  | Electrodeposition technique |  | 500 | 1.5 | CdS | Chemical bath deposition |  |  | 2.44 |  |  |  | 0 | Pt |  | Photoelectrochemical | Na2SO4 | 0.1 | 9.5 | -1.72246 | 0.08511
Photoelectrochemical hydrogen production on Cu2ZnSnS4/Mo-mesh thin-film electrodes prepared by electroplating | Mo |  | Cu2ZnSnS4 |  | Electrodeposition technique |  | 500 | 1.5 | CdS | Chemical bath deposition |  |  | 2.44 |  |  |  | 0 | Pt |  | Photoelectrochemical | Na2SO4 | 0.1 | 9.5 | -1.60345 | 0.0921
Photoelectrochemical hydrogen production on Cu2ZnSnS4/Mo-mesh thin-film electrodes prepared by electroplating | Mo |  | Cu2ZnSnS4 |  | Electrodeposition technique |  | 500 | 1.5 | CdS | Chemical bath deposition |  |  | 2.44 |  |  |  | 0 | Pt |  | Photoelectrochemical | Na2SO4 | 0.1 | 9.5 | -1.52771 | 0.11116
Photoelectrochemical hydrogen production on Cu2ZnSnS4/Mo-mesh thin-film electrodes prepared by electroplating | Mo |  | Cu2ZnSnS4 |  | Electrodeposition technique |  | 500 | 1.5 | CdS | Chemical bath deposition |  |  | 2.44 |  |  |  | 0 | Pt |  | Photoelectrochemical | Na2SO4 | 0.1 | 9.5 | -1.42223 | 0.11688
Photoelectrochemical hydrogen production on Cu2ZnSnS4/Mo-mesh thin-film electrodes prepared by electroplating | Mo |  | Cu2ZnSnS4 |  | Electrodeposition technique |  | 500 | 1.5 | CdS | Chemical bath deposition |  |  | 2.44 |  |  |  | 0 | Pt |  | Photoelectrochemical | Na2SO4 | 0.1 | 9.5 | -1.34649 | 0.12175
Photoelectrochemical hydrogen production on Cu2ZnSnS4/Mo-mesh thin-film electrodes prepared by electroplating | Mo |  | Cu2ZnSnS4 |  | Electrodeposition technique |  | 500 | 1.5 | CdS | Chemical bath deposition |  |  | 2.44 |  |  |  | 0 | Pt |  | Photoelectrochemical | Na2SO4 | 0.1 | 9.5 | -1.28699 | 0.1406
Photoelectrochemical hydrogen production on Cu2ZnSnS4/Mo-mesh thin-film electrodes prepared by electroplating | Mo |  | Cu2ZnSnS4 |  | Electrodeposition technique |  | 500 | 1.5 | CdS | Chemical bath deposition |  |  | 2.44 |  |  |  | 0 | Pt |  | Photoelectrochemical | Na2SO4 | 0.1 | 9.5 | -1.19503 | 0.14526
Photoelectrochemical hydrogen production on Cu2ZnSnS4/Mo-mesh thin-film electrodes prepared by electroplating | Mo |  | Cu2ZnSnS4 |  | Electrodeposition technique |  | 500 | 1.5 | CdS | Chemical bath deposition |  |  | 2.44 |  |  |  | 0 | Pt |  | Photoelectrochemical | Na2SO4 | 0.1 | 9.5 | -1.07602 | 0.15479
Photoelectrochemical hydrogen production on Cu2ZnSnS4/Mo-mesh thin-film electrodes prepared by electroplating | Mo |  | Cu2ZnSnS4 |  | Electrodeposition technique |  | 500 | 1.5 | CdS | Chemical bath deposition |  |  | 2.44 |  |  |  | 0 | Pt |  | Photoelectrochemical | Na2SO4 | 0.1 | 9.5 | -1.10577 | 0.17131
Photoelectrochemical hydrogen production on Cu2ZnSnS4/Mo-mesh thin-film electrodes prepared by electroplating | Mo |  | Cu2ZnSnS4 |  | Electrodeposition technique |  | 500 | 1.5 | CdS | Chemical bath deposition |  |  | 2.44 |  |  |  | 0 | Pt |  | Photoelectrochemical | Na2SO4 | 0.1 | 9.5 | -1.00028 | 0.1783
Photoelectrochemical hydrogen production on Cu2ZnSnS4/Mo-mesh thin-film electrodes prepared by electroplating | Mo |  | Cu2ZnSnS4 |  | Electrodeposition technique |  | 500 | 1.5 | CdS | Chemical bath deposition |  |  | 2.44 |  |  |  | 0 | Pt |  | Photoelectrochemical | Na2SO4 | 0.1 | 9.5 | -0.84881 | 0.18656
Photoelectrochemical hydrogen production on Cu2ZnSnS4/Mo-mesh thin-film electrodes prepared by electroplating | Mo |  | Cu2ZnSnS4 |  | Electrodeposition technique |  | 500 | 1.5 | CdS | Chemical bath deposition |  |  | 2.44 |  |  |  | 0 | Pt |  | Photoelectrochemical | Na2SO4 | 0.1 | 9.5 | -0.84881 | 0.20541
Photoelectrochemical hydrogen production on Cu2ZnSnS4/Mo-mesh thin-film electrodes prepared by electroplating | Mo |  | Cu2ZnSnS4 |  | Electrodeposition technique |  | 500 | 1.5 | CdS | Chemical bath deposition |  |  | 2.44 |  |  |  | 0 | Pt |  | Photoelectrochemical | Na2SO4 | 0.1 | 9.5 | -0.75956 | 0.21261
Photoelectrochemical hydrogen production on Cu2ZnSnS4/Mo-mesh thin-film electrodes prepared by electroplating | Mo |  | Cu2ZnSnS4 |  | Electrodeposition technique |  | 500 | 1.5 | CdS | Chemical bath deposition |  |  | 2.44 |  |  |  | 0 | Pt |  | Photoelectrochemical | Na2SO4 | 0.1 | 9.5 | -0.66759 | 0.2196
Photoelectrochemical hydrogen production on Cu2ZnSnS4/Mo-mesh thin-film electrodes prepared by electroplating | Mo |  | Cu2ZnSnS4 |  | Electrodeposition technique |  | 500 | 1.5 | CdS | Chemical bath deposition |  |  | 2.44 |  |  |  | 0 | Pt |  | Photoelectrochemical | Na2SO4 | 0.1 | 9.5 | -0.66759 | 0.23379
Photoelectrochemical hydrogen production on Cu2ZnSnS4/Mo-mesh thin-film electrodes prepared by electroplating | Mo |  | Cu2ZnSnS4 |  | Electrodeposition technique |  | 500 | 1.5 | CdS | Chemical bath deposition |  |  | 2.44 |  |  |  | 0 | Pt |  | Photoelectrochemical | Na2SO4 | 0.1 | 9.5 | -0.56211 | 0.23866
Photoelectrochemical hydrogen production on Cu2ZnSnS4/Mo-mesh thin-film electrodes prepared by electroplating | Mo |  | Cu2ZnSnS4 |  | Electrodeposition technique |  | 500 | 1.5 | CdS | Chemical bath deposition |  |  | 2.44 |  |  |  | 0 | Pt |  | Photoelectrochemical | Na2SO4 | 0.1 | 9.5 | -0.45662 | 0.24798
Photoelectrochemical hydrogen production on Cu2ZnSnS4/Mo-mesh thin-film electrodes prepared by electroplating | Mo |  | Cu2ZnSnS4 |  | Electrodeposition technique |  | 500 | 1.5 | CdS | Chemical bath deposition |  |  | 2.44 |  |  |  | 0 | Pt |  | Photoelectrochemical | Na2SO4 | 0.1 | 9.5 | -0.54588 | 0.26577
Photoelectrochemical hydrogen production on Cu2ZnSnS4/Mo-mesh thin-film electrodes prepared by electroplating | Mo |  | Cu2ZnSnS4 |  | Electrodeposition technique |  | 500 | 1.5 | CdS | Chemical bath deposition |  |  | 2.44 |  |  |  | 0 | Pt |  | Photoelectrochemical | Na2SO4 | 0.1 | 9.5 | -0.44039 | 0.27043
Photoelectrochemical hydrogen production on Cu2ZnSnS4/Mo-mesh thin-film electrodes prepared by electroplating | Mo |  | Cu2ZnSnS4 |  | Electrodeposition technique |  | 500 | 1.5 | CdS | Chemical bath deposition |  |  | 2.44 |  |  |  | 0 | Pt |  | Photoelectrochemical | Na2SO4 | 0.1 | 9.5 | -0.38089 | 0.27403
Photoelectrochemical hydrogen production on Cu2ZnSnS4/Mo-mesh thin-film electrodes prepared by electroplating | Mo |  | Cu2ZnSnS4 |  | Electrodeposition technique |  | 500 | 1.5 | CdS | Chemical bath deposition |  |  | 2.44 |  |  |  | 0 | Pt |  | Photoelectrochemical | Na2SO4 | 0.1 | 9.5 | -0.45662 | 0.29521
Photoelectrochemical hydrogen production on Cu2ZnSnS4/Mo-mesh thin-film electrodes prepared by electroplating | Mo |  | Cu2ZnSnS4 |  | Electrodeposition technique |  | 500 | 1.5 | CdS | Chemical bath deposition |  |  | 2.44 |  |  |  | 0 | Pt |  | Photoelectrochemical | Na2SO4 | 0.1 | 9.5 | -0.39712 | 0.29882
Photoelectrochemical hydrogen production on Cu2ZnSnS4/Mo-mesh thin-film electrodes prepared by electroplating | Mo |  | Cu2ZnSnS4 |  | Electrodeposition technique |  | 500 | 1.5 | CdS | Chemical bath deposition |  |  | 2.44 |  |  |  | 0 | Pt |  | Photoelectrochemical | Na2SO4 | 0.1 | 9.5 | -0.30515 | 0.30475
Photoelectrochemical hydrogen production on Cu2ZnSnS4/Mo-mesh thin-film electrodes prepared by electroplating | Mo |  | Cu2ZnSnS4 |  | Electrodeposition technique |  | 500 | 1.5 | CdS | Chemical bath deposition |  |  | 2.44 |  |  |  | 0 | Pt |  | Photoelectrochemical | Na2SO4 | 0.1 | 9.5 | -0.35113 | 0.32465
Photoelectrochemical hydrogen production on Cu2ZnSnS4/Mo-mesh thin-film electrodes prepared by electroplating | Mo |  | Cu2ZnSnS4 |  | Electrodeposition technique |  | 500 | 1.5 | CdS | Chemical bath deposition |  |  | 2.44 |  |  |  | 0 | Pt |  | Photoelectrochemical | Na2SO4 | 0.1 | 9.5 | -0.24565 | 0.33058
Photoelectrochemical hydrogen production on Cu2ZnSnS4/Mo-mesh thin-film electrodes prepared by electroplating | Mo |  | Cu2ZnSnS4 |  | Electrodeposition technique |  | 500 | 1.5 | CdS | Chemical bath deposition |  |  | 2.44 |  |  |  | 0 | Pt |  | Photoelectrochemical | Na2SO4 | 0.1 | 9.5 | -0.2754 | 0.3613
Photoelectrochemical hydrogen production on Cu2ZnSnS4/Mo-mesh thin-film electrodes prepared by electroplating | Mo |  | Cu2ZnSnS4 |  | Electrodeposition technique |  | 500 | 1.5 | CdS | Chemical bath deposition |  |  | 2.44 |  |  |  | 0 | Pt |  | Photoelectrochemical | Na2SO4 | 0.1 | 9.5 | -0.22942 | 0.3649
Photoelectrochemical hydrogen production on Cu2ZnSnS4/Mo-mesh thin-film electrodes prepared by electroplating | Mo |  | Cu2ZnSnS4 |  | Electrodeposition technique |  | 500 | 1.5 | CdS | Chemical bath deposition |  |  | 2.44 |  |  |  | 0 | Pt |  | Photoelectrochemical | Na2SO4 | 0.1 | 9.5 | -0.22942 | 0.38968
Photoelectrochemical hydrogen production on Cu2ZnSnS4/Mo-mesh thin-film electrodes prepared by electroplating | Mo |  | Cu2ZnSnS4 |  | Electrodeposition technique |  | 500 | 1.5 | CdS | Chemical bath deposition |  |  | 2.44 |  |  |  | 0 | Pt |  | Photoelectrochemical | Na2SO4 | 0.1 | 9.5 | -0.11041 | 0.39794
Photoelectrochemical hydrogen production on Cu2ZnSnS4/Mo-mesh thin-film electrodes prepared by electroplating | Mo |  | Cu2ZnSnS4 |  | Electrodeposition technique |  | 500 | 1.5 | CdS | Chemical bath deposition |  |  | 2.44 |  |  |  | 0 | Pt |  | Photoelectrochemical |  |  | 6 | -7.48364 | -0.33276
Photoelectrochemical hydrogen production on Cu2ZnSnS4/Mo-mesh thin-film electrodes prepared by electroplating | Mo |  | Cu2ZnSnS4 |  | Electrodeposition technique |  | 500 | 1.5 | CdS | Chemical bath deposition |  |  | 2.44 |  |  |  | 0 | Pt |  | Photoelectrochemical |  |  | 6 | -7.2889 | -0.3245
Photoelectrochemical hydrogen production on Cu2ZnSnS4/Mo-mesh thin-film electrodes prepared by electroplating | Mo |  | Cu2ZnSnS4 |  | Electrodeposition technique |  | 500 | 1.5 | CdS | Chemical bath deposition |  |  | 2.44 |  |  |  | 0 | Pt |  | Photoelectrochemical |  |  | 6 | -7.1212 | -0.31497
Photoelectrochemical hydrogen production on Cu2ZnSnS4/Mo-mesh thin-film electrodes prepared by electroplating | Mo |  | Cu2ZnSnS4 |  | Electrodeposition technique |  | 500 | 1.5 | CdS | Chemical bath deposition |  |  | 2.44 |  |  |  | 0 | Pt |  | Photoelectrochemical |  |  | 6 | -6.69926 | -0.29972
Photoelectrochemical hydrogen production on Cu2ZnSnS4/Mo-mesh thin-film electrodes prepared by electroplating | Mo |  | Cu2ZnSnS4 |  | Electrodeposition technique |  | 500 | 1.5 | CdS | Chemical bath deposition |  |  | 2.44 |  |  |  | 0 | Pt |  | Photoelectrochemical |  |  | 6 | -6.58025 | -0.29506
Photoelectrochemical hydrogen production on Cu2ZnSnS4/Mo-mesh thin-film electrodes prepared by electroplating | Mo |  | Cu2ZnSnS4 |  | Electrodeposition technique |  | 500 | 1.5 | CdS | Chemical bath deposition |  |  | 2.44 |  |  |  | 0 | Pt |  | Photoelectrochemical |  |  | 6 | -6.50451 | -0.29146
Photoelectrochemical hydrogen production on Cu2ZnSnS4/Mo-mesh thin-film electrodes prepared by electroplating | Mo |  | Cu2ZnSnS4 |  | Electrodeposition technique |  | 500 | 1.5 | CdS | Chemical bath deposition |  |  | 2.44 |  |  |  | 0 | Pt |  | Photoelectrochemical |  |  | 6 | -6.02036 | -0.26541
Photoelectrochemical hydrogen production on Cu2ZnSnS4/Mo-mesh thin-film electrodes prepared by electroplating | Mo |  | Cu2ZnSnS4 |  | Electrodeposition technique |  | 500 | 1.5 | CdS | Chemical bath deposition |  |  | 2.44 |  |  |  | 0 | Pt |  | Photoelectrochemical |  |  | 6 | -5.88512 | -0.26202
Photoelectrochemical hydrogen production on Cu2ZnSnS4/Mo-mesh thin-film electrodes prepared by electroplating | Mo |  | Cu2ZnSnS4 |  | Electrodeposition technique |  | 500 | 1.5 | CdS | Chemical bath deposition |  |  | 2.44 |  |  |  | 0 | Pt |  | Photoelectrochemical |  |  | 6 | -5.83914 | -0.25715
Photoelectrochemical hydrogen production on Cu2ZnSnS4/Mo-mesh thin-film electrodes prepared by electroplating | Mo |  | Cu2ZnSnS4 |  | Electrodeposition technique |  | 500 | 1.5 | CdS | Chemical bath deposition |  |  | 2.44 |  |  |  | 0 | Pt |  | Photoelectrochemical |  |  | 6 | -5.50915 | -0.23724
Photoelectrochemical hydrogen production on Cu2ZnSnS4/Mo-mesh thin-film electrodes prepared by electroplating | Mo |  | Cu2ZnSnS4 |  | Electrodeposition technique |  | 500 | 1.5 | CdS | Chemical bath deposition |  |  | 2.44 |  |  |  | 0 | Pt |  | Photoelectrochemical |  |  | 6 | -5.35769 | -0.2347
Photoelectrochemical hydrogen production on Cu2ZnSnS4/Mo-mesh thin-film electrodes prepared by electroplating | Mo |  | Cu2ZnSnS4 |  | Electrodeposition technique |  | 500 | 1.5 | CdS | Chemical bath deposition |  |  | 2.44 |  |  |  | 0 | Pt |  | Photoelectrochemical |  |  | 6 | -5.26843 | -0.22771
Photoelectrochemical hydrogen production on Cu2ZnSnS4/Mo-mesh thin-film electrodes prepared by electroplating | Mo |  | Cu2ZnSnS4 |  | Electrodeposition technique |  | 500 | 1.5 | CdS | Chemical bath deposition |  |  | 2.44 |  |  |  | 0 | Pt |  | Photoelectrochemical |  |  | 6 | -4.98172 | -0.20399
Photoelectrochemical hydrogen production on Cu2ZnSnS4/Mo-mesh thin-film electrodes prepared by electroplating | Mo |  | Cu2ZnSnS4 |  | Electrodeposition technique |  | 500 | 1.5 | CdS | Chemical bath deposition |  |  | 2.44 |  |  |  | 0 | Pt |  | Photoelectrochemical |  |  | 6 | -4.81402 | -0.19933
Photoelectrochemical hydrogen production on Cu2ZnSnS4/Mo-mesh thin-film electrodes prepared by electroplating | Mo |  | Cu2ZnSnS4 |  | Electrodeposition technique |  | 500 | 1.5 | CdS | Chemical bath deposition |  |  | 2.44 |  |  |  | 0 | Pt |  | Photoelectrochemical |  |  | 6 | -4.66526 | -0.1934
Photoelectrochemical hydrogen production on Cu2ZnSnS4/Mo-mesh thin-film electrodes prepared by electroplating | Mo |  | Cu2ZnSnS4 |  | Electrodeposition technique |  | 500 | 1.5 | CdS | Chemical bath deposition |  |  | 2.44 |  |  |  | 0 | Pt |  | Photoelectrochemical |  |  | 6 | -4.33257 | -0.17095
Photoelectrochemical hydrogen production on Cu2ZnSnS4/Mo-mesh thin-film electrodes prepared by electroplating | Mo |  | Cu2ZnSnS4 |  | Electrodeposition technique |  | 500 | 1.5 | CdS | Chemical bath deposition |  |  | 2.44 |  |  |  | 0 | Pt |  | Photoelectrochemical |  |  | 6 | -4.24061 | -0.16269
Photoelectrochemical hydrogen production on Cu2ZnSnS4/Mo-mesh thin-film electrodes prepared by electroplating | Mo |  | Cu2ZnSnS4 |  | Electrodeposition technique |  | 500 | 1.5 | CdS | Chemical bath deposition |  |  | 2.44 |  |  |  | 0 | Pt |  | Photoelectrochemical |  |  | 6 | -3.98636 | -0.14151
Photoelectrochemical hydrogen production on Cu2ZnSnS4/Mo-mesh thin-film electrodes prepared by electroplating | Mo |  | Cu2ZnSnS4 |  | Electrodeposition technique |  | 500 | 1.5 | CdS | Chemical bath deposition |  |  | 2.44 |  |  |  | 0 | Pt |  | Photoelectrochemical |  |  | 6 | -3.81866 | -0.13918
Photoelectrochemical hydrogen production on Cu2ZnSnS4/Mo-mesh thin-film electrodes prepared by electroplating | Mo |  | Cu2ZnSnS4 |  | Electrodeposition technique |  | 500 | 1.5 | CdS | Chemical bath deposition |  |  | 2.44 |  |  |  | 0 | Pt |  | Photoelectrochemical |  |  | 6 | -3.68343 | -0.12965
Photoelectrochemical hydrogen production on Cu2ZnSnS4/Mo-mesh thin-film electrodes prepared by electroplating | Mo |  | Cu2ZnSnS4 |  | Electrodeposition technique |  | 500 | 1.5 | CdS | Chemical bath deposition |  |  | 2.44 |  |  |  | 0 | Pt |  | Photoelectrochemical |  |  | 6 | -3.47245 | -0.11673
Photoelectrochemical hydrogen production on Cu2ZnSnS4/Mo-mesh thin-film electrodes prepared by electroplating | Mo |  | Cu2ZnSnS4 |  | Electrodeposition technique |  | 500 | 1.5 | CdS | Chemical bath deposition |  |  | 2.44 |  |  |  | 0 | Pt |  | Photoelectrochemical |  |  | 6 | -3.35074 | -0.10974
Photoelectrochemical hydrogen production on Cu2ZnSnS4/Mo-mesh thin-film electrodes prepared by electroplating | Mo |  | Cu2ZnSnS4 |  | Electrodeposition technique |  | 500 | 1.5 | CdS | Chemical bath deposition |  |  | 2.44 |  |  |  | 0 | Pt |  | Photoelectrochemical |  |  | 6 | -3.24525 | -0.09661
Photoelectrochemical hydrogen production on Cu2ZnSnS4/Mo-mesh thin-film electrodes prepared by electroplating | Mo |  | Cu2ZnSnS4 |  | Electrodeposition technique |  | 500 | 1.5 | CdS | Chemical bath deposition |  |  | 2.44 |  |  |  | 0 | Pt |  | Photoelectrochemical |  |  | 6 | -3.12624 | -0.08496
Photoelectrochemical hydrogen production on Cu2ZnSnS4/Mo-mesh thin-film electrodes prepared by electroplating | Mo |  | Cu2ZnSnS4 |  | Electrodeposition technique |  | 500 | 1.5 | CdS | Chemical bath deposition |  |  | 2.44 |  |  |  | 0 | Pt |  | Photoelectrochemical |  |  | 6 | -3.02075 | -0.08009
Photoelectrochemical hydrogen production on Cu2ZnSnS4/Mo-mesh thin-film electrodes prepared by electroplating | Mo |  | Cu2ZnSnS4 |  | Electrodeposition technique |  | 500 | 1.5 | CdS | Chemical bath deposition |  |  | 2.44 |  |  |  | 0 | Pt |  | Photoelectrochemical |  |  | 6 | -2.88551 | -0.07077
Photoelectrochemical hydrogen production on Cu2ZnSnS4/Mo-mesh thin-film electrodes prepared by electroplating | Mo |  | Cu2ZnSnS4 |  | Electrodeposition technique |  | 500 | 1.5 | CdS | Chemical bath deposition |  |  | 2.44 |  |  |  | 0 | Pt |  | Photoelectrochemical |  |  | 6 | -2.70429 | -0.04938
Photoelectrochemical hydrogen production on Cu2ZnSnS4/Mo-mesh thin-film electrodes prepared by electroplating | Mo |  | Cu2ZnSnS4 |  | Electrodeposition technique |  | 500 | 1.5 | CdS | Chemical bath deposition |  |  | 2.44 |  |  |  | 0 | Pt |  | Photoelectrochemical |  |  | 6 | -2.58258 | -0.04112
Photoelectrochemical hydrogen production on Cu2ZnSnS4/Mo-mesh thin-film electrodes prepared by electroplating | Mo |  | Cu2ZnSnS4 |  | Electrodeposition technique |  | 500 | 1.5 | CdS | Chemical bath deposition |  |  | 2.44 |  |  |  | 0 | Pt |  | Photoelectrochemical |  |  | 6 | -2.35808 | -0.01761
Photoelectrochemical hydrogen production on Cu2ZnSnS4/Mo-mesh thin-film electrodes prepared by electroplating | Mo |  | Cu2ZnSnS4 |  | Electrodeposition technique |  | 500 | 1.5 | CdS | Chemical bath deposition |  |  | 2.44 |  |  |  | 0 | Pt |  | Photoelectrochemical |  |  | 6 | -2.24989 | -0.01041
Photoelectrochemical hydrogen production on Cu2ZnSnS4/Mo-mesh thin-film electrodes prepared by electroplating | Mo |  | Cu2ZnSnS4 |  | Electrodeposition technique |  | 500 | 1.5 | CdS | Chemical bath deposition |  |  | 2.44 |  |  |  | 0 | Pt |  | Photoelectrochemical |  |  | 6 | -2.17686 | -0.00469
Photoelectrochemical hydrogen production on Cu2ZnSnS4/Mo-mesh thin-film electrodes prepared by electroplating | Mo |  | Cu2ZnSnS4 |  | Electrodeposition technique |  | 500 | 1.5 | CdS | Chemical bath deposition |  |  | 2.44 |  |  |  | 0 | Pt |  | Photoelectrochemical |  |  | 6 | -2.10113 | 0.01437
Photoelectrochemical hydrogen production on Cu2ZnSnS4/Mo-mesh thin-film electrodes prepared by electroplating | Mo |  | Cu2ZnSnS4 |  | Electrodeposition technique |  | 500 | 1.5 | CdS | Chemical bath deposition |  |  | 2.44 |  |  |  | 0 | Pt |  | Photoelectrochemical |  |  | 6 | -1.97941 | 0.01903
Photoelectrochemical hydrogen production on Cu2ZnSnS4/Mo-mesh thin-film electrodes prepared by electroplating | Mo |  | Cu2ZnSnS4 |  | Electrodeposition technique |  | 500 | 1.5 | CdS | Chemical bath deposition |  |  | 2.44 |  |  |  | 0 | Pt |  | Photoelectrochemical |  |  | 6 | -1.8604 | 0.02602
Photoelectrochemical hydrogen production on Cu2ZnSnS4/Mo-mesh thin-film electrodes prepared by electroplating | Mo |  | Cu2ZnSnS4 |  | Electrodeposition technique |  | 500 | 1.5 | CdS | Chemical bath deposition |  |  | 2.44 |  |  |  | 0 | Pt |  | Photoelectrochemical |  |  | 6 | -1.73869 | 0.04254
Photoelectrochemical hydrogen production on Cu2ZnSnS4/Mo-mesh thin-film electrodes prepared by electroplating | Mo |  | Cu2ZnSnS4 |  | Electrodeposition technique |  | 500 | 1.5 | CdS | Chemical bath deposition |  |  | 2.44 |  |  |  | 0 | Pt |  | Photoelectrochemical |  |  | 6 | -1.60345 | 0.04847
Photoelectrochemical hydrogen production on Cu2ZnSnS4/Mo-mesh thin-film electrodes prepared by electroplating | Mo |  | Cu2ZnSnS4 |  | Electrodeposition technique |  | 500 | 1.5 | CdS | Chemical bath deposition |  |  | 2.44 |  |  |  | 0 | Pt |  | Photoelectrochemical |  |  | 6 | -1.51149 | 0.05567
Photoelectrochemical hydrogen production on Cu2ZnSnS4/Mo-mesh thin-film electrodes prepared by electroplating | Mo |  | Cu2ZnSnS4 |  | Electrodeposition technique |  | 500 | 1.5 | CdS | Chemical bath deposition |  |  | 2.44 |  |  |  | 0 | Pt |  | Photoelectrochemical |  |  | 6 | -1.406 | 0.07685
Photoelectrochemical hydrogen production on Cu2ZnSnS4/Mo-mesh thin-film electrodes prepared by electroplating | Mo |  | Cu2ZnSnS4 |  | Electrodeposition technique |  | 500 | 1.5 | CdS | Chemical bath deposition |  |  | 2.44 |  |  |  | 0 | Pt |  | Photoelectrochemical |  |  | 6 | -1.36272 | 0.08151
Photoelectrochemical hydrogen production on Cu2ZnSnS4/Mo-mesh thin-film electrodes prepared by electroplating | Mo |  | Cu2ZnSnS4 |  | Electrodeposition technique |  | 500 | 1.5 | CdS | Chemical bath deposition |  |  | 2.44 |  |  |  | 0 | Pt |  | Photoelectrochemical |  |  | 6 | -1.27076 | 0.08871
Photoelectrochemical hydrogen production on Cu2ZnSnS4/Mo-mesh thin-film electrodes prepared by electroplating | Mo |  | Cu2ZnSnS4 |  | Electrodeposition technique |  | 500 | 1.5 | CdS | Chemical bath deposition |  |  | 2.44 |  |  |  | 0 | Pt |  | Photoelectrochemical |  |  | 6 | -1.28699 | 0.1029
Photoelectrochemical hydrogen production on Cu2ZnSnS4/Mo-mesh thin-film electrodes prepared by electroplating | Mo |  | Cu2ZnSnS4 |  | Electrodeposition technique |  | 500 | 1.5 | CdS | Chemical bath deposition |  |  | 2.44 |  |  |  | 0 | Pt |  | Photoelectrochemical |  |  | 6 | -1.1815 | 0.10862
Photoelectrochemical hydrogen production on Cu2ZnSnS4/Mo-mesh thin-film electrodes prepared by electroplating | Mo |  | Cu2ZnSnS4 |  | Electrodeposition technique |  | 500 | 1.5 | CdS | Chemical bath deposition |  |  | 2.44 |  |  |  | 0 | Pt |  | Photoelectrochemical |  |  | 6 | -1.07602 | 0.11815
Photoelectrochemical hydrogen production on Cu2ZnSnS4/Mo-mesh thin-film electrodes prepared by electroplating | Mo |  | Cu2ZnSnS4 |  | Electrodeposition technique |  | 500 | 1.5 | CdS | Chemical bath deposition |  |  | 2.44 |  |  |  | 0 | Pt |  | Photoelectrochemical |  |  | 6 | -1.08954 | 0.13361
Photoelectrochemical hydrogen production on Cu2ZnSnS4/Mo-mesh thin-film electrodes prepared by electroplating | Mo |  | Cu2ZnSnS4 |  | Electrodeposition technique |  | 500 | 1.5 | CdS | Chemical bath deposition |  |  | 2.44 |  |  |  | 0 | Pt |  | Photoelectrochemical |  |  | 6 | -0.98405 | 0.1406
Photoelectrochemical hydrogen production on Cu2ZnSnS4/Mo-mesh thin-film electrodes prepared by electroplating | Mo |  | Cu2ZnSnS4 |  | Electrodeposition technique |  | 500 | 1.5 | CdS | Chemical bath deposition |  |  | 2.44 |  |  |  | 0 | Pt |  | Photoelectrochemical |  |  | 6 | -0.80283 | 0.15352
Photoelectrochemical hydrogen production on Cu2ZnSnS4/Mo-mesh thin-film electrodes prepared by electroplating | Mo |  | Cu2ZnSnS4 |  | Electrodeposition technique |  | 500 | 1.5 | CdS | Chemical bath deposition |  |  | 2.44 |  |  |  | 0 | Pt |  | Photoelectrochemical |  |  | 6 | -0.71357 | 0.17364
Photoelectrochemical hydrogen production on Cu2ZnSnS4/Mo-mesh thin-film electrodes prepared by electroplating | Mo |  | Cu2ZnSnS4 |  | Electrodeposition technique |  | 500 | 1.5 | CdS | Chemical bath deposition |  |  | 2.44 |  |  |  | 0 | Pt |  | Photoelectrochemical |  |  | 6 | -0.66759 | 0.18317
Photoelectrochemical hydrogen production on Cu2ZnSnS4/Mo-mesh thin-film electrodes prepared by electroplating | Mo |  | Cu2ZnSnS4 |  | Electrodeposition technique |  | 500 | 1.5 | CdS | Chemical bath deposition |  |  | 2.44 |  |  |  | 0 | Pt |  | Photoelectrochemical |  |  | 6 | -0.60809 | 0.20202
Photoelectrochemical hydrogen production on Cu2ZnSnS4/Mo-mesh thin-film electrodes prepared by electroplating | Mo |  | Cu2ZnSnS4 |  | Electrodeposition technique |  | 500 | 1.5 | CdS | Chemical bath deposition |  |  | 2.44 |  |  |  | 0 | Pt |  | Photoelectrochemical |  |  | 6 | -0.5026 | 0.21134
Photoelectrochemical hydrogen production on Cu2ZnSnS4/Mo-mesh thin-film electrodes prepared by electroplating | Mo |  | Cu2ZnSnS4 |  | Electrodeposition technique |  | 500 | 1.5 | CdS | Chemical bath deposition |  |  | 2.44 |  |  |  | 0 | Pt |  | Photoelectrochemical |  |  | 6 | -0.53235 | 0.2304
Photoelectrochemical hydrogen production on Cu2ZnSnS4/Mo-mesh thin-film electrodes prepared by electroplating | Mo |  | Cu2ZnSnS4 |  | Electrodeposition technique |  | 500 | 1.5 | CdS | Chemical bath deposition |  |  | 2.44 |  |  |  | 0 | Pt |  | Photoelectrochemical |  |  | 6 | -0.45662 | 0.23739
Photoelectrochemical hydrogen production on Cu2ZnSnS4/Mo-mesh thin-film electrodes prepared by electroplating | Mo |  | Cu2ZnSnS4 |  | Electrodeposition technique |  | 500 | 1.5 | CdS | Chemical bath deposition |  |  | 2.44 |  |  |  | 0 | Pt |  | Photoelectrochemical |  |  | 6 | -0.35113 | 0.26217
Photoelectrochemical hydrogen production on Cu2ZnSnS4/Mo-mesh thin-film electrodes prepared by electroplating | Mo |  | Cu2ZnSnS4 |  | Electrodeposition technique |  | 500 | 1.5 | CdS | Chemical bath deposition |  |  | 2.44 |  |  |  | 0 | Pt |  | Photoelectrochemical |  |  | 6 | -0.29163 | 0.27171
Photoelectrochemical hydrogen production on Cu2ZnSnS4/Mo-mesh thin-film electrodes prepared by electroplating | Mo |  | Cu2ZnSnS4 |  | Electrodeposition technique |  | 500 | 1.5 | CdS | Chemical bath deposition |  |  | 2.44 |  |  |  | 0 | Pt |  | Photoelectrochemical |  |  | 6 | -0.29163 | 0.29754
Photoelectrochemical hydrogen production on Cu2ZnSnS4/Mo-mesh thin-film electrodes prepared by electroplating | Mo |  | Cu2ZnSnS4 |  | Electrodeposition technique |  | 500 | 1.5 | CdS | Chemical bath deposition |  |  | 2.44 |  |  |  | 0 | Pt |  | Photoelectrochemical |  |  | 6 | -0.22942 | 0.30242
Photoelectrochemical hydrogen production on Cu2ZnSnS4/Mo-mesh thin-film electrodes prepared by electroplating | Mo |  | Cu2ZnSnS4 |  | Electrodeposition technique |  | 500 | 1.5 | CdS | Chemical bath deposition |  |  | 2.44 |  |  |  | 0 | Pt |  | Photoelectrochemical |  |  | 6 | -0.22942 | 0.32593
Photoelectrochemical hydrogen production on Cu2ZnSnS4/Mo-mesh thin-film electrodes prepared by electroplating | Mo |  | Cu2ZnSnS4 |  | Electrodeposition technique |  | 500 | 1.5 | CdS | Chemical bath deposition |  |  | 2.44 |  |  |  | 0 | Pt |  | Photoelectrochemical |  |  | 6 | -0.18614 | 0.33652
Photoelectrochemical hydrogen production on Cu2ZnSnS4/Mo-mesh thin-film electrodes prepared by electroplating | Mo |  | Cu2ZnSnS4 |  | Spray pyrolysis deposition |  |  |  | CdS | Chemical bath deposition | 60 |  | 2.44 | TiO2 |  | Atomic layer deposition | 30 | Pt |  | Photoelectrochemical | Na2HPO4 | 0.2 | 6.5 | -18.11609 | -0.19636
Surface plasmon resonance effect of a Pt-nano-particles-modified TiO2 nanoball overlayer enables a significant enhancement in efficiency to 3.5% for a Cu2ZnSnS4-based thin film photocathode used for solar water splitting | Mo |  | Cu2ZnSnS4 |  | Spray pyrolysis deposition |  |  |  | CdS | Chemical bath deposition | 60 |  | 2.44 | TiO2 |  | Atomic layer deposition | 30 | Pt |  | Photoelectrochemical | Na2HPO4 | 0.2 | 6.5 | -18.02346 | -0.19006
Surface plasmon resonance effect of a Pt-nano-particles-modified TiO2 nanoball overlayer enables a significant enhancement in efficiency to 3.5% for a Cu2ZnSnS4-based thin film photocathode used for solar water splitting | Mo |  | Cu2ZnSnS4 |  | Spray pyrolysis deposition |  |  |  | CdS | Chemical bath deposition | 60 |  | 2.44 | TiO2 |  | Atomic layer deposition | 30 | Pt |  | Photoelectrochemical | Na2HPO4 | 0.2 | 6.5 | -17.83819 | -0.18375
Surface plasmon resonance effect of a Pt-nano-particles-modified TiO2 nanoball overlayer enables a significant enhancement in efficiency to 3.5% for a Cu2ZnSnS4-based thin film photocathode used for solar water splitting | Mo |  | Cu2ZnSnS4 |  | Spray pyrolysis deposition |  |  |  | CdS | Chemical bath deposition | 60 |  | 2.44 | TiO2 |  | Atomic layer deposition | 30 | Pt |  | Photoelectrochemical | Na2HPO4 | 0.2 | 6.5 | -17.28238 | -0.15853
Surface plasmon resonance effect of a Pt-nano-particles-modified TiO2 nanoball overlayer enables a significant enhancement in efficiency to 3.5% for a Cu2ZnSnS4-based thin film photocathode used for solar water splitting | Mo |  | Cu2ZnSnS4 |  | Spray pyrolysis deposition |  |  |  | CdS | Chemical bath deposition | 60 |  | 2.44 | TiO2 |  | Atomic layer deposition | 30 | Pt |  | Photoelectrochemical | Na2HPO4 | 0.2 | 6.5 | -17.37501 | -0.15223
Surface plasmon resonance effect of a Pt-nano-particles-modified TiO2 nanoball overlayer enables a significant enhancement in efficiency to 3.5% for a Cu2ZnSnS4-based thin film photocathode used for solar water splitting | Mo |  | Cu2ZnSnS4 |  | Spray pyrolysis deposition |  |  |  | CdS | Chemical bath deposition | 60 |  | 2.44 | TiO2 |  | Atomic layer deposition | 30 | Pt |  | Photoelectrochemical | Na2HPO4 | 0.2 | 6.5 | -17.00448 | -0.16169
Surface plasmon resonance effect of a Pt-nano-particles-modified TiO2 nanoball overlayer enables a significant enhancement in efficiency to 3.5% for a Cu2ZnSnS4-based thin film photocathode used for solar water splitting | Mo |  | Cu2ZnSnS4 |  | Spray pyrolysis deposition |  |  |  | CdS | Chemical bath deposition | 60 |  | 2.44 | TiO2 |  | Atomic layer deposition | 30 | Pt |  | Photoelectrochemical | Na2HPO4 | 0.2 | 6.5 | -17.18975 | -0.15538
Surface plasmon resonance effect of a Pt-nano-particles-modified TiO2 nanoball overlayer enables a significant enhancement in efficiency to 3.5% for a Cu2ZnSnS4-based thin film photocathode used for solar water splitting | Mo |  | Cu2ZnSnS4 |  | Spray pyrolysis deposition |  |  |  | CdS | Chemical bath deposition | 60 |  | 2.44 | TiO2 |  | Atomic layer deposition | 30 | Pt |  | Photoelectrochemical | Na2HPO4 | 0.2 | 6.5 | -17.46765 | -0.14908
Surface plasmon resonance effect of a Pt-nano-particles-modified TiO2 nanoball overlayer enables a significant enhancement in efficiency to 3.5% for a Cu2ZnSnS4-based thin film photocathode used for solar water splitting | Mo |  | Cu2ZnSnS4 |  | Spray pyrolysis deposition |  |  |  | CdS | Chemical bath deposition | 60 |  | 2.44 | TiO2 |  | Atomic layer deposition | 30 | Pt |  | Photoelectrochemical | Na2HPO4 | 0.2 | 6.5 | -17.37501 | -0.14277
Surface plasmon resonance effect of a Pt-nano-particles-modified TiO2 nanoball overlayer enables a significant enhancement in efficiency to 3.5% for a Cu2ZnSnS4-based thin film photocathode used for solar water splitting | Mo |  | Cu2ZnSnS4 |  | Spray pyrolysis deposition |  |  |  | CdS | Chemical bath deposition | 60 |  | 2.44 | TiO2 |  | Atomic layer deposition | 30 | Pt |  | Photoelectrochemical | Na2HPO4 | 0.2 | 6.5 | -16.54131 | -0.1144
Surface plasmon resonance effect of a Pt-nano-particles-modified TiO2 nanoball overlayer enables a significant enhancement in efficiency to 3.5% for a Cu2ZnSnS4-based thin film photocathode used for solar water splitting | Mo |  | Cu2ZnSnS4 |  | Spray pyrolysis deposition |  |  |  | CdS | Chemical bath deposition | 60 |  | 2.44 | TiO2 |  | Atomic layer deposition | 30 | Pt |  | Photoelectrochemical | Na2HPO4 | 0.2 | 6.5 | -16.72657 | -0.10809
Surface plasmon resonance effect of a Pt-nano-particles-modified TiO2 nanoball overlayer enables a significant enhancement in efficiency to 3.5% for a Cu2ZnSnS4-based thin film photocathode used for solar water splitting | Mo |  | Cu2ZnSnS4 |  | Spray pyrolysis deposition |  |  |  | CdS | Chemical bath deposition | 60 |  | 2.44 | TiO2 |  | Atomic layer deposition | 30 | Pt |  | Photoelectrochemical | Na2HPO4 | 0.2 | 6.5 | -16.91184 | -0.10179
Surface plasmon resonance effect of a Pt-nano-particles-modified TiO2 nanoball overlayer enables a significant enhancement in efficiency to 3.5% for a Cu2ZnSnS4-based thin film photocathode used for solar water splitting | Mo |  | Cu2ZnSnS4 |  | Spray pyrolysis deposition |  |  |  | CdS | Chemical bath deposition | 60 |  | 2.44 | TiO2 |  | Atomic layer deposition | 30 | Pt |  | Photoelectrochemical | Na2HPO4 | 0.2 | 6.5 | -16.72657 | -0.09549
Surface plasmon resonance effect of a Pt-nano-particles-modified TiO2 nanoball overlayer enables a significant enhancement in efficiency to 3.5% for a Cu2ZnSnS4-based thin film photocathode used for solar water splitting | Mo |  | Cu2ZnSnS4 |  | Spray pyrolysis deposition |  |  |  | CdS | Chemical bath deposition | 60 |  | 2.44 | TiO2 |  | Atomic layer deposition | 30 | Pt |  | Photoelectrochemical | Na2HPO4 | 0.2 | 6.5 | -16.07813 | -0.06711
Surface plasmon resonance effect of a Pt-nano-particles-modified TiO2 nanoball overlayer enables a significant enhancement in efficiency to 3.5% for a Cu2ZnSnS4-based thin film photocathode used for solar water splitting | Mo |  | Cu2ZnSnS4 |  | Spray pyrolysis deposition |  |  |  | CdS | Chemical bath deposition | 60 |  | 2.44 | TiO2 |  | Atomic layer deposition | 30 | Pt |  | Photoelectrochemical | Na2HPO4 | 0.2 | 6.5 | -16.07813 | -0.06081
Surface plasmon resonance effect of a Pt-nano-particles-modified TiO2 nanoball overlayer enables a significant enhancement in efficiency to 3.5% for a Cu2ZnSnS4-based thin film photocathode used for solar water splitting | Mo |  | Cu2ZnSnS4 |  | Spray pyrolysis deposition |  |  |  | CdS | Chemical bath deposition | 60 |  | 2.44 | TiO2 |  | Atomic layer deposition | 30 | Pt |  | Photoelectrochemical | Na2HPO4 | 0.2 | 6.5 | -16.17077 | -0.0545
Surface plasmon resonance effect of a Pt-nano-particles-modified TiO2 nanoball overlayer enables a significant enhancement in efficiency to 3.5% for a Cu2ZnSnS4-based thin film photocathode used for solar water splitting | Mo |  | Cu2ZnSnS4 |  | Spray pyrolysis deposition |  |  |  | CdS | Chemical bath deposition | 60 |  | 2.44 | TiO2 |  | Atomic layer deposition | 30 | Pt |  | Photoelectrochemical | Na2HPO4 | 0.2 | 6.5 | -16.17077 | -0.0482
Surface plasmon resonance effect of a Pt-nano-particles-modified TiO2 nanoball overlayer enables a significant enhancement in efficiency to 3.5% for a Cu2ZnSnS4-based thin film photocathode used for solar water splitting | Mo |  | Cu2ZnSnS4 |  | Spray pyrolysis deposition |  |  |  | CdS | Chemical bath deposition | 60 |  | 2.44 | TiO2 |  | Atomic layer deposition | 30 | Pt |  | Photoelectrochemical | Na2HPO4 | 0.2 | 6.5 | -15.42969 | -0.02613
Surface plasmon resonance effect of a Pt-nano-particles-modified TiO2 nanoball overlayer enables a significant enhancement in efficiency to 3.5% for a Cu2ZnSnS4-based thin film photocathode used for solar water splitting | Mo |  | Cu2ZnSnS4 |  | Spray pyrolysis deposition |  |  |  | CdS | Chemical bath deposition | 60 |  | 2.44 | TiO2 |  | Atomic layer deposition | 30 | Pt |  | Photoelectrochemical | Na2HPO4 | 0.2 | 6.5 | -15.52233 | -0.01983
Surface plasmon resonance effect of a Pt-nano-particles-modified TiO2 nanoball overlayer enables a significant enhancement in efficiency to 3.5% for a Cu2ZnSnS4-based thin film photocathode used for solar water splitting | Mo |  | Cu2ZnSnS4 |  | Spray pyrolysis deposition |  |  |  | CdS | Chemical bath deposition | 60 |  | 2.44 | TiO2 |  | Atomic layer deposition | 30 | Pt |  | Photoelectrochemical | Na2HPO4 | 0.2 | 6.5 | -15.52233 | -0.01352
Surface plasmon resonance effect of a Pt-nano-particles-modified TiO2 nanoball overlayer enables a significant enhancement in efficiency to 3.5% for a Cu2ZnSnS4-based thin film photocathode used for solar water splitting | Mo |  | Cu2ZnSnS4 |  | Spray pyrolysis deposition |  |  |  | CdS | Chemical bath deposition | 60 |  | 2.44 | TiO2 |  | Atomic layer deposition | 30 | Pt |  | Photoelectrochemical | Na2HPO4 | 0.2 | 6.5 | -15.52233 | -0.00722
Surface plasmon resonance effect of a Pt-nano-particles-modified TiO2 nanoball overlayer enables a significant enhancement in efficiency to 3.5% for a Cu2ZnSnS4-based thin film photocathode used for solar water splitting | Mo |  | Cu2ZnSnS4 |  | Spray pyrolysis deposition |  |  |  | CdS | Chemical bath deposition | 60 |  | 2.44 | TiO2 |  | Atomic layer deposition | 30 | Pt |  | Photoelectrochemical | Na2HPO4 | 0.2 | 6.5 | -15.42969 | -0.000911403
Surface plasmon resonance effect of a Pt-nano-particles-modified TiO2 nanoball overlayer enables a significant enhancement in efficiency to 3.5% for a Cu2ZnSnS4-based thin film photocathode used for solar water splitting | Mo |  | Cu2ZnSnS4 |  | Spray pyrolysis deposition |  |  |  | CdS | Chemical bath deposition | 60 |  | 2.44 | TiO2 |  | Atomic layer deposition | 30 | Pt |  | Photoelectrochemical | Na2HPO4 | 0.2 | 6.5 | -14.78125 | 0.02431
Surface plasmon resonance effect of a Pt-nano-particles-modified TiO2 nanoball overlayer enables a significant enhancement in efficiency to 3.5% for a Cu2ZnSnS4-based thin film photocathode used for solar water splitting | Mo |  | Cu2ZnSnS4 |  | Spray pyrolysis deposition |  |  |  | CdS | Chemical bath deposition | 60 |  | 2.44 | TiO2 |  | Atomic layer deposition | 30 | Pt |  | Photoelectrochemical | Na2HPO4 | 0.2 | 6.5 | -14.78125 | 0.03061
Surface plasmon resonance effect of a Pt-nano-particles-modified TiO2 nanoball overlayer enables a significant enhancement in efficiency to 3.5% for a Cu2ZnSnS4-based thin film photocathode used for solar water splitting | Mo |  | Cu2ZnSnS4 |  | Spray pyrolysis deposition |  |  |  | CdS | Chemical bath deposition | 60 |  | 2.44 | TiO2 |  | Atomic layer deposition | 30 | Pt |  | Photoelectrochemical | Na2HPO4 | 0.2 | 6.5 | -14.68862 | 0.03692
Surface plasmon resonance effect of a Pt-nano-particles-modified TiO2 nanoball overlayer enables a significant enhancement in efficiency to 3.5% for a Cu2ZnSnS4-based thin film photocathode used for solar water splitting | Mo |  | Cu2ZnSnS4 |  | Spray pyrolysis deposition |  |  |  | CdS | Chemical bath deposition | 60 |  | 2.44 | TiO2 |  | Atomic layer deposition | 30 | Pt |  | Photoelectrochemical | Na2HPO4 | 0.2 | 6.5 | -14.68862 | 0.04322
Surface plasmon resonance effect of a Pt-nano-particles-modified TiO2 nanoball overlayer enables a significant enhancement in efficiency to 3.5% for a Cu2ZnSnS4-based thin film photocathode used for solar water splitting | Mo |  | Cu2ZnSnS4 |  | Spray pyrolysis deposition |  |  |  | CdS | Chemical bath deposition | 60 |  | 2.44 | TiO2 |  | Atomic layer deposition | 30 | Pt |  | Photoelectrochemical | Na2HPO4 | 0.2 | 6.5 | -14.68862 | 0.04953
Surface plasmon resonance effect of a Pt-nano-particles-modified TiO2 nanoball overlayer enables a significant enhancement in efficiency to 3.5% for a Cu2ZnSnS4-based thin film photocathode used for solar water splitting | Mo |  | Cu2ZnSnS4 |  | Spray pyrolysis deposition |  |  |  | CdS | Chemical bath deposition | 60 |  | 2.44 | TiO2 |  | Atomic layer deposition | 30 | Pt |  | Photoelectrochemical | Na2HPO4 | 0.2 | 6.5 | -13.85491 | 0.06844
Surface plasmon resonance effect of a Pt-nano-particles-modified TiO2 nanoball overlayer enables a significant enhancement in efficiency to 3.5% for a Cu2ZnSnS4-based thin film photocathode used for solar water splitting | Mo |  | Cu2ZnSnS4 |  | Spray pyrolysis deposition |  |  |  | CdS | Chemical bath deposition | 60 |  | 2.44 | TiO2 |  | Atomic layer deposition | 30 | Pt |  | Photoelectrochemical | Na2HPO4 | 0.2 | 6.5 | -13.85491 | 0.07475
Surface plasmon resonance effect of a Pt-nano-particles-modified TiO2 nanoball overlayer enables a significant enhancement in efficiency to 3.5% for a Cu2ZnSnS4-based thin film photocathode used for solar water splitting | Mo |  | Cu2ZnSnS4 |  | Spray pyrolysis deposition |  |  |  | CdS | Chemical bath deposition | 60 |  | 2.44 | TiO2 |  | Atomic layer deposition | 30 | Pt |  | Photoelectrochemical | Na2HPO4 | 0.2 | 6.5 | -13.94754 | 0.08105
Surface plasmon resonance effect of a Pt-nano-particles-modified TiO2 nanoball overlayer enables a significant enhancement in efficiency to 3.5% for a Cu2ZnSnS4-based thin film photocathode used for solar water splitting | Mo |  | Cu2ZnSnS4 |  | Spray pyrolysis deposition |  |  |  | CdS | Chemical bath deposition | 60 |  | 2.44 | TiO2 |  | Atomic layer deposition | 30 | Pt |  | Photoelectrochemical | Na2HPO4 | 0.2 | 6.5 | -13.76227 | 0.08736
Surface plasmon resonance effect of a Pt-nano-particles-modified TiO2 nanoball overlayer enables a significant enhancement in efficiency to 3.5% for a Cu2ZnSnS4-based thin film photocathode used for solar water splitting | Mo |  | Cu2ZnSnS4 |  | Spray pyrolysis deposition |  |  |  | CdS | Chemical bath deposition | 60 |  | 2.44 | TiO2 |  | Atomic layer deposition | 30 | Pt |  | Photoelectrochemical | Na2HPO4 | 0.2 | 6.5 | -13.76227 | 0.09366
Surface plasmon resonance effect of a Pt-nano-particles-modified TiO2 nanoball overlayer enables a significant enhancement in efficiency to 3.5% for a Cu2ZnSnS4-based thin film photocathode used for solar water splitting | Mo |  | Cu2ZnSnS4 |  | Spray pyrolysis deposition |  |  |  | CdS | Chemical bath deposition | 60 |  | 2.44 | TiO2 |  | Atomic layer deposition | 30 | Pt |  | Photoelectrochemical | Na2HPO4 | 0.2 | 6.5 | -12.92857 | 0.11888
Surface plasmon resonance effect of a Pt-nano-particles-modified TiO2 nanoball overlayer enables a significant enhancement in efficiency to 3.5% for a Cu2ZnSnS4-based thin film photocathode used for solar water splitting | Mo |  | Cu2ZnSnS4 |  | Spray pyrolysis deposition |  |  |  | CdS | Chemical bath deposition | 60 |  | 2.44 | TiO2 |  | Atomic layer deposition | 30 | Pt |  | Photoelectrochemical | Na2HPO4 | 0.2 | 6.5 | -13.0212 | 0.12519
Surface plasmon resonance effect of a Pt-nano-particles-modified TiO2 nanoball overlayer enables a significant enhancement in efficiency to 3.5% for a Cu2ZnSnS4-based thin film photocathode used for solar water splitting | Mo |  | Cu2ZnSnS4 |  | Spray pyrolysis deposition |  |  |  | CdS | Chemical bath deposition | 60 |  | 2.44 | TiO2 |  | Atomic layer deposition | 30 | Pt |  | Photoelectrochemical | Na2HPO4 | 0.2 | 6.5 | -12.83593 | 0.13149
Surface plasmon resonance effect of a Pt-nano-particles-modified TiO2 nanoball overlayer enables a significant enhancement in efficiency to 3.5% for a Cu2ZnSnS4-based thin film photocathode used for solar water splitting | Mo |  | Cu2ZnSnS4 |  | Spray pyrolysis deposition |  |  |  | CdS | Chemical bath deposition | 60 |  | 2.44 | TiO2 |  | Atomic layer deposition | 30 | Pt |  | Photoelectrochemical | Na2HPO4 | 0.2 | 6.5 | -12.7433 | 0.1378
Surface plasmon resonance effect of a Pt-nano-particles-modified TiO2 nanoball overlayer enables a significant enhancement in efficiency to 3.5% for a Cu2ZnSnS4-based thin film photocathode used for solar water splitting | Mo |  | Cu2ZnSnS4 |  | Spray pyrolysis deposition |  |  |  | CdS | Chemical bath deposition | 60 |  | 2.44 | TiO2 |  | Atomic layer deposition | 30 | Pt |  | Photoelectrochemical | Na2HPO4 | 0.2 | 6.5 | -11.90959 | 0.16932
Surface plasmon resonance effect of a Pt-nano-particles-modified TiO2 nanoball overlayer enables a significant enhancement in efficiency to 3.5% for a Cu2ZnSnS4-based thin film photocathode used for solar water splitting | Mo |  | Cu2ZnSnS4 |  | Spray pyrolysis deposition |  |  |  | CdS | Chemical bath deposition | 60 |  | 2.44 | TiO2 |  | Atomic layer deposition | 30 | Pt |  | Photoelectrochemical | Na2HPO4 | 0.2 | 6.5 | -11.81695 | 0.17563
Surface plasmon resonance effect of a Pt-nano-particles-modified TiO2 nanoball overlayer enables a significant enhancement in efficiency to 3.5% for a Cu2ZnSnS4-based thin film photocathode used for solar water splitting | Mo |  | Cu2ZnSnS4 |  | Spray pyrolysis deposition |  |  |  | CdS | Chemical bath deposition | 60 |  | 2.44 | TiO2 |  | Atomic layer deposition | 30 | Pt |  | Photoelectrochemical | Na2HPO4 | 0.2 | 6.5 | -11.53905 | 0.18193
Surface plasmon resonance effect of a Pt-nano-particles-modified TiO2 nanoball overlayer enables a significant enhancement in efficiency to 3.5% for a Cu2ZnSnS4-based thin film photocathode used for solar water splitting | Mo |  | Cu2ZnSnS4 |  | Spray pyrolysis deposition |  |  |  | CdS | Chemical bath deposition | 60 |  | 2.44 | TiO2 |  | Atomic layer deposition | 30 | Pt |  | Photoelectrochemical | Na2HPO4 | 0.2 | 6.5 | -10.61271 | 0.21346
Surface plasmon resonance effect of a Pt-nano-particles-modified TiO2 nanoball overlayer enables a significant enhancement in efficiency to 3.5% for a Cu2ZnSnS4-based thin film photocathode used for solar water splitting | Mo |  | Cu2ZnSnS4 |  | Spray pyrolysis deposition |  |  |  | CdS | Chemical bath deposition | 60 |  | 2.44 | TiO2 |  | Atomic layer deposition | 30 | Pt |  | Photoelectrochemical | Na2HPO4 | 0.2 | 6.5 | -10.70534 | 0.21976
Surface plasmon resonance effect of a Pt-nano-particles-modified TiO2 nanoball overlayer enables a significant enhancement in efficiency to 3.5% for a Cu2ZnSnS4-based thin film photocathode used for solar water splitting | Mo |  | Cu2ZnSnS4 |  | Spray pyrolysis deposition |  |  |  | CdS | Chemical bath deposition | 60 |  | 2.44 | TiO2 |  | Atomic layer deposition | 30 | Pt |  | Photoelectrochemical | Na2HPO4 | 0.2 | 6.5 | -10.52007 | 0.22607
Surface plasmon resonance effect of a Pt-nano-particles-modified TiO2 nanoball overlayer enables a significant enhancement in efficiency to 3.5% for a Cu2ZnSnS4-based thin film photocathode used for solar water splitting | Mo |  | Cu2ZnSnS4 |  | Spray pyrolysis deposition |  |  |  | CdS | Chemical bath deposition | 60 |  | 2.44 | TiO2 |  | Atomic layer deposition | 30 | Pt |  | Photoelectrochemical | Na2HPO4 | 0.2 | 6.5 | -10.3348 | 0.23237
Surface plasmon resonance effect of a Pt-nano-particles-modified TiO2 nanoball overlayer enables a significant enhancement in efficiency to 3.5% for a Cu2ZnSnS4-based thin film photocathode used for solar water splitting | Mo |  | Cu2ZnSnS4 |  | Spray pyrolysis deposition |  |  |  | CdS | Chemical bath deposition | 60 |  | 2.44 | TiO2 |  | Atomic layer deposition | 30 | Pt |  | Photoelectrochemical | Na2HPO4 | 0.2 | 6.5 | -9.40846 | 0.25759
Surface plasmon resonance effect of a Pt-nano-particles-modified TiO2 nanoball overlayer enables a significant enhancement in efficiency to 3.5% for a Cu2ZnSnS4-based thin film photocathode used for solar water splitting | Mo |  | Cu2ZnSnS4 |  | Spray pyrolysis deposition |  |  |  | CdS | Chemical bath deposition | 60 |  | 2.44 | TiO2 |  | Atomic layer deposition | 30 | Pt |  | Photoelectrochemical | Na2HPO4 | 0.2 | 6.5 | -9.40846 | 0.2639
Surface plasmon resonance effect of a Pt-nano-particles-modified TiO2 nanoball overlayer enables a significant enhancement in efficiency to 3.5% for a Cu2ZnSnS4-based thin film photocathode used for solar water splitting | Mo |  | Cu2ZnSnS4 |  | Spray pyrolysis deposition |  |  |  | CdS | Chemical bath deposition | 60 |  | 2.44 | TiO2 |  | Atomic layer deposition | 30 | Pt |  | Photoelectrochemical | Na2HPO4 | 0.2 | 6.5 | -9.22319 | 0.2702
Surface plasmon resonance effect of a Pt-nano-particles-modified TiO2 nanoball overlayer enables a significant enhancement in efficiency to 3.5% for a Cu2ZnSnS4-based thin film photocathode used for solar water splitting | Mo |  | Cu2ZnSnS4 |  | Spray pyrolysis deposition |  |  |  | CdS | Chemical bath deposition | 60 |  | 2.44 | TiO2 |  | Atomic layer deposition | 30 | Pt |  | Photoelectrochemical | Na2HPO4 | 0.2 | 6.5 | -9.13056 | 0.2765
Surface plasmon resonance effect of a Pt-nano-particles-modified TiO2 nanoball overlayer enables a significant enhancement in efficiency to 3.5% for a Cu2ZnSnS4-based thin film photocathode used for solar water splitting | Mo |  | Cu2ZnSnS4 |  | Spray pyrolysis deposition |  |  |  | CdS | Chemical bath deposition | 60 |  | 2.44 | TiO2 |  | Atomic layer deposition | 30 | Pt |  | Photoelectrochemical | Na2HPO4 | 0.2 | 6.5 | -8.38948 | 0.29857
Surface plasmon resonance effect of a Pt-nano-particles-modified TiO2 nanoball overlayer enables a significant enhancement in efficiency to 3.5% for a Cu2ZnSnS4-based thin film photocathode used for solar water splitting | Mo |  | Cu2ZnSnS4 |  | Spray pyrolysis deposition |  |  |  | CdS | Chemical bath deposition | 60 |  | 2.44 | TiO2 |  | Atomic layer deposition | 30 | Pt |  | Photoelectrochemical | Na2HPO4 | 0.2 | 6.5 | -8.29685 | 0.30488
Surface plasmon resonance effect of a Pt-nano-particles-modified TiO2 nanoball overlayer enables a significant enhancement in efficiency to 3.5% for a Cu2ZnSnS4-based thin film photocathode used for solar water splitting | Mo |  | Cu2ZnSnS4 |  | Spray pyrolysis deposition |  |  |  | CdS | Chemical bath deposition | 60 |  | 2.44 | TiO2 |  | Atomic layer deposition | 30 | Pt |  | Photoelectrochemical | Na2HPO4 | 0.2 | 6.5 | -8.11158 | 0.31118
Surface plasmon resonance effect of a Pt-nano-particles-modified TiO2 nanoball overlayer enables a significant enhancement in efficiency to 3.5% for a Cu2ZnSnS4-based thin film photocathode used for solar water splitting | Mo |  | Cu2ZnSnS4 |  | Spray pyrolysis deposition |  |  |  | CdS | Chemical bath deposition | 60 |  | 2.44 | TiO2 |  | Atomic layer deposition | 30 | Pt |  | Photoelectrochemical | Na2HPO4 | 0.2 | 6.5 | -7.92631 | 0.31749
Surface plasmon resonance effect of a Pt-nano-particles-modified TiO2 nanoball overlayer enables a significant enhancement in efficiency to 3.5% for a Cu2ZnSnS4-based thin film photocathode used for solar water splitting | Mo |  | Cu2ZnSnS4 |  | Spray pyrolysis deposition |  |  |  | CdS | Chemical bath deposition | 60 |  | 2.44 | TiO2 |  | Atomic layer deposition | 30 | Pt |  | Photoelectrochemical | Na2HPO4 | 0.2 | 6.5 | -7.18524 | 0.33955
Surface plasmon resonance effect of a Pt-nano-particles-modified TiO2 nanoball overlayer enables a significant enhancement in efficiency to 3.5% for a Cu2ZnSnS4-based thin film photocathode used for solar water splitting | Mo |  | Cu2ZnSnS4 |  | Spray pyrolysis deposition |  |  |  | CdS | Chemical bath deposition | 60 |  | 2.44 | TiO2 |  | Atomic layer deposition | 30 | Pt |  | Photoelectrochemical | Na2HPO4 | 0.2 | 6.5 | -7.18524 | 0.34586
Surface plasmon resonance effect of a Pt-nano-particles-modified TiO2 nanoball overlayer enables a significant enhancement in efficiency to 3.5% for a Cu2ZnSnS4-based thin film photocathode used for solar water splitting | Mo |  | Cu2ZnSnS4 |  | Spray pyrolysis deposition |  |  |  | CdS | Chemical bath deposition | 60 |  | 2.44 | TiO2 |  | Atomic layer deposition | 30 | Pt |  | Photoelectrochemical | Na2HPO4 | 0.2 | 6.5 | -6.99997 | 0.35216
Surface plasmon resonance effect of a Pt-nano-particles-modified TiO2 nanoball overlayer enables a significant enhancement in efficiency to 3.5% for a Cu2ZnSnS4-based thin film photocathode used for solar water splitting | Mo |  | Cu2ZnSnS4 |  | Spray pyrolysis deposition |  |  |  | CdS | Chemical bath deposition | 60 |  | 2.44 | TiO2 |  | Atomic layer deposition | 30 | Pt |  | Photoelectrochemical | Na2HPO4 | 0.2 | 6.5 | -6.8147 | 0.35847
Surface plasmon resonance effect of a Pt-nano-particles-modified TiO2 nanoball overlayer enables a significant enhancement in efficiency to 3.5% for a Cu2ZnSnS4-based thin film photocathode used for solar water splitting | Mo |  | Cu2ZnSnS4 |  | Spray pyrolysis deposition |  |  |  | CdS | Chemical bath deposition | 60 |  | 2.44 | TiO2 |  | Atomic layer deposition | 30 | Pt |  | Photoelectrochemical | Na2HPO4 | 0.2 | 6.5 | -5.98099 | 0.37423
Surface plasmon resonance effect of a Pt-nano-particles-modified TiO2 nanoball overlayer enables a significant enhancement in efficiency to 3.5% for a Cu2ZnSnS4-based thin film photocathode used for solar water splitting | Mo |  | Cu2ZnSnS4 |  | Spray pyrolysis deposition |  |  |  | CdS | Chemical bath deposition | 60 |  | 2.44 | TiO2 |  | Atomic layer deposition | 30 | Pt |  | Photoelectrochemical | Na2HPO4 | 0.2 | 6.5 | -6.07362 | 0.38054
Surface plasmon resonance effect of a Pt-nano-particles-modified TiO2 nanoball overlayer enables a significant enhancement in efficiency to 3.5% for a Cu2ZnSnS4-based thin film photocathode used for solar water splitting | Mo |  | Cu2ZnSnS4 |  | Spray pyrolysis deposition |  |  |  | CdS | Chemical bath deposition | 60 |  | 2.44 | TiO2 |  | Atomic layer deposition | 30 | Pt |  | Photoelectrochemical | Na2HPO4 | 0.2 | 6.5 | -6.07362 | 0.38684
Surface plasmon resonance effect of a Pt-nano-particles-modified TiO2 nanoball overlayer enables a significant enhancement in efficiency to 3.5% for a Cu2ZnSnS4-based thin film photocathode used for solar water splitting | Mo |  | Cu2ZnSnS4 |  | Spray pyrolysis deposition |  |  |  | CdS | Chemical bath deposition | 60 |  | 2.44 | TiO2 |  | Atomic layer deposition | 30 | Pt |  | Photoelectrochemical | Na2HPO4 | 0.2 | 6.5 | -5.88835 | 0.39315
Surface plasmon resonance effect of a Pt-nano-particles-modified TiO2 nanoball overlayer enables a significant enhancement in efficiency to 3.5% for a Cu2ZnSnS4-based thin film photocathode used for solar water splitting | Mo |  | Cu2ZnSnS4 |  | Spray pyrolysis deposition |  |  |  | CdS | Chemical bath deposition | 60 |  | 2.44 | TiO2 |  | Atomic layer deposition | 30 | Pt |  | Photoelectrochemical | Na2HPO4 | 0.2 | 6.5 | -5.88835 | 0.39945
Surface plasmon resonance effect of a Pt-nano-particles-modified TiO2 nanoball overlayer enables a significant enhancement in efficiency to 3.5% for a Cu2ZnSnS4-based thin film photocathode used for solar water splitting | Mo |  | Cu2ZnSnS4 |  | Spray pyrolysis deposition |  |  |  | CdS | Chemical bath deposition | 60 |  | 2.44 | TiO2 |  | Atomic layer deposition | 30 | Pt |  | Photoelectrochemical | Na2HPO4 | 0.2 | 6.5 | -5.05464 | 0.42152
Surface plasmon resonance effect of a Pt-nano-particles-modified TiO2 nanoball overlayer enables a significant enhancement in efficiency to 3.5% for a Cu2ZnSnS4-based thin film photocathode used for solar water splitting | Mo |  | Cu2ZnSnS4 |  | Spray pyrolysis deposition |  |  |  | CdS | Chemical bath deposition | 60 |  | 2.44 | TiO2 |  | Atomic layer deposition | 30 | Pt |  | Photoelectrochemical | Na2HPO4 | 0.2 | 6.5 | -4.96201 | 0.42782
Surface plasmon resonance effect of a Pt-nano-particles-modified TiO2 nanoball overlayer enables a significant enhancement in efficiency to 3.5% for a Cu2ZnSnS4-based thin film photocathode used for solar water splitting | Mo |  | Cu2ZnSnS4 |  | Spray pyrolysis deposition |  |  |  | CdS | Chemical bath deposition | 60 |  | 2.44 | TiO2 |  | Atomic layer deposition | 30 | Pt |  | Photoelectrochemical | Na2HPO4 | 0.2 | 6.5 | -4.68411 | 0.43413
Surface plasmon resonance effect of a Pt-nano-particles-modified TiO2 nanoball overlayer enables a significant enhancement in efficiency to 3.5% for a Cu2ZnSnS4-based thin film photocathode used for solar water splitting | Mo |  | Cu2ZnSnS4 |  | Spray pyrolysis deposition |  |  |  | CdS | Chemical bath deposition | 60 |  | 2.44 | TiO2 |  | Atomic layer deposition | 30 | Pt |  | Photoelectrochemical | Na2HPO4 | 0.2 | 6.5 | -4.68411 | 0.44043
Surface plasmon resonance effect of a Pt-nano-particles-modified TiO2 nanoball overlayer enables a significant enhancement in efficiency to 3.5% for a Cu2ZnSnS4-based thin film photocathode used for solar water splitting | Mo |  | Cu2ZnSnS4 |  | Spray pyrolysis deposition |  |  |  | CdS | Chemical bath deposition | 60 |  | 2.44 | TiO2 |  | Atomic layer deposition | 30 | Pt |  | Photoelectrochemical | Na2HPO4 | 0.2 | 6.5 | -3.8504 | 0.4625
Surface plasmon resonance effect of a Pt-nano-particles-modified TiO2 nanoball overlayer enables a significant enhancement in efficiency to 3.5% for a Cu2ZnSnS4-based thin film photocathode used for solar water splitting | Mo |  | Cu2ZnSnS4 |  | Spray pyrolysis deposition |  |  |  | CdS | Chemical bath deposition | 60 |  | 2.44 | TiO2 |  | Atomic layer deposition | 30 | Pt |  | Photoelectrochemical | Na2HPO4 | 0.2 | 6.5 | -3.94303 | 0.4688
Surface plasmon resonance effect of a Pt-nano-particles-modified TiO2 nanoball overlayer enables a significant enhancement in efficiency to 3.5% for a Cu2ZnSnS4-based thin film photocathode used for solar water splitting | Mo |  | Cu2ZnSnS4 |  | Spray pyrolysis deposition |  |  |  | CdS | Chemical bath deposition | 60 |  | 2.44 | TiO2 |  | Atomic layer deposition | 30 | Pt |  | Photoelectrochemical | Na2HPO4 | 0.2 | 6.5 | -3.8504 | 0.47511
Surface plasmon resonance effect of a Pt-nano-particles-modified TiO2 nanoball overlayer enables a significant enhancement in efficiency to 3.5% for a Cu2ZnSnS4-based thin film photocathode used for solar water splitting | Mo |  | Cu2ZnSnS4 |  | Spray pyrolysis deposition |  |  |  | CdS | Chemical bath deposition | 60 |  | 2.44 | TiO2 |  | Atomic layer deposition | 30 | Pt |  | Photoelectrochemical | Na2HPO4 | 0.2 | 6.5 | -3.94303 | 0.48141
Surface plasmon resonance effect of a Pt-nano-particles-modified TiO2 nanoball overlayer enables a significant enhancement in efficiency to 3.5% for a Cu2ZnSnS4-based thin film photocathode used for solar water splitting | Mo |  | Cu2ZnSnS4 |  | Spray pyrolysis deposition |  |  |  | CdS | Chemical bath deposition | 60 |  | 2.44 | TiO2 |  | Atomic layer deposition | 30 | Pt |  | Photoelectrochemical | Na2HPO4 | 0.2 | 6.5 | -2.83142 | 0.50033
Surface plasmon resonance effect of a Pt-nano-particles-modified TiO2 nanoball overlayer enables a significant enhancement in efficiency to 3.5% for a Cu2ZnSnS4-based thin film photocathode used for solar water splitting | Mo |  | Cu2ZnSnS4 |  | Spray pyrolysis deposition |  |  |  | CdS | Chemical bath deposition | 60 |  | 2.44 | TiO2 |  | Atomic layer deposition | 30 | Pt |  | Photoelectrochemical | Na2HPO4 | 0.2 | 6.5 | -3.01669 | 0.50663
Surface plasmon resonance effect of a Pt-nano-particles-modified TiO2 nanoball overlayer enables a significant enhancement in efficiency to 3.5% for a Cu2ZnSnS4-based thin film photocathode used for solar water splitting | Mo |  | Cu2ZnSnS4 |  | Spray pyrolysis deposition |  |  |  | CdS | Chemical bath deposition | 60 |  | 2.44 | TiO2 |  | Atomic layer deposition | 30 | Pt |  | Photoelectrochemical | Na2HPO4 | 0.2 | 6.5 | -3.01669 | 0.51294
Surface plasmon resonance effect of a Pt-nano-particles-modified TiO2 nanoball overlayer enables a significant enhancement in efficiency to 3.5% for a Cu2ZnSnS4-based thin film photocathode used for solar water splitting | Mo |  | Cu2ZnSnS4 |  | Spray pyrolysis deposition |  |  |  | CdS | Chemical bath deposition | 60 |  | 2.44 | TiO2 |  | Atomic layer deposition | 30 | Pt |  | Photoelectrochemical | Na2HPO4 | 0.2 | 6.5 | -2.92405 | 0.51924
Surface plasmon resonance effect of a Pt-nano-particles-modified TiO2 nanoball overlayer enables a significant enhancement in efficiency to 3.5% for a Cu2ZnSnS4-based thin film photocathode used for solar water splitting | Mo |  | Cu2ZnSnS4 |  | Spray pyrolysis deposition |  |  |  | CdS | Chemical bath deposition | 60 |  | 2.44 | TiO2 |  | Atomic layer deposition | 30 | Pt |  | Photoelectrochemical | Na2HPO4 | 0.2 | 6.5 | -3.01669 | 0.52555
Surface plasmon resonance effect of a Pt-nano-particles-modified TiO2 nanoball overlayer enables a significant enhancement in efficiency to 3.5% for a Cu2ZnSnS4-based thin film photocathode used for solar water splitting | Mo |  | Cu2ZnSnS4 |  | Spray pyrolysis deposition |  |  |  | CdS | Chemical bath deposition | 60 |  | 2.44 | TiO2 |  | Atomic layer deposition | 30 | Pt |  | Photoelectrochemical | Na2HPO4 | 0.2 | 6.5 | -2.18298 | 0.54446
Surface plasmon resonance effect of a Pt-nano-particles-modified TiO2 nanoball overlayer enables a significant enhancement in efficiency to 3.5% for a Cu2ZnSnS4-based thin film photocathode used for solar water splitting | Mo |  | Cu2ZnSnS4 |  | Spray pyrolysis deposition |  |  |  | CdS | Chemical bath deposition | 60 |  | 2.44 | TiO2 |  | Atomic layer deposition | 30 | Pt |  | Photoelectrochemical | Na2HPO4 | 0.2 | 6.5 | -2.18298 | 0.55077
Surface plasmon resonance effect of a Pt-nano-particles-modified TiO2 nanoball overlayer enables a significant enhancement in efficiency to 3.5% for a Cu2ZnSnS4-based thin film photocathode used for solar water splitting | Mo |  | Cu2ZnSnS4 |  | Spray pyrolysis deposition |  |  |  | CdS | Chemical bath deposition | 60 |  | 2.44 | TiO2 |  | Atomic layer deposition | 30 | Pt |  | Photoelectrochemical | Na2HPO4 | 0.2 | 6.5 | -2.18298 | 0.55707
Surface plasmon resonance effect of a Pt-nano-particles-modified TiO2 nanoball overlayer enables a significant enhancement in efficiency to 3.5% for a Cu2ZnSnS4-based thin film photocathode used for solar water splitting | Mo |  | Cu2ZnSnS4 |  | Spray pyrolysis deposition |  |  |  | CdS | Chemical bath deposition | 60 |  | 2.44 | TiO2 |  | Atomic layer deposition | 30 | Pt |  | Photoelectrochemical | Na2HPO4 | 0.2 | 6.5 | -1.53454 | 0.5949
Surface plasmon resonance effect of a Pt-nano-particles-modified TiO2 nanoball overlayer enables a significant enhancement in efficiency to 3.5% for a Cu2ZnSnS4-based thin film photocathode used for solar water splitting | Mo |  | Cu2ZnSnS4 |  | Spray pyrolysis deposition |  |  |  | CdS | Chemical bath deposition | 60 |  | 2.44 | TiO2 |  | Atomic layer deposition | 30 | Pt |  | Photoelectrochemical | Na2HPO4 | 0.2 | 6.5 | -1.53454 | 0.60121
Surface plasmon resonance effect of a Pt-nano-particles-modified TiO2 nanoball overlayer enables a significant enhancement in efficiency to 3.5% for a Cu2ZnSnS4-based thin film photocathode used for solar water splitting | Mo |  | Cu2ZnSnS4 |  | Spray pyrolysis deposition |  |  |  | CdS | Chemical bath deposition | 60 |  | 2.44 | TiO2 |  | Atomic layer deposition | 30 | Pt |  | Photoelectrochemical | Na2HPO4 | 0.2 | 6.5 | -1.71981 | 0.60751
Surface plasmon resonance effect of a Pt-nano-particles-modified TiO2 nanoball overlayer enables a significant enhancement in efficiency to 3.5% for a Cu2ZnSnS4-based thin film photocathode used for solar water splitting | Mo |  | Cu2ZnSnS4 |  | Spray pyrolysis deposition |  |  |  | CdS | Chemical bath deposition | 60 |  | 2.44 | TiO2 |  | Atomic layer deposition | 30 | Pt |  | Photoelectrochemical | Na2HPO4 | 0.2 | 6.5 | -1.71981 | 0.61382
Optimization and Stabilization of Electrodeposited Cu2ZnSnS4 Photocathodes for Solar Water Reduction | Mo |  | Cu2ZnSnS4 |  | Electrodeposition technique | 50000 |  | 1.4 | CdS | Chemical bath deposition |  |  | 2.44 | TiO2 | Al | Atomic layer deposition | 35 | Pt |  | Photoelectrochemical | Na2SO4 | 0.1 | 9 | -1.88796 | -0.20591
Optimization and Stabilization of Electrodeposited Cu2ZnSnS4 Photocathodes for Solar Water Reduction | Mo |  | Cu2ZnSnS4 |  | Electrodeposition technique | 50000 |  | 1.4 | CdS | Chemical bath deposition |  |  | 2.44 | TiO2 | Al | Atomic layer deposition | 35 | Pt |  | Photoelectrochemical | Na2SO4 | 0.1 | 9 | -1.92286 | -0.2024
Optimization and Stabilization of Electrodeposited Cu2ZnSnS4 Photocathodes for Solar Water Reduction | Mo |  | Cu2ZnSnS4 |  | Electrodeposition technique | 50000 |  | 1.4 | CdS | Chemical bath deposition |  |  | 2.44 | TiO2 | Al | Atomic layer deposition | 35 | Pt |  | Photoelectrochemical | Na2SO4 | 0.1 | 9 | -1.94903 | -0.19889
Optimization and Stabilization of Electrodeposited Cu2ZnSnS4 Photocathodes for Solar Water Reduction | Mo |  | Cu2ZnSnS4 |  | Electrodeposition technique | 50000 |  | 1.4 | CdS | Chemical bath deposition |  |  | 2.44 | TiO2 | Al | Atomic layer deposition | 35 | Pt |  | Photoelectrochemical | Na2SO4 | 0.1 | 9 | -1.98392 | -0.19539
Optimization and Stabilization of Electrodeposited Cu2ZnSnS4 Photocathodes for Solar Water Reduction | Mo |  | Cu2ZnSnS4 |  | Electrodeposition technique | 50000 |  | 1.4 | CdS | Chemical bath deposition |  |  | 2.44 | TiO2 | Al | Atomic layer deposition | 35 | Pt |  | Photoelectrochemical | Na2SO4 | 0.1 | 9 | -1.792 | -0.18136
Optimization and Stabilization of Electrodeposited Cu2ZnSnS4 Photocathodes for Solar Water Reduction | Mo |  | Cu2ZnSnS4 |  | Electrodeposition technique | 50000 |  | 1.4 | CdS | Chemical bath deposition |  |  | 2.44 | TiO2 | Al | Atomic layer deposition | 35 | Pt |  | Photoelectrochemical | Na2SO4 | 0.1 | 9 | -1.80945 | -0.17786
Optimization and Stabilization of Electrodeposited Cu2ZnSnS4 Photocathodes for Solar Water Reduction | Mo |  | Cu2ZnSnS4 |  | Electrodeposition technique | 50000 |  | 1.4 | CdS | Chemical bath deposition |  |  | 2.44 | TiO2 | Al | Atomic layer deposition | 35 | Pt |  | Photoelectrochemical | Na2SO4 | 0.1 | 9 | -1.64369 | -0.16208
Optimization and Stabilization of Electrodeposited Cu2ZnSnS4 Photocathodes for Solar Water Reduction | Mo |  | Cu2ZnSnS4 |  | Electrodeposition technique | 50000 |  | 1.4 | CdS | Chemical bath deposition |  |  | 2.44 | TiO2 | Al | Atomic layer deposition | 35 | Pt |  | Photoelectrochemical | Na2SO4 | 0.1 | 9 | -1.66987 | -0.15857
Optimization and Stabilization of Electrodeposited Cu2ZnSnS4 Photocathodes for Solar Water Reduction | Mo |  | Cu2ZnSnS4 |  | Electrodeposition technique | 50000 |  | 1.4 | CdS | Chemical bath deposition |  |  | 2.44 | TiO2 | Al | Atomic layer deposition | 35 | Pt |  | Photoelectrochemical | Na2SO4 | 0.1 | 9 | -1.53901 | -0.13753
Optimization and Stabilization of Electrodeposited Cu2ZnSnS4 Photocathodes for Solar Water Reduction | Mo |  | Cu2ZnSnS4 |  | Electrodeposition technique | 50000 |  | 1.4 | CdS | Chemical bath deposition |  |  | 2.44 | TiO2 | Al | Atomic layer deposition | 35 | Pt |  | Photoelectrochemical | Na2SO4 | 0.1 | 9 | -1.54773 | -0.13402
Optimization and Stabilization of Electrodeposited Cu2ZnSnS4 Photocathodes for Solar Water Reduction | Mo |  | Cu2ZnSnS4 |  | Electrodeposition technique | 50000 |  | 1.4 | CdS | Chemical bath deposition |  |  | 2.44 | TiO2 | Al | Atomic layer deposition | 35 | Pt |  | Photoelectrochemical | Na2SO4 | 0.1 | 9 | -1.55646 | -0.13052
Optimization and Stabilization of Electrodeposited Cu2ZnSnS4 Photocathodes for Solar Water Reduction | Mo |  | Cu2ZnSnS4 |  | Electrodeposition technique | 50000 |  | 1.4 | CdS | Chemical bath deposition |  |  | 2.44 | TiO2 | Al | Atomic layer deposition | 35 | Pt |  | Photoelectrochemical | Na2SO4 | 0.1 | 9 | -1.55646 | -0.12701
Optimization and Stabilization of Electrodeposited Cu2ZnSnS4 Photocathodes for Solar Water Reduction | Mo |  | Cu2ZnSnS4 |  | Electrodeposition technique | 50000 |  | 1.4 | CdS | Chemical bath deposition |  |  | 2.44 | TiO2 | Al | Atomic layer deposition | 35 | Pt |  | Photoelectrochemical | Na2SO4 | 0.1 | 9 | -1.39943 | -0.11824
Optimization and Stabilization of Electrodeposited Cu2ZnSnS4 Photocathodes for Solar Water Reduction | Mo |  | Cu2ZnSnS4 |  | Electrodeposition technique | 50000 |  | 1.4 | CdS | Chemical bath deposition |  |  | 2.44 | TiO2 | Al | Atomic layer deposition | 35 | Pt |  | Photoelectrochemical | Na2SO4 | 0.1 | 9 | -1.40815 | -0.11474
Optimization and Stabilization of Electrodeposited Cu2ZnSnS4 Photocathodes for Solar Water Reduction | Mo |  | Cu2ZnSnS4 |  | Electrodeposition technique | 50000 |  | 1.4 | CdS | Chemical bath deposition |  |  | 2.44 | TiO2 | Al | Atomic layer deposition | 35 | Pt |  | Photoelectrochemical | Na2SO4 | 0.1 | 9 | -1.45177 | -0.11123
Optimization and Stabilization of Electrodeposited Cu2ZnSnS4 Photocathodes for Solar Water Reduction | Mo |  | Cu2ZnSnS4 |  | Electrodeposition technique | 50000 |  | 1.4 | CdS | Chemical bath deposition |  |  | 2.44 | TiO2 | Al | Atomic layer deposition | 35 | Pt |  | Photoelectrochemical | Na2SO4 | 0.1 | 9 | -1.47794 | -0.10773
Optimization and Stabilization of Electrodeposited Cu2ZnSnS4 Photocathodes for Solar Water Reduction | Mo |  | Cu2ZnSnS4 |  | Electrodeposition technique | 50000 |  | 1.4 | CdS | Chemical bath deposition |  |  | 2.44 | TiO2 | Al | Atomic layer deposition | 35 | Pt |  | Photoelectrochemical | Na2SO4 | 0.1 | 9 | -1.27729 | -0.09545
Optimization and Stabilization of Electrodeposited Cu2ZnSnS4 Photocathodes for Solar Water Reduction | Mo |  | Cu2ZnSnS4 |  | Electrodeposition technique | 50000 |  | 1.4 | CdS | Chemical bath deposition |  |  | 2.44 | TiO2 | Al | Atomic layer deposition | 35 | Pt |  | Photoelectrochemical | Na2SO4 | 0.1 | 9 | -1.27729 | -0.09195
Optimization and Stabilization of Electrodeposited Cu2ZnSnS4 Photocathodes for Solar Water Reduction | Mo |  | Cu2ZnSnS4 |  | Electrodeposition technique | 50000 |  | 1.4 | CdS | Chemical bath deposition |  |  | 2.44 | TiO2 | Al | Atomic layer deposition | 35 | Pt |  | Photoelectrochemical | Na2SO4 | 0.1 | 9 | -1.30346 | -0.08844
Optimization and Stabilization of Electrodeposited Cu2ZnSnS4 Photocathodes for Solar Water Reduction | Mo |  | Cu2ZnSnS4 |  | Electrodeposition technique | 50000 |  | 1.4 | CdS | Chemical bath deposition |  |  | 2.44 | TiO2 | Al | Atomic layer deposition | 35 | Pt |  | Photoelectrochemical | Na2SO4 | 0.1 | 9 | -1.29474 | -0.08493
Optimization and Stabilization of Electrodeposited Cu2ZnSnS4 Photocathodes for Solar Water Reduction | Mo |  | Cu2ZnSnS4 |  | Electrodeposition technique | 50000 |  | 1.4 | CdS | Chemical bath deposition |  |  | 2.44 | TiO2 | Al | Atomic layer deposition | 35 | Pt |  | Photoelectrochemical | Na2SO4 | 0.1 | 9 | -1.12026 | -0.07441
Optimization and Stabilization of Electrodeposited Cu2ZnSnS4 Photocathodes for Solar Water Reduction | Mo |  | Cu2ZnSnS4 |  | Electrodeposition technique | 50000 |  | 1.4 | CdS | Chemical bath deposition |  |  | 2.44 | TiO2 | Al | Atomic layer deposition | 35 | Pt |  | Photoelectrochemical | Na2SO4 | 0.1 | 9 | -1.12899 | -0.07091
Optimization and Stabilization of Electrodeposited Cu2ZnSnS4 Photocathodes for Solar Water Reduction | Mo |  | Cu2ZnSnS4 |  | Electrodeposition technique | 50000 |  | 1.4 | CdS | Chemical bath deposition |  |  | 2.44 | TiO2 | Al | Atomic layer deposition | 35 | Pt |  | Photoelectrochemical | Na2SO4 | 0.1 | 9 | -1.14644 | -0.06389
Optimization and Stabilization of Electrodeposited Cu2ZnSnS4 Photocathodes for Solar Water Reduction | Mo |  | Cu2ZnSnS4 |  | Electrodeposition technique | 50000 |  | 1.4 | CdS | Chemical bath deposition |  |  | 2.44 | TiO2 | Al | Atomic layer deposition | 35 | Pt |  | Photoelectrochemical | Na2SO4 | 0.1 | 9 | -0.98068 | -0.05162
Optimization and Stabilization of Electrodeposited Cu2ZnSnS4 Photocathodes for Solar Water Reduction | Mo |  | Cu2ZnSnS4 |  | Electrodeposition technique | 50000 |  | 1.4 | CdS | Chemical bath deposition |  |  | 2.44 | TiO2 | Al | Atomic layer deposition | 35 | Pt |  | Photoelectrochemical | Na2SO4 | 0.1 | 9 | -0.98941 | -0.04811
Optimization and Stabilization of Electrodeposited Cu2ZnSnS4 Photocathodes for Solar Water Reduction | Mo |  | Cu2ZnSnS4 |  | Electrodeposition technique | 50000 |  | 1.4 | CdS | Chemical bath deposition |  |  | 2.44 | TiO2 | Al | Atomic layer deposition | 35 | Pt |  | Photoelectrochemical | Na2SO4 | 0.1 | 9 | -1.01558 | -0.04461
Optimization and Stabilization of Electrodeposited Cu2ZnSnS4 Photocathodes for Solar Water Reduction | Mo |  | Cu2ZnSnS4 |  | Electrodeposition technique | 50000 |  | 1.4 | CdS | Chemical bath deposition |  |  | 2.44 | TiO2 | Al | Atomic layer deposition | 35 | Pt |  | Photoelectrochemical | Na2SO4 | 0.1 | 9 | -1.00685 | -0.0411
Optimization and Stabilization of Electrodeposited Cu2ZnSnS4 Photocathodes for Solar Water Reduction | Mo |  | Cu2ZnSnS4 |  | Electrodeposition technique | 50000 |  | 1.4 | CdS | Chemical bath deposition |  |  | 2.44 | TiO2 | Al | Atomic layer deposition | 35 | Pt |  | Photoelectrochemical | Na2SO4 | 0.1 | 9 | -0.83238 | -0.03058
Optimization and Stabilization of Electrodeposited Cu2ZnSnS4 Photocathodes for Solar Water Reduction | Mo |  | Cu2ZnSnS4 |  | Electrodeposition technique | 50000 |  | 1.4 | CdS | Chemical bath deposition |  |  | 2.44 | TiO2 | Al | Atomic layer deposition | 35 | Pt |  | Photoelectrochemical | Na2SO4 | 0.1 | 9 | -0.8411 | -0.02708
Optimization and Stabilization of Electrodeposited Cu2ZnSnS4 Photocathodes for Solar Water Reduction | Mo |  | Cu2ZnSnS4 |  | Electrodeposition technique | 50000 |  | 1.4 | CdS | Chemical bath deposition |  |  | 2.44 | TiO2 | Al | Atomic layer deposition | 35 | Pt |  | Photoelectrochemical | Na2SO4 | 0.1 | 9 | -0.84982 | -0.02357
Optimization and Stabilization of Electrodeposited Cu2ZnSnS4 Photocathodes for Solar Water Reduction | Mo |  | Cu2ZnSnS4 |  | Electrodeposition technique | 50000 |  | 1.4 | CdS | Chemical bath deposition |  |  | 2.44 | TiO2 | Al | Atomic layer deposition | 35 | Pt |  | Photoelectrochemical | Na2SO4 | 0.1 | 9 | -0.85855 | -0.02006
Optimization and Stabilization of Electrodeposited Cu2ZnSnS4 Photocathodes for Solar Water Reduction | Mo |  | Cu2ZnSnS4 |  | Electrodeposition technique | 50000 |  | 1.4 | CdS | Chemical bath deposition |  |  | 2.44 | TiO2 | Al | Atomic layer deposition | 35 | Pt |  | Photoelectrochemical | Na2SO4 | 0.1 | 9 | -0.68407 | -0.00779
Optimization and Stabilization of Electrodeposited Cu2ZnSnS4 Photocathodes for Solar Water Reduction | Mo |  | Cu2ZnSnS4 |  | Electrodeposition technique | 50000 |  | 1.4 | CdS | Chemical bath deposition |  |  | 2.44 | TiO2 | Al | Atomic layer deposition | 35 | Pt |  | Photoelectrochemical | Na2SO4 | 0.1 | 9 | -0.70152 | -0.00428
Optimization and Stabilization of Electrodeposited Cu2ZnSnS4 Photocathodes for Solar Water Reduction | Mo |  | Cu2ZnSnS4 |  | Electrodeposition technique | 50000 |  | 1.4 | CdS | Chemical bath deposition |  |  | 2.44 | TiO2 | Al | Atomic layer deposition | 35 | Pt |  | Photoelectrochemical | Na2SO4 | 0.1 | 9 | -0.71897 | -0.000776381
Optimization and Stabilization of Electrodeposited Cu2ZnSnS4 Photocathodes for Solar Water Reduction | Mo |  | Cu2ZnSnS4 |  | Electrodeposition technique | 50000 |  | 1.4 | CdS | Chemical bath deposition |  |  | 2.44 | TiO2 | Al | Atomic layer deposition | 35 | Pt |  | Photoelectrochemical | Na2SO4 | 0.1 | 9 | -0.71024 | 0.00273
Optimization and Stabilization of Electrodeposited Cu2ZnSnS4 Photocathodes for Solar Water Reduction | Mo |  | Cu2ZnSnS4 |  | Electrodeposition technique | 50000 |  | 1.4 | CdS | Chemical bath deposition |  |  | 2.44 | TiO2 | Al | Atomic layer deposition | 35 | Pt |  | Photoelectrochemical | Na2SO4 | 0.1 | 9 | -0.56194 | 0.01325
Optimization and Stabilization of Electrodeposited Cu2ZnSnS4 Photocathodes for Solar Water Reduction | Mo |  | Cu2ZnSnS4 |  | Electrodeposition technique | 50000 |  | 1.4 | CdS | Chemical bath deposition |  |  | 2.44 | TiO2 | Al | Atomic layer deposition | 35 | Pt |  | Photoelectrochemical | Na2SO4 | 0.1 | 9 | -0.57066 | 0.01676
Optimization and Stabilization of Electrodeposited Cu2ZnSnS4 Photocathodes for Solar Water Reduction | Mo |  | Cu2ZnSnS4 |  | Electrodeposition technique | 50000 |  | 1.4 | CdS | Chemical bath deposition |  |  | 2.44 | TiO2 | Al | Atomic layer deposition | 35 | Pt |  | Photoelectrochemical | Na2SO4 | 0.1 | 9 | -0.57066 | 0.02026
Optimization and Stabilization of Electrodeposited Cu2ZnSnS4 Photocathodes for Solar Water Reduction | Mo |  | Cu2ZnSnS4 |  | Electrodeposition technique | 50000 |  | 1.4 | CdS | Chemical bath deposition |  |  | 2.44 | TiO2 | Al | Atomic layer deposition | 35 | Pt |  | Photoelectrochemical | Na2SO4 | 0.1 | 9 | -0.57939 | 0.02377
Optimization and Stabilization of Electrodeposited Cu2ZnSnS4 Photocathodes for Solar Water Reduction | Mo |  | Cu2ZnSnS4 |  | Electrodeposition technique | 50000 |  | 1.4 | CdS | Chemical bath deposition |  |  | 2.44 | TiO2 | Al | Atomic layer deposition | 35 | Pt |  | Photoelectrochemical | Na2SO4 | 0.1 | 9 | -0.45725 | 0.03429
Optimization and Stabilization of Electrodeposited Cu2ZnSnS4 Photocathodes for Solar Water Reduction | Mo |  | Cu2ZnSnS4 |  | Electrodeposition technique | 50000 |  | 1.4 | CdS | Chemical bath deposition |  |  | 2.44 | TiO2 | Al | Atomic layer deposition | 35 | Pt |  | Photoelectrochemical | Na2SO4 | 0.1 | 9 | -0.46598 | 0.0378
Optimization and Stabilization of Electrodeposited Cu2ZnSnS4 Photocathodes for Solar Water Reduction | Mo |  | Cu2ZnSnS4 |  | Electrodeposition technique | 50000 |  | 1.4 | CdS | Chemical bath deposition |  |  | 2.44 | TiO2 | Al | Atomic layer deposition | 35 | Pt |  | Photoelectrochemical | Na2SO4 | 0.1 | 9 | -0.45725 | 0.0413
Optimization and Stabilization of Electrodeposited Cu2ZnSnS4 Photocathodes for Solar Water Reduction | Mo |  | Cu2ZnSnS4 |  | Electrodeposition technique | 50000 |  | 1.4 | CdS | Chemical bath deposition |  |  | 2.44 | TiO2 | Al | Atomic layer deposition | 35 | Pt |  | Photoelectrochemical | Na2SO4 | 0.1 | 9 | -0.4747 | 0.04481
Optimization and Stabilization of Electrodeposited Cu2ZnSnS4 Photocathodes for Solar Water Reduction | Mo |  | Cu2ZnSnS4 |  | Electrodeposition technique | 50000 |  | 1.4 | CdS | Chemical bath deposition |  |  | 2.44 | TiO2 | Al | Atomic layer deposition | 35 | Pt |  | Photoelectrochemical | Na2SO4 | 0.1 | 9 | -0.46598 | 0.04831
Optimization and Stabilization of Electrodeposited Cu2ZnSnS4 Photocathodes for Solar Water Reduction | Mo |  | Cu2ZnSnS4 |  | Electrodeposition technique | 50000 |  | 1.4 | CdS | Chemical bath deposition |  |  | 2.44 | TiO2 | Al | Atomic layer deposition | 35 | Pt |  | Photoelectrochemical | Na2SO4 | 0.1 | 9 | -0.34384 | 0.05533
Optimization and Stabilization of Electrodeposited Cu2ZnSnS4 Photocathodes for Solar Water Reduction | Mo |  | Cu2ZnSnS4 |  | Electrodeposition technique | 50000 |  | 1.4 | CdS | Chemical bath deposition |  |  | 2.44 | TiO2 | Al | Atomic layer deposition | 35 | Pt |  | Photoelectrochemical | Na2SO4 | 0.1 | 9 | -0.37001 | 0.05883
Optimization and Stabilization of Electrodeposited Cu2ZnSnS4 Photocathodes for Solar Water Reduction | Mo |  | Cu2ZnSnS4 |  | Electrodeposition technique | 50000 |  | 1.4 | CdS | Chemical bath deposition |  |  | 2.44 | TiO2 | Al | Atomic layer deposition | 35 | Pt |  | Photoelectrochemical | Na2SO4 | 0.1 | 9 | -0.36129 | 0.06234
Optimization and Stabilization of Electrodeposited Cu2ZnSnS4 Photocathodes for Solar Water Reduction | Mo |  | Cu2ZnSnS4 |  | Electrodeposition technique | 50000 |  | 1.4 | CdS | Chemical bath deposition |  |  | 2.44 | TiO2 | Al | Atomic layer deposition | 35 | Pt |  | Photoelectrochemical | Na2SO4 | 0.1 | 9 | -0.37874 | 0.06585
Optimization and Stabilization of Electrodeposited Cu2ZnSnS4 Photocathodes for Solar Water Reduction | Mo |  | Cu2ZnSnS4 |  | Electrodeposition technique | 50000 |  | 1.4 | CdS | Chemical bath deposition |  |  | 2.44 | TiO2 | Al | Atomic layer deposition | 35 | Pt |  | Photoelectrochemical | Na2SO4 | 0.1 | 9 | -0.27405 | 0.07812
Optimization and Stabilization of Electrodeposited Cu2ZnSnS4 Photocathodes for Solar Water Reduction | Mo |  | Cu2ZnSnS4 |  | Electrodeposition technique | 50000 |  | 1.4 | CdS | Chemical bath deposition |  |  | 2.44 | TiO2 | Al | Atomic layer deposition | 35 | Pt |  | Photoelectrochemical | Na2SO4 | 0.1 | 9 | -0.2915 | 0.08163
Optimization and Stabilization of Electrodeposited Cu2ZnSnS4 Photocathodes for Solar Water Reduction | Mo |  | Cu2ZnSnS4 |  | Electrodeposition technique | 50000 |  | 1.4 | CdS | Chemical bath deposition |  |  | 2.44 | TiO2 | Al | Atomic layer deposition | 35 | Pt |  | Photoelectrochemical | Na2SO4 | 0.1 | 9 | -0.2915 | 0.08513
Optimization and Stabilization of Electrodeposited Cu2ZnSnS4 Photocathodes for Solar Water Reduction | Mo |  | Cu2ZnSnS4 |  | Electrodeposition technique | 50000 |  | 1.4 | CdS | Chemical bath deposition |  |  | 2.44 | TiO2 | Al | Atomic layer deposition | 35 | Pt |  | Photoelectrochemical | Na2SO4 | 0.1 | 9 | -0.30895 | 0.08864
Optimization and Stabilization of Electrodeposited Cu2ZnSnS4 Photocathodes for Solar Water Reduction | Mo |  | Cu2ZnSnS4 |  | Electrodeposition technique | 50000 |  | 1.4 | CdS | Chemical bath deposition |  |  | 2.44 | TiO2 | Al | Atomic layer deposition | 35 | Pt |  | Photoelectrochemical | Na2SO4 | 0.1 | 9 | -0.20426 | 0.09741
Optimization and Stabilization of Electrodeposited Cu2ZnSnS4 Photocathodes for Solar Water Reduction | Mo |  | Cu2ZnSnS4 |  | Electrodeposition technique | 50000 |  | 1.4 | CdS | Chemical bath deposition |  |  | 2.44 | TiO2 | Al | Atomic layer deposition | 35 | Pt |  | Photoelectrochemical | Na2SO4 | 0.1 | 9 | -0.22171 | 0.10091
Optimization and Stabilization of Electrodeposited Cu2ZnSnS4 Photocathodes for Solar Water Reduction | Mo |  | Cu2ZnSnS4 |  | Electrodeposition technique | 50000 |  | 1.4 | CdS | Chemical bath deposition |  |  | 2.44 | TiO2 | Al | Atomic layer deposition | 35 | Pt |  | Photoelectrochemical | Na2SO4 | 0.1 | 9 | -0.22171 | 0.10442
Optimization and Stabilization of Electrodeposited Cu2ZnSnS4 Photocathodes for Solar Water Reduction | Mo |  | Cu2ZnSnS4 |  | Electrodeposition technique | 50000 |  | 1.4 | CdS | Chemical bath deposition |  |  | 2.44 | TiO2 | Al | Atomic layer deposition | 35 | Pt |  | Photoelectrochemical | Na2SO4 | 0.1 | 9 | -0.22171 | 0.10793
Optimization and Stabilization of Electrodeposited Cu2ZnSnS4 Photocathodes for Solar Water Reduction | Mo |  | Cu2ZnSnS4 |  | Electrodeposition technique | 50000 |  | 1.4 | CdS | Chemical bath deposition |  |  | 2.44 | TiO2 | Al | Atomic layer deposition | 35 | Pt |  | Photoelectrochemical | Na2SO4 | 0.1 | 9 | -0.16937 | 0.12371
Optimization and Stabilization of Electrodeposited Cu2ZnSnS4 Photocathodes for Solar Water Reduction | Mo |  | Cu2ZnSnS4 |  | Electrodeposition technique | 50000 |  | 1.4 | CdS | Chemical bath deposition |  |  | 2.44 | TiO2 | Al | Atomic layer deposition | 35 | Pt |  | Photoelectrochemical | Na2SO4 | 0.1 | 9 | -0.16937 | 0.12721
Optimization and Stabilization of Electrodeposited Cu2ZnSnS4 Photocathodes for Solar Water Reduction | Mo |  | Cu2ZnSnS4 |  | Electrodeposition technique | 50000 |  | 1.4 | CdS | Chemical bath deposition |  |  | 2.44 | TiO2 | Al | Atomic layer deposition | 35 | Pt |  | Photoelectrochemical | Na2SO4 | 0.1 | 9 | -0.12575 | 0.14474
Optimization and Stabilization of Electrodeposited Cu2ZnSnS4 Photocathodes for Solar Water Reduction | Mo |  | Cu2ZnSnS4 |  | Electrodeposition technique | 50000 |  | 1.4 | CdS | Chemical bath deposition |  |  | 2.44 | TiO2 | Al | Atomic layer deposition | 35 | Pt |  | Photoelectrochemical | Na2SO4 | 0.1 | 9 | -0.13447 | 0.14825
Optimization and Stabilization of Electrodeposited Cu2ZnSnS4 Photocathodes for Solar Water Reduction | Mo |  | Cu2ZnSnS4 |  | Electrodeposition technique | 50000 |  | 1.4 | CdS | Chemical bath deposition |  |  | 2.44 | TiO2 | Al | Atomic layer deposition | 35 | Pt |  | Photoelectrochemical | Na2SO4 | 0.1 | 9 | -0.13447 | 0.15176
Optimization and Stabilization of Electrodeposited Cu2ZnSnS4 Photocathodes for Solar Water Reduction | Mo |  | Cu2ZnSnS4 |  | Electrodeposition technique | 50000 |  | 1.4 | CdS | Chemical bath deposition |  |  | 2.44 | TiO2 | Al | Atomic layer deposition | 35 | Pt |  | Photoelectrochemical | Na2SO4 | 0.1 | 9 | -0.14319 | 0.15526
Optimization and Stabilization of Electrodeposited Cu2ZnSnS4 Photocathodes for Solar Water Reduction | Mo |  | Cu2ZnSnS4 |  | Electrodeposition technique | 50000 |  | 1.4 | CdS | Chemical bath deposition |  |  | 2.44 | TiO2 | Al | Atomic layer deposition | 35 | Pt |  | Photoelectrochemical | Na2SO4 | 0.1 | 9 | -0.09957 | 0.16754
Optimization and Stabilization of Electrodeposited Cu2ZnSnS4 Photocathodes for Solar Water Reduction | Mo |  | Cu2ZnSnS4 |  | Electrodeposition technique | 50000 |  | 1.4 | CdS | Chemical bath deposition |  |  | 2.44 | TiO2 | Al | Atomic layer deposition | 35 | Pt |  | Photoelectrochemical | Na2SO4 | 0.1 | 9 | -0.09957 | 0.17104
Optimization and Stabilization of Electrodeposited Cu2ZnSnS4 Photocathodes for Solar Water Reduction | Mo |  | Cu2ZnSnS4 |  | Electrodeposition technique | 50000 |  | 1.4 | CdS | Chemical bath deposition |  |  | 2.44 | TiO2 | Al | Atomic layer deposition | 35 | Pt |  | Photoelectrochemical | Na2SO4 | 0.1 | 9 | -0.09957 | 0.17455
Optimization and Stabilization of Electrodeposited Cu2ZnSnS4 Photocathodes for Solar Water Reduction | Mo |  | Cu2ZnSnS4 |  | Electrodeposition technique | 50000 |  | 1.4 | CdS | Chemical bath deposition |  |  | 2.44 | TiO2 | Al | Atomic layer deposition | 35 | Pt |  | Photoelectrochemical | Na2SO4 | 0.1 | 9 | -0.06468 | 0.18682
Optimization and Stabilization of Electrodeposited Cu2ZnSnS4 Photocathodes for Solar Water Reduction | Mo |  | Cu2ZnSnS4 |  | Electrodeposition technique | 50000 |  | 1.4 | CdS | Chemical bath deposition |  |  | 2.44 | TiO2 | Al | Atomic layer deposition | 35 | Pt |  | Photoelectrochemical | Na2SO4 | 0.1 | 9 | -0.0734 | 0.19033
Optimization and Stabilization of Electrodeposited Cu2ZnSnS4 Photocathodes for Solar Water Reduction | Mo |  | Cu2ZnSnS4 |  | Electrodeposition technique | 50000 |  | 1.4 | CdS | Chemical bath deposition |  |  | 2.44 | TiO2 | Al | Atomic layer deposition | 35 | Pt |  | Photoelectrochemical | Na2SO4 | 0.1 | 9 | -0.0734 | 0.19384
Optimization and Stabilization of Electrodeposited Cu2ZnSnS4 Photocathodes for Solar Water Reduction | Mo |  | Cu2ZnSnS4 |  | Electrodeposition technique | 50000 |  | 1.4 | CdS | Chemical bath deposition |  |  | 2.44 | TiO2 | Al | Atomic layer deposition | 35 | Pt |  | Photoelectrochemical | Na2SO4 | 0.1 | 9 | -0.06468 | 0.20085
Optimization and Stabilization of Electrodeposited Cu2ZnSnS4 Photocathodes for Solar Water Reduction | Mo |  | Cu2ZnSnS4 |  | Electrodeposition technique | 50000 |  | 1.4 | CdS | Chemical bath deposition |  |  | 2.44 | TiO2 | Al | Atomic layer deposition | 35 | Pt |  | Photoelectrochemical | Na2SO4 | 0.1 | 9 | -0.03851 | 0.20786
Optimization and Stabilization of Electrodeposited Cu2ZnSnS4 Photocathodes for Solar Water Reduction | Mo |  | Cu2ZnSnS4 |  | Electrodeposition technique | 50000 |  | 1.4 | CdS | Chemical bath deposition |  |  | 2.44 | TiO2 | Al | Atomic layer deposition | 35 | Pt |  | Photoelectrochemical | Na2SO4 | 0.1 | 9 | -0.04723 | 0.21137
Optimization and Stabilization of Electrodeposited Cu2ZnSnS4 Photocathodes for Solar Water Reduction | Mo |  | Cu2ZnSnS4 |  | Electrodeposition technique | 50000 |  | 1.4 | CdS | Chemical bath deposition |  |  | 2.44 | TiO2 | Al | Atomic layer deposition | 35 | Pt |  | Photoelectrochemical | Na2SO4 | 0.1 | 9 | -0.05596 | 0.21487
Optimization and Stabilization of Electrodeposited Cu2ZnSnS4 Photocathodes for Solar Water Reduction | Mo |  | Cu2ZnSnS4 |  | Electrodeposition technique | 50000 |  | 1.4 | CdS | Chemical bath deposition |  |  | 2.44 | TiO2 | Al | Atomic layer deposition | 35 | Pt |  | Photoelectrochemical | Na2SO4 | 0.1 | 9 | -0.05596 | 0.21838
Optimization and Stabilization of Electrodeposited Cu2ZnSnS4 Photocathodes for Solar Water Reduction | Mo |  | Cu2ZnSnS4 |  | Electrodeposition technique | 50000 |  | 1.4 | CdS | Chemical bath deposition |  |  | 2.44 | TiO2 | Al | Atomic layer deposition | 35 | Pt |  | Photoelectrochemical | Na2SO4 | 0.1 | 9 | -0.03851 | 0.23065
Optimization and Stabilization of Electrodeposited Cu2ZnSnS4 Photocathodes for Solar Water Reduction | Mo |  | Cu2ZnSnS4 |  | Electrodeposition technique | 50000 |  | 1.4 | CdS | Chemical bath deposition |  |  | 2.44 | TiO2 | Al | Atomic layer deposition | 35 | Pt |  | Photoelectrochemical | Na2SO4 | 0.1 | 9 | -0.04723 | 0.23416
Optimization and Stabilization of Electrodeposited Cu2ZnSnS4 Photocathodes for Solar Water Reduction | Mo |  | Cu2ZnSnS4 |  | Electrodeposition technique | 50000 |  | 1.4 | CdS | Chemical bath deposition |  |  | 2.44 | TiO2 | Al | Atomic layer deposition | 35 | Pt |  | Photoelectrochemical | Na2SO4 | 0.1 | 9 | -0.04723 | 0.23767
Synthesis and Photoelectrochemical Properties of (Cu2Sn)xZn3(1–x)S3 Nanocrystal Films | FTO |  | Cu2ZnSnS4 |  | Electrodeposition technique | 162 | 12 | 2.71 |  |  | 0 | 0 | 0 |  |  |  | 0 | Pt |  | Photoelectrochemical | Na2SO4 | 0.1 | 3 | -0.24645 | -0.34367
Synthesis and Photoelectrochemical Properties of (Cu2Sn)xZn3(1–x)S3 Nanocrystal Films | FTO |  | Cu2ZnSnS4 |  | Electrodeposition technique | 162 | 12 | 2.71 |  |  | 0 | 0 | 0 |  |  |  | 0 | Pt |  | Photoelectrochemical | Na2SO4 | 0.1 | 3 | -0.24417 | -0.32651
Synthesis and Photoelectrochemical Properties of (Cu2Sn)xZn3(1–x)S3 Nanocrystal Films | FTO |  | Cu2ZnSnS4 |  | Electrodeposition technique | 162 | 12 | 2.71 |  |  | 0 | 0 | 0 |  |  |  | 0 | Pt |  | Photoelectrochemical | Na2SO4 | 0.1 | 3 | -0.2419 | -0.31916
Synthesis and Photoelectrochemical Properties of (Cu2Sn)xZn3(1–x)S3 Nanocrystal Films | FTO |  | Cu2ZnSnS4 |  | Electrodeposition technique | 162 | 12 | 2.71 |  |  | 0 | 0 | 0 |  |  |  | 0 | Pt |  | Photoelectrochemical | Na2SO4 | 0.1 | 3 | -0.22482 | -0.29955
Synthesis and Photoelectrochemical Properties of (Cu2Sn)xZn3(1–x)S3 Nanocrystal Films | FTO |  | Cu2ZnSnS4 |  | Electrodeposition technique | 162 | 12 | 2.71 |  |  | 0 | 0 | 0 |  |  |  | 0 | Pt |  | Photoelectrochemical | Na2SO4 | 0.1 | 3 | -0.22255 | -0.28974
Synthesis and Photoelectrochemical Properties of (Cu2Sn)xZn3(1–x)S3 Nanocrystal Films | FTO |  | Cu2ZnSnS4 |  | Electrodeposition technique | 162 | 12 | 2.71 |  |  | 0 | 0 | 0 |  |  |  | 0 | Pt |  | Photoelectrochemical | Na2SO4 | 0.1 | 3 | -0.22027 | -0.27259
Synthesis and Photoelectrochemical Properties of (Cu2Sn)xZn3(1–x)S3 Nanocrystal Films | FTO |  | Cu2ZnSnS4 |  | Electrodeposition technique | 162 | 12 | 2.71 |  |  | 0 | 0 | 0 |  |  |  | 0 | Pt |  | Photoelectrochemical | Na2SO4 | 0.1 | 3 | -0.218 | -0.26768
Synthesis and Photoelectrochemical Properties of (Cu2Sn)xZn3(1–x)S3 Nanocrystal Films | FTO |  | Cu2ZnSnS4 |  | Electrodeposition technique | 162 | 12 | 2.71 |  |  | 0 | 0 | 0 |  |  |  | 0 | Pt |  | Photoelectrochemical | Na2SO4 | 0.1 | 3 | -0.20092 | -0.25543
Synthesis and Photoelectrochemical Properties of (Cu2Sn)xZn3(1–x)S3 Nanocrystal Films | FTO |  | Cu2ZnSnS4 |  | Electrodeposition technique | 162 | 12 | 2.71 |  |  | 0 | 0 | 0 |  |  |  | 0 | Pt |  | Photoelectrochemical | Na2SO4 | 0.1 | 3 | -0.19865 | -0.24072
Synthesis and Photoelectrochemical Properties of (Cu2Sn)xZn3(1–x)S3 Nanocrystal Films | FTO |  | Cu2ZnSnS4 |  | Electrodeposition technique | 162 | 12 | 2.71 |  |  | 0 | 0 | 0 |  |  |  | 0 | Pt |  | Photoelectrochemical | Na2SO4 | 0.1 | 3 | -0.19637 | -0.23091
Synthesis and Photoelectrochemical Properties of (Cu2Sn)xZn3(1–x)S3 Nanocrystal Films | FTO |  | Cu2ZnSnS4 |  | Electrodeposition technique | 162 | 12 | 2.71 |  |  | 0 | 0 | 0 |  |  |  | 0 | Pt |  | Photoelectrochemical | Na2SO4 | 0.1 | 3 | -0.17589 | -0.21866
Synthesis and Photoelectrochemical Properties of (Cu2Sn)xZn3(1–x)S3 Nanocrystal Films | FTO |  | Cu2ZnSnS4 |  | Electrodeposition technique | 162 | 12 | 2.71 |  |  | 0 | 0 | 0 |  |  |  | 0 | Pt |  | Photoelectrochemical | Na2SO4 | 0.1 | 3 | -0.17361 | -0.2064
Synthesis and Photoelectrochemical Properties of (Cu2Sn)xZn3(1–x)S3 Nanocrystal Films | FTO |  | Cu2ZnSnS4 |  | Electrodeposition technique | 162 | 12 | 2.71 |  |  | 0 | 0 | 0 |  |  |  | 0 | Pt |  | Photoelectrochemical | Na2SO4 | 0.1 | 3 | -0.17133 | -0.19905
Synthesis and Photoelectrochemical Properties of (Cu2Sn)xZn3(1–x)S3 Nanocrystal Films | FTO |  | Cu2ZnSnS4 |  | Electrodeposition technique | 162 | 12 | 2.71 |  |  | 0 | 0 | 0 |  |  |  | 0 | Pt |  | Photoelectrochemical | Na2SO4 | 0.1 | 3 | -0.15654 | -0.17943
Synthesis and Photoelectrochemical Properties of (Cu2Sn)xZn3(1–x)S3 Nanocrystal Films | FTO |  | Cu2ZnSnS4 |  | Electrodeposition technique | 162 | 12 | 2.71 |  |  | 0 | 0 | 0 |  |  |  | 0 | Pt |  | Photoelectrochemical | Na2SO4 | 0.1 | 3 | -0.15426 | -0.18679
Synthesis and Photoelectrochemical Properties of (Cu2Sn)xZn3(1–x)S3 Nanocrystal Films | FTO |  | Cu2ZnSnS4 |  | Electrodeposition technique | 162 | 12 | 2.71 |  |  | 0 | 0 | 0 |  |  |  | 0 | Pt |  | Photoelectrochemical | Na2SO4 | 0.1 | 3 | -0.15199 | -0.17943
Synthesis and Photoelectrochemical Properties of (Cu2Sn)xZn3(1–x)S3 Nanocrystal Films | FTO |  | Cu2ZnSnS4 |  | Electrodeposition technique | 162 | 12 | 2.71 |  |  | 0 | 0 | 0 |  |  |  | 0 | Pt |  | Photoelectrochemical | Na2SO4 | 0.1 | 3 | -0.14971 | -0.17208
Synthesis and Photoelectrochemical Properties of (Cu2Sn)xZn3(1–x)S3 Nanocrystal Films | FTO |  | Cu2ZnSnS4 |  | Electrodeposition technique | 162 | 12 | 2.71 |  |  | 0 | 0 | 0 |  |  |  | 0 | Pt |  | Photoelectrochemical | Na2SO4 | 0.1 | 3 | -0.13264 | -0.15247
Synthesis and Photoelectrochemical Properties of (Cu2Sn)xZn3(1–x)S3 Nanocrystal Films | FTO |  | Cu2ZnSnS4 |  | Electrodeposition technique | 162 | 12 | 2.71 |  |  | 0 | 0 | 0 |  |  |  | 0 | Pt |  | Photoelectrochemical | Na2SO4 | 0.1 | 3 | -0.13036 | -0.14757
Synthesis and Photoelectrochemical Properties of (Cu2Sn)xZn3(1–x)S3 Nanocrystal Films | FTO |  | Cu2ZnSnS4 |  | Electrodeposition technique | 162 | 12 | 2.71 |  |  | 0 | 0 | 0 |  |  |  | 0 | Pt |  | Photoelectrochemical | Na2SO4 | 0.1 | 3 | -0.12809 | -0.14266
Synthesis and Photoelectrochemical Properties of (Cu2Sn)xZn3(1–x)S3 Nanocrystal Films | FTO |  | Cu2ZnSnS4 |  | Electrodeposition technique | 162 | 12 | 2.71 |  |  | 0 | 0 | 0 |  |  |  | 0 | Pt |  | Photoelectrochemical | Na2SO4 | 0.1 | 3 | -0.11329 | -0.14021
Synthesis and Photoelectrochemical Properties of (Cu2Sn)xZn3(1–x)S3 Nanocrystal Films | FTO |  | Cu2ZnSnS4 |  | Electrodeposition technique | 162 | 12 | 2.71 |  |  | 0 | 0 | 0 |  |  |  | 0 | Pt |  | Photoelectrochemical | Na2SO4 | 0.1 | 3 | -0.11101 | -0.13041
Synthesis and Photoelectrochemical Properties of (Cu2Sn)xZn3(1–x)S3 Nanocrystal Films | FTO |  | Cu2ZnSnS4 |  | Electrodeposition technique | 162 | 12 | 2.71 |  |  | 0 | 0 | 0 |  |  |  | 0 | Pt |  | Photoelectrochemical | Na2SO4 | 0.1 | 3 | -0.10874 | -0.12796
Synthesis and Photoelectrochemical Properties of (Cu2Sn)xZn3(1–x)S3 Nanocrystal Films | FTO |  | Cu2ZnSnS4 |  | Electrodeposition technique | 162 | 12 | 2.71 |  |  | 0 | 0 | 0 |  |  |  | 0 | Pt |  | Photoelectrochemical | Na2SO4 | 0.1 | 3 | -0.0928 | -0.12796
Synthesis and Photoelectrochemical Properties of (Cu2Sn)xZn3(1–x)S3 Nanocrystal Films | FTO |  | Cu2ZnSnS4 |  | Electrodeposition technique | 162 | 12 | 2.71 |  |  | 0 | 0 | 0 |  |  |  | 0 | Pt |  | Photoelectrochemical | Na2SO4 | 0.1 | 3 | -0.09053 | -0.11815
Synthesis and Photoelectrochemical Properties of (Cu2Sn)xZn3(1–x)S3 Nanocrystal Films | FTO |  | Cu2ZnSnS4 |  | Electrodeposition technique | 162 | 12 | 2.71 |  |  | 0 | 0 | 0 |  |  |  | 0 | Pt |  | Photoelectrochemical | Na2SO4 | 0.1 | 3 | -0.08825 | -0.1108
Synthesis and Photoelectrochemical Properties of (Cu2Sn)xZn3(1–x)S3 Nanocrystal Films | FTO |  | Cu2ZnSnS4 |  | Electrodeposition technique | 162 | 12 | 2.71 |  |  | 0 | 0 | 0 |  |  |  | 0 | Pt |  | Photoelectrochemical | Na2SO4 | 0.1 | 3 | -0.08598 | -0.10835
Synthesis and Photoelectrochemical Properties of (Cu2Sn)xZn3(1–x)S3 Nanocrystal Films | FTO |  | Cu2ZnSnS4 |  | Electrodeposition technique | 162 | 12 | 2.71 |  |  | 0 | 0 | 0 |  |  |  | 0 | Pt |  | Photoelectrochemical | Na2SO4 | 0.1 | 3 | -0.0689 | -0.1059
Synthesis and Photoelectrochemical Properties of (Cu2Sn)xZn3(1–x)S3 Nanocrystal Films | FTO |  | Cu2ZnSnS4 |  | Electrodeposition technique | 162 | 12 | 2.71 |  |  | 0 | 0 | 0 |  |  |  | 0 | Pt |  | Photoelectrochemical | Na2SO4 | 0.1 | 3 | -0.06663 | -0.09854
Synthesis and Photoelectrochemical Properties of (Cu2Sn)xZn3(1–x)S3 Nanocrystal Films | FTO |  | Cu2ZnSnS4 |  | Electrodeposition technique | 162 | 12 | 2.71 |  |  | 0 | 0 | 0 |  |  |  | 0 | Pt |  | Photoelectrochemical | Na2SO4 | 0.1 | 3 | -0.06435 | -0.08874
Synthesis and Photoelectrochemical Properties of (Cu2Sn)xZn3(1–x)S3 Nanocrystal Films | FTO |  | Cu2ZnSnS4 |  | Electrodeposition technique | 162 | 12 | 2.71 |  |  | 0 | 0 | 0 |  |  |  | 0 | Pt |  | Photoelectrochemical | Na2SO4 | 0.1 | 3 | -0.06208 | -0.08628
Synthesis and Photoelectrochemical Properties of (Cu2Sn)xZn3(1–x)S3 Nanocrystal Films | FTO |  | Cu2ZnSnS4 |  | Electrodeposition technique | 162 | 12 | 2.71 |  |  | 0 | 0 | 0 |  |  |  | 0 | Pt |  | Photoelectrochemical | Na2SO4 | 0.1 | 3 | -0.04728 | -0.08383
Synthesis and Photoelectrochemical Properties of (Cu2Sn)xZn3(1–x)S3 Nanocrystal Films | FTO |  | Cu2ZnSnS4 |  | Electrodeposition technique | 162 | 12 | 2.71 |  |  | 0 | 0 | 0 |  |  |  | 0 | Pt |  | Photoelectrochemical | Na2SO4 | 0.1 | 3 | -0.045 | -0.08138
Synthesis and Photoelectrochemical Properties of (Cu2Sn)xZn3(1–x)S3 Nanocrystal Films | FTO |  | Cu2ZnSnS4 |  | Electrodeposition technique | 162 | 12 | 2.71 |  |  | 0 | 0 | 0 |  |  |  | 0 | Pt |  | Photoelectrochemical | Na2SO4 | 0.1 | 3 | -0.04273 | -0.07403
Synthesis and Photoelectrochemical Properties of (Cu2Sn)xZn3(1–x)S3 Nanocrystal Films | FTO |  | Cu2ZnSnS4 |  | Electrodeposition technique | 162 | 12 | 2.71 |  |  | 0 | 0 | 0 |  |  |  | 0 | Pt |  | Photoelectrochemical | Na2SO4 | 0.1 | 3 | -0.04045 | -0.06913
Synthesis and Photoelectrochemical Properties of (Cu2Sn)xZn3(1–x)S3 Nanocrystal Films | FTO |  | Cu2ZnSnS4 |  | Electrodeposition technique | 162 | 12 | 2.71 |  |  | 0 | 0 | 0 |  |  |  | 0 | Pt |  | Photoelectrochemical | Na2SO4 | 0.1 | 3 | -0.02338 | -0.06913
Synthesis and Photoelectrochemical Properties of (Cu2Sn)xZn3(1–x)S3 Nanocrystal Films | FTO |  | Cu2ZnSnS4 |  | Electrodeposition technique | 162 | 12 | 2.71 |  |  | 0 | 0 | 0 |  |  |  | 0 | Pt |  | Photoelectrochemical | Na2SO4 | 0.1 | 3 | -0.0211 | -0.06177
Synthesis and Photoelectrochemical Properties of (Cu2Sn)xZn3(1–x)S3 Nanocrystal Films | FTO |  | Cu2ZnSnS4 |  | Electrodeposition technique | 162 | 12 | 2.71 |  |  | 0 | 0 | 0 |  |  |  | 0 | Pt |  | Photoelectrochemical | Na2SO4 | 0.1 | 3 | -0.01883 | -0.05442
Synthesis and Photoelectrochemical Properties of (Cu2Sn)xZn3(1–x)S3 Nanocrystal Films | FTO |  | Cu2ZnSnS4 |  | Electrodeposition technique | 162 | 12 | 2.71 |  |  | 0 | 0 | 0 |  |  |  | 0 | Pt |  | Photoelectrochemical | Na2SO4 | 0.1 | 3 | -0.01655 | -0.05442
Synthesis and Photoelectrochemical Properties of (Cu2Sn)xZn3(1–x)S3 Nanocrystal Films | FTO |  | Cu2ZnSnS4 |  | Electrodeposition technique | 162 | 12 | 2.71 |  |  | 0 | 0 | 0 |  |  |  | 0 | Pt |  | Photoelectrochemical | Na2SO4 | 0.1 | 3 | -0.00289 | -0.05442
Synthesis and Photoelectrochemical Properties of (Cu2Sn)xZn3(1–x)S3 Nanocrystal Films | FTO |  | Cu2ZnSnS4 |  | Electrodeposition technique | 162 | 12 | 2.71 |  |  | 0 | 0 | 0 |  |  |  | 0 | Pt |  | Photoelectrochemical | Na2SO4 | 0.1 | 3 | -0.000617778 | -0.05687
Synthesis and Photoelectrochemical Properties of (Cu2Sn)xZn3(1–x)S3 Nanocrystal Films | FTO |  | Cu2ZnSnS4 |  | Electrodeposition technique | 162 | 12 | 2.71 |  |  | 0 | 0 | 0 |  |  |  | 0 | Pt |  | Photoelectrochemical | Na2SO4 | 0.1 | 3 | 0.00166 | -0.04951
Synthesis and Photoelectrochemical Properties of (Cu2Sn)xZn3(1–x)S3 Nanocrystal Films | FTO |  | Cu2ZnSnS4 |  | Electrodeposition technique | 162 | 12 | 2.71 |  |  | 0 | 0 | 0 |  |  |  | 0 | Pt |  | Photoelectrochemical | Na2SO4 | 0.1 | 3 | 0.02101 | -0.04461
Synthesis and Photoelectrochemical Properties of (Cu2Sn)xZn3(1–x)S3 Nanocrystal Films | FTO |  | Cu2ZnSnS4 |  | Electrodeposition technique | 162 | 12 | 2.71 |  |  | 0 | 0 | 0 |  |  |  | 0 | Pt |  | Photoelectrochemical | Na2SO4 | 0.1 | 3 | 0.02328 | -0.03971
Synthesis and Photoelectrochemical Properties of (Cu2Sn)xZn3(1–x)S3 Nanocrystal Films | FTO |  | Cu2ZnSnS4 |  | Electrodeposition technique | 162 | 12 | 2.71 |  |  | 0 | 0 | 0 |  |  |  | 0 | Pt |  | Photoelectrochemical | Na2SO4 | 0.1 | 3 | 0.02556 | -0.03481
Synthesis and Photoelectrochemical Properties of (Cu2Sn)xZn3(1–x)S3 Nanocrystal Films | FTO |  | Cu2ZnSnS4 |  | Electrodeposition technique | 162 | 12 | 2.71 |  |  | 0 | 0 | 0 |  |  |  | 0 | Pt |  | Photoelectrochemical | Na2SO4 | 0.1 | 3 | 0.02783 | -0.03481
Synthesis and Photoelectrochemical Properties of (Cu2Sn)xZn3(1–x)S3 Nanocrystal Films | FTO |  | Cu2ZnSnS4 |  | Electrodeposition technique | 162 | 12 | 2.71 |  |  | 0 | 0 | 0 |  |  |  | 0 | Pt |  | Photoelectrochemical | Na2SO4 | 0.1 | 3 | 0.04035 | -0.03971
Synthesis and Photoelectrochemical Properties of (Cu2Sn)xZn3(1–x)S3 Nanocrystal Films | FTO |  | Cu2ZnSnS4 |  | Electrodeposition technique | 162 | 12 | 2.71 |  |  | 0 | 0 | 0 |  |  |  | 0 | Pt |  | Photoelectrochemical | Na2SO4 | 0.1 | 3 | 0.04263 | -0.03726
Synthesis and Photoelectrochemical Properties of (Cu2Sn)xZn3(1–x)S3 Nanocrystal Films | FTO |  | Cu2ZnSnS4 |  | Electrodeposition technique | 162 | 12 | 2.71 |  |  | 0 | 0 | 0 |  |  |  | 0 | Pt |  | Photoelectrochemical | Na2SO4 | 0.1 | 3 | 0.04491 | -0.03236
Synthesis and Photoelectrochemical Properties of (Cu2Sn)xZn3(1–x)S3 Nanocrystal Films | FTO |  | Cu2ZnSnS4 |  | Electrodeposition technique | 162 | 12 | 2.71 |  |  | 0 | 0 | 0 |  |  |  | 0 | Pt |  | Photoelectrochemical | Na2SO4 | 0.1 | 3 | 0.04718 | -0.0299
Synthesis and Photoelectrochemical Properties of (Cu2Sn)xZn3(1–x)S3 Nanocrystal Films | FTO |  | Cu2ZnSnS4 |  | Electrodeposition technique | 162 | 12 | 2.71 |  |  | 0 | 0 | 0 |  |  |  | 0 | Pt |  | Photoelectrochemical | Na2SO4 | 0.1 | 3 | 0.05856 | -0.03236
Synthesis and Photoelectrochemical Properties of (Cu2Sn)xZn3(1–x)S3 Nanocrystal Films | FTO |  | Cu2ZnSnS4 |  | Electrodeposition technique | 162 | 12 | 2.71 |  |  | 0 | 0 | 0 |  |  |  | 0 | Pt |  | Photoelectrochemical | Na2SO4 | 0.1 | 3 | 0.06084 | -0.02745
Synthesis and Photoelectrochemical Properties of (Cu2Sn)xZn3(1–x)S3 Nanocrystal Films | FTO |  | Cu2ZnSnS4 |  | Electrodeposition technique | 162 | 12 | 2.71 |  |  | 0 | 0 | 0 |  |  |  | 0 | Pt |  | Photoelectrochemical | Na2SO4 | 0.1 | 3 | 0.06312 | -0.02745
Synthesis and Photoelectrochemical Properties of (Cu2Sn)xZn3(1–x)S3 Nanocrystal Films | FTO |  | Cu2ZnSnS4 |  | Electrodeposition technique | 162 | 12 | 2.71 |  |  | 0 | 0 | 0 |  |  |  | 0 | Pt |  | Photoelectrochemical | Na2SO4 | 0.1 | 3 | 0.06539 | -0.02745
Synthesis and Photoelectrochemical Properties of (Cu2Sn)xZn3(1–x)S3 Nanocrystal Films | FTO |  | Cu2ZnSnS4 |  | Electrodeposition technique | 162 | 12 | 2.71 |  |  | 0 | 0 | 0 |  |  |  | 0 | Pt |  | Photoelectrochemical | Na2SO4 | 0.1 | 3 | 0.06767 | -0.02255
Synthesis and Photoelectrochemical Properties of (Cu2Sn)xZn3(1–x)S3 Nanocrystal Films | FTO |  | Cu2ZnSnS4 |  | Electrodeposition technique | 162 | 12 | 2.71 |  |  | 0 | 0 | 0 |  |  |  | 0 | Pt |  | Photoelectrochemical | Na2SO4 | 0.1 | 3 | 0.06994 | -0.0201
Synthesis and Photoelectrochemical Properties of (Cu2Sn)xZn3(1–x)S3 Nanocrystal Films | FTO |  | Cu2ZnSnS4 |  | Electrodeposition technique | 162 | 12 | 2.71 |  |  | 0 | 0 | 0 |  |  |  | 0 | Pt |  | Photoelectrochemical | Na2SO4 | 0.1 | 3 | 0.08246 | -0.02745
Synthesis and Photoelectrochemical Properties of (Cu2Sn)xZn3(1–x)S3 Nanocrystal Films | FTO |  | Cu2ZnSnS4 |  | Electrodeposition technique | 162 | 12 | 2.71 |  |  | 0 | 0 | 0 |  |  |  | 0 | Pt |  | Photoelectrochemical | Na2SO4 | 0.1 | 3 | 0.08474 | -0.025
Synthesis and Photoelectrochemical Properties of (Cu2Sn)xZn3(1–x)S3 Nanocrystal Films | FTO |  | Cu2ZnSnS4 |  | Electrodeposition technique | 162 | 12 | 2.71 |  |  | 0 | 0 | 0 |  |  |  | 0 | Pt |  | Photoelectrochemical | Na2SO4 | 0.1 | 3 | 0.08702 | -0.02255
Synthesis and Photoelectrochemical Properties of (Cu2Sn)xZn3(1–x)S3 Nanocrystal Films | FTO |  | Cu2ZnSnS4 |  | Electrodeposition technique | 162 | 12 | 2.71 |  |  | 0 | 0 | 0 |  |  |  | 0 | Pt |  | Photoelectrochemical | Na2SO4 | 0.1 | 3 | 0.08929 | -0.02255
Synthesis and Photoelectrochemical Properties of (Cu2Sn)xZn3(1–x)S3 Nanocrystal Films | FTO |  | Cu2ZnSnS4 |  | Electrodeposition technique | 162 | 12 | 2.71 |  |  | 0 | 0 | 0 |  |  |  | 0 | Pt |  | Photoelectrochemical | Na2SO4 | 0.1 | 3 | 0.10523 | -0.02745
Synthesis and Photoelectrochemical Properties of (Cu2Sn)xZn3(1–x)S3 Nanocrystal Films | FTO |  | Cu2ZnSnS4 |  | Electrodeposition technique | 162 | 12 | 2.71 |  |  | 0 | 0 | 0 |  |  |  | 0 | Pt |  | Photoelectrochemical | Na2SO4 | 0.1 | 3 | 0.1075 | -0.025
Synthesis and Photoelectrochemical Properties of (Cu2Sn)xZn3(1–x)S3 Nanocrystal Films | FTO |  | Cu2ZnSnS4 |  | Electrodeposition technique | 162 | 12 | 2.71 |  |  | 0 | 0 | 0 |  |  |  | 0 | Pt |  | Photoelectrochemical | Na2SO4 | 0.1 | 3 | 0.10978 | -0.02255
Synthesis and Photoelectrochemical Properties of (Cu2Sn)xZn3(1–x)S3 Nanocrystal Films | FTO |  | Cu2ZnSnS4 |  | Electrodeposition technique | 162 | 12 | 2.71 |  |  | 0 | 0 | 0 |  |  |  | 0 | Pt |  | Photoelectrochemical | Na2SO4 | 0.1 | 3 | 0.11205 | -0.01765
Synthesis and Photoelectrochemical Properties of (Cu2Sn)xZn3(1–x)S3 Nanocrystal Films | FTO |  | Cu2ZnSnS4 |  | Electrodeposition technique | 162 | 12 | 2.71 |  |  | 0 | 0 | 0 |  |  |  | 0 | Pt |  | Photoelectrochemical | Na2SO4 | 0.1 | 3 | 0.12799 | -0.025
Synthesis and Photoelectrochemical Properties of (Cu2Sn)xZn3(1–x)S3 Nanocrystal Films | FTO |  | Cu2ZnSnS4 |  | Electrodeposition technique | 162 | 12 | 2.71 |  |  | 0 | 0 | 0 |  |  |  | 0 | Pt |  | Photoelectrochemical | Na2SO4 | 0.1 | 3 | 0.13026 | -0.025
Synthesis and Photoelectrochemical Properties of (Cu2Sn)xZn3(1–x)S3 Nanocrystal Films | FTO |  | Cu2ZnSnS4 |  | Electrodeposition technique | 162 | 12 | 2.71 |  |  | 0 | 0 | 0 |  |  |  | 0 | Pt |  | Photoelectrochemical | Na2SO4 | 0.1 | 3 | 0.13254 | -0.02255
Synthesis and Photoelectrochemical Properties of (Cu2Sn)xZn3(1–x)S3 Nanocrystal Films | FTO |  | Cu2ZnSnS4 |  | Electrodeposition technique | 162 | 12 | 2.71 |  |  | 0 | 0 | 0 |  |  |  | 0 | Pt |  | Photoelectrochemical | Na2SO4 | 0.1 | 3 | 0.13482 | -0.0201
Synthesis and Photoelectrochemical Properties of (Cu2Sn)xZn3(1–x)S3 Nanocrystal Films | FTO |  | Cu2ZnSnS4 |  | Electrodeposition technique | 162 | 12 | 2.71 |  |  | 0 | 0 | 0 |  |  |  | 0 | Pt |  | Photoelectrochemical | Na2SO4 | 0.1 | 3 | 0.15303 | -0.02255
Synthesis and Photoelectrochemical Properties of (Cu2Sn)xZn3(1–x)S3 Nanocrystal Films | FTO |  | Cu2ZnSnS4 |  | Electrodeposition technique | 162 | 12 | 2.71 |  |  | 0 | 0 | 0 |  |  |  | 0 | Pt |  | Photoelectrochemical | Na2SO4 | 0.1 | 3 | 0.1553 | -0.0201
Synthesis and Photoelectrochemical Properties of (Cu2Sn)xZn3(1–x)S3 Nanocrystal Films | FTO |  | Cu2ZnSnS4 |  | Electrodeposition technique | 162 | 12 | 2.71 |  |  | 0 | 0 | 0 |  |  |  | 0 | Pt |  | Photoelectrochemical | Na2SO4 | 0.1 | 3 | 0.15758 | -0.0201
Cu2ZnSnS4 thin films: spin coating synthesis and photoelectrochemistry | FTO |  | Cu2ZnSnS4 |  | Spin-coating deposition |  | 5 | 1.5 |  |  | 0 | 0 | 0 |  |  |  | 0 |  |  |  | Na2SO4 | 0.2 |  | -0.12578 | -0.05556
Cu2ZnSnS4 thin films: spin coating synthesis and photoelectrochemistry | FTO |  | Cu2ZnSnS4 |  | Spin-coating deposition |  | 5 | 1.5 |  |  | 0 | 0 | 0 |  |  |  | 0 |  |  |  | Na2SO4 | 0.2 |  | -0.11604 | -0.04662
Cu2ZnSnS4 thin films: spin coating synthesis and photoelectrochemistry | FTO |  | Cu2ZnSnS4 |  | Spin-coating deposition |  | 5 | 1.5 |  |  | 0 | 0 | 0 |  |  |  | 0 |  |  |  | Na2SO4 | 0.2 |  | -0.10758 | -0.03654
Cu2ZnSnS4 thin films: spin coating synthesis and photoelectrochemistry | FTO |  | Cu2ZnSnS4 |  | Spin-coating deposition |  | 5 | 1.5 |  |  | 0 | 0 | 0 |  |  |  | 0 |  |  |  | Na2SO4 | 0.2 |  | -0.10268 | -0.03199
Cu2ZnSnS4 thin films: spin coating synthesis and photoelectrochemistry | FTO |  | Cu2ZnSnS4 |  | Spin-coating deposition |  | 5 | 1.5 |  |  | 0 | 0 | 0 |  |  |  | 0 |  |  |  | Na2SO4 | 0.2 |  | -0.09748 | -0.02208
Cu2ZnSnS4 thin films: spin coating synthesis and photoelectrochemistry | FTO |  | Cu2ZnSnS4 |  | Spin-coating deposition |  | 5 | 1.5 |  |  | 0 | 0 | 0 |  |  |  | 0 |  |  |  | Na2SO4 | 0.2 |  | -0.08803 | -0.01298
Cu2ZnSnS4 thin films: spin coating synthesis and photoelectrochemistry | FTO |  | Cu2ZnSnS4 |  | Spin-coating deposition |  | 5 | 1.5 |  |  | 0 | 0 | 0 |  |  |  | 0 |  |  |  | Na2SO4 | 0.2 |  | -0.08511 | -0.00404
Cu2ZnSnS4 thin films: spin coating synthesis and photoelectrochemistry | FTO |  | Cu2ZnSnS4 |  | Spin-coating deposition |  | 5 | 1.5 |  |  | 0 | 0 | 0 |  |  |  | 0 |  |  |  | Na2SO4 | 0.2 |  | -0.07566 | 0.00327
Cu2ZnSnS4 thin films: spin coating synthesis and photoelectrochemistry | FTO |  | Cu2ZnSnS4 |  | Spin-coating deposition |  | 5 | 1.5 |  |  | 0 | 0 | 0 |  |  |  | 0 |  |  |  | Na2SO4 | 0.2 |  | -0.07438 | 0.01237
Cu2ZnSnS4 thin films: spin coating synthesis and photoelectrochemistry | FTO |  | Cu2ZnSnS4 |  | Spin-coating deposition |  | 5 | 1.5 |  |  | 0 | 0 | 0 |  |  |  | 0 |  |  |  | Na2SO4 | 0.2 |  | -0.07047 | 0.01953
Cu2ZnSnS4 thin films: spin coating synthesis and photoelectrochemistry | FTO |  | Cu2ZnSnS4 |  | Spin-coating deposition |  | 5 | 1.5 |  |  | 0 | 0 | 0 |  |  |  | 0 |  |  |  | Na2SO4 | 0.2 |  | -0.07012 | 0.02863
Cu2ZnSnS4 thin films: spin coating synthesis and photoelectrochemistry | FTO |  | Cu2ZnSnS4 |  | Spin-coating deposition |  | 5 | 1.5 |  |  | 0 | 0 | 0 |  |  |  | 0 |  |  |  | Na2SO4 | 0.2 |  | -0.06201 | 0.03415
Cu2ZnSnS4 thin films: spin coating synthesis and photoelectrochemistry | FTO |  | Cu2ZnSnS4 |  | Spin-coating deposition |  | 5 | 1.5 |  |  | 0 | 0 | 0 |  |  |  | 0 |  |  |  | Na2SO4 | 0.2 |  | -0.06265 | 0.04585
Cu2ZnSnS4 thin films: spin coating synthesis and photoelectrochemistry | FTO |  | Cu2ZnSnS4 |  | Spin-coating deposition |  | 5 | 1.5 |  |  | 0 | 0 | 0 |  |  |  | 0 |  |  |  | Na2SO4 | 0.2 |  | -0.05518 | 0.05398
Cu2ZnSnS4 thin films: spin coating synthesis and photoelectrochemistry | FTO |  | Cu2ZnSnS4 |  | Spin-coating deposition |  | 5 | 1.5 |  |  | 0 | 0 | 0 |  |  |  | 0 |  |  |  | Na2SO4 | 0.2 |  | -0.05127 | 0.06308
Cu2ZnSnS4 thin films: spin coating synthesis and photoelectrochemistry | FTO |  | Cu2ZnSnS4 |  | Spin-coating deposition |  | 5 | 1.5 |  |  | 0 | 0 | 0 |  |  |  | 0 |  |  |  | Na2SO4 | 0.2 |  | -0.04935 | 0.06861
Cu2ZnSnS4 thin films: spin coating synthesis and photoelectrochemistry | FTO |  | Cu2ZnSnS4 |  | Spin-coating deposition |  | 5 | 1.5 |  |  | 0 | 0 | 0 |  |  |  | 0 |  |  |  | Na2SO4 | 0.2 |  | -0.05127 | 0.07754
Cu2ZnSnS4 thin films: spin coating synthesis and photoelectrochemistry | FTO |  | Cu2ZnSnS4 |  | Spin-coating deposition |  | 5 | 1.5 |  |  | 0 | 0 | 0 |  |  |  | 0 |  |  |  | Na2SO4 | 0.2 |  | -0.04316 | 0.08843
Cu2ZnSnS4 thin films: spin coating synthesis and photoelectrochemistry | FTO |  | Cu2ZnSnS4 |  | Spin-coating deposition |  | 5 | 1.5 |  |  | 0 | 0 | 0 |  |  |  | 0 |  |  |  | Na2SO4 | 0.2 |  | -0.0389 | 0.09396
Cu2ZnSnS4 thin films: spin coating synthesis and photoelectrochemistry | FTO |  | Cu2ZnSnS4 |  | Spin-coating deposition |  | 5 | 1.5 |  |  | 0 | 0 | 0 |  |  |  | 0 |  |  |  | Na2SO4 | 0.2 |  | -0.03791 | 0.10566
Cu2ZnSnS4 thin films: spin coating synthesis and photoelectrochemistry | FTO |  | Cu2ZnSnS4 |  | Spin-coating deposition |  | 5 | 1.5 |  |  | 0 | 0 | 0 |  |  |  | 0 |  |  |  | Na2SO4 | 0.2 |  | -0.03178 | 0.112
Cu2ZnSnS4 thin films: spin coating synthesis and photoelectrochemistry | FTO |  | Cu2ZnSnS4 |  | Spin-coating deposition |  | 5 | 1.5 |  |  | 0 | 0 | 0 |  |  |  | 0 |  |  |  | Na2SO4 | 0.2 |  | -0.03079 | 0.11931
Cu2ZnSnS4 thin films: spin coating synthesis and photoelectrochemistry | FTO |  | Cu2ZnSnS4 |  | Spin-coating deposition |  | 5 | 1.5 |  |  | 0 | 0 | 0 |  |  |  | 0 |  |  |  | Na2SO4 | 0.2 |  | -0.02852 | 0.13101
Cu2ZnSnS4 thin films: spin coating synthesis and photoelectrochemistry | FTO |  | Cu2ZnSnS4 |  | Spin-coating deposition |  | 5 | 1.5 |  |  | 0 | 0 | 0 |  |  |  | 0 |  |  |  | Na2SO4 | 0.2 |  | -0.02653 | 0.13833
Cu2ZnSnS4 thin films: spin coating synthesis and photoelectrochemistry | FTO |  | Cu2ZnSnS4 |  | Spin-coating deposition |  | 5 | 1.5 |  |  | 0 | 0 | 0 |  |  |  | 0 |  |  |  | Na2SO4 | 0.2 |  | -0.02525 | 0.14288
Cu2ZnSnS4 thin films: spin coating synthesis and photoelectrochemistry | FTO |  | Cu2ZnSnS4 |  | Spin-coating deposition |  | 5 | 1.5 |  |  | 0 | 0 | 0 |  |  |  | 0 |  |  |  | Na2SO4 | 0.2 |  | -0.02396 | 0.151
Cu2ZnSnS4 thin films: spin coating synthesis and photoelectrochemistry | FTO |  | Cu2ZnSnS4 |  | Spin-coating deposition |  | 5 | 1.5 |  |  | 0 | 0 | 0 |  |  |  | 0 |  |  |  | Na2SO4 | 0.2 |  | -0.02233 | 0.16108
Cu2ZnSnS4 thin films: spin coating synthesis and photoelectrochemistry | FTO |  | Cu2ZnSnS4 |  | Spin-coating deposition |  | 5 | 1.5 |  |  | 0 | 0 | 0 |  |  |  | 0 |  |  |  | Na2SO4 | 0.2 |  | -0.0207 | 0.16823
Cu2ZnSnS4 thin films: spin coating synthesis and photoelectrochemistry | FTO |  | Cu2ZnSnS4 |  | Spin-coating deposition |  | 5 | 1.5 |  |  | 0 | 0 | 0 |  |  |  | 0 |  |  |  | Na2SO4 | 0.2 |  | -0.01743 | 0.18188
Cu2ZnSnS4 thin films: spin coating synthesis and photoelectrochemistry | FTO |  | Cu2ZnSnS4 |  | Spin-coating deposition |  | 5 | 1.5 |  |  | 0 | 0 | 0 |  |  |  | 0 |  |  |  | Na2SO4 | 0.2 |  | -0.01515 | 0.19537
Cu2ZnSnS4 thin films: spin coating synthesis and photoelectrochemistry | FTO |  | Cu2ZnSnS4 |  | Spin-coating deposition |  | 5 | 1.5 |  |  | 0 | 0 | 0 |  |  |  | 0 |  |  |  | Na2SO4 | 0.2 |  | -0.01451 | 0.20544
Cu2ZnSnS4 thin films: spin coating synthesis and photoelectrochemistry | FTO |  | Cu2ZnSnS4 |  | Spin-coating deposition |  | 5 | 1.5 |  |  | 0 | 0 | 0 |  |  |  | 0 |  |  |  | Na2SO4 | 0.2 |  | -0.01224 | 0.22267
Cu2ZnSnS4 thin films: spin coating synthesis and photoelectrochemistry | FTO |  | Cu2ZnSnS4 |  | Spin-coating deposition |  | 5 | 1.5 |  |  | 0 | 0 | 0 |  |  |  | 0 |  |  |  | Na2SO4 | 0.2 |  | -0.01124 | 0.22982
Cu2ZnSnS4 thin films: spin coating synthesis and photoelectrochemistry | FTO |  | Cu2ZnSnS4 |  | Spin-coating deposition |  | 5 | 1.5 |  |  | 0 | 0 | 0 |  |  |  | 0 |  |  |  | Na2SO4 | 0.2 |  | -0.01031 | 0.2425
Cu2ZnSnS4 thin films: spin coating synthesis and photoelectrochemistry | FTO |  | Cu2ZnSnS4 |  | Spin-coating deposition |  | 5 | 1.5 |  |  | 0 | 0 | 0 |  |  |  | 0 |  |  |  | Na2SO4 | 0.2 |  | -0.00961 | 0.25534
Cu2ZnSnS4 thin films: spin coating synthesis and photoelectrochemistry | FTO |  | Cu2ZnSnS4 |  | Spin-coating deposition |  | 5 | 1.5 |  |  | 0 | 0 | 0 |  |  |  | 0 |  |  |  | Na2SO4 | 0.2 |  | -0.00897 | 0.26606
Cu2ZnSnS4 thin films: spin coating synthesis and photoelectrochemistry | FTO |  | Cu2ZnSnS4 |  | Spin-coating deposition |  | 5 | 1.5 |  |  | 0 | 0 | 0 |  |  |  | 0 |  |  |  | Na2SO4 | 0.2 |  | -0.00769 | 0.27793
Cu2ZnSnS4 thin films: spin coating synthesis and photoelectrochemistry | FTO |  | Cu2ZnSnS4 |  | Spin-coating deposition |  | 5 | 1.5 |  |  | 0 | 0 | 0 |  |  |  | 0 |  |  |  | Na2SO4 | 0.2 |  | -0.00605 | 0.29418
Cu2ZnSnS4 thin films: spin coating synthesis and photoelectrochemistry | FTO |  | Cu2ZnSnS4 |  | Spin-coating deposition |  | 5 | 1.5 |  |  | 0 | 0 | 0 |  |  |  | 0 |  |  |  | Na2SO4 | 0.2 |  | -0.00541 | 0.30426
Cu2ZnSnS4 thin films: spin coating synthesis and photoelectrochemistry | FTO |  | Cu2ZnSnS4 |  | Spin-coating deposition |  | 5 | 1.5 |  |  | 0 | 0 | 0 |  |  |  | 0 |  |  |  | Na2SO4 | 0.2 |  | -0.00506 | 0.31774
Cu2ZnSnS4 thin films: spin coating synthesis and photoelectrochemistry | FTO |  | Cu2ZnSnS4 |  | Spin-coating deposition |  | 5 | 1.5 |  |  | 0 | 0 | 0 |  |  |  | 0 |  |  |  | Na2SO4 | 0.2 |  | -0.00413 | 0.33497
Cu2ZnSnS4 thin films: spin coating synthesis and photoelectrochemistry | FTO |  | Cu2ZnSnS4 |  | Spin-coating deposition |  | 5 | 1.5 |  |  | 0 | 0 | 0 |  |  |  | 0 |  |  |  | Na2SO4 | 0.2 |  | -0.00313 | 0.3496
Cu2ZnSnS4 thin films: spin coating synthesis and photoelectrochemistry | FTO |  | Cu2ZnSnS4 |  | Spin-coating deposition |  | 5 | 1.5 |  |  | 0 | 0 | 0 |  |  |  | 0 |  |  |  | Na2SO4 | 0.2 |  | -0.00214 | 0.36487
Cu2ZnSnS4 thin films: spin coating synthesis and photoelectrochemistry | FTO |  | Cu2ZnSnS4 |  | Spin-coating deposition |  | 5 | 1.5 | CdS | Chemical bath deposition |  |  | 2.44 |  |  |  | 0 |  |  |  | Na2SO4 | 0.2 |  | -0.1619 | -0.05556
Cu2ZnSnS4 thin films: spin coating synthesis and photoelectrochemistry | FTO |  | Cu2ZnSnS4 |  | Spin-coating deposition |  | 5 | 1.5 | CdS | Chemical bath deposition |  |  | 2.44 |  |  |  | 0 |  |  |  | Na2SO4 | 0.2 |  | -0.13979 | -0.04743
Cu2ZnSnS4 thin films: spin coating synthesis and photoelectrochemistry | FTO |  | Cu2ZnSnS4 |  | Spin-coating deposition |  | 5 | 1.5 | CdS | Chemical bath deposition |  |  | 2.44 |  |  |  | 0 |  |  |  | Na2SO4 | 0.2 |  | -0.12608 | -0.0302
Cu2ZnSnS4 thin films: spin coating synthesis and photoelectrochemistry | FTO |  | Cu2ZnSnS4 |  | Spin-coating deposition |  | 5 | 1.5 | CdS | Chemical bath deposition |  |  | 2.44 |  |  |  | 0 |  |  |  | Na2SO4 | 0.2 |  | -0.12415 | -0.02484
Cu2ZnSnS4 thin films: spin coating synthesis and photoelectrochemistry | FTO |  | Cu2ZnSnS4 |  | Spin-coating deposition |  | 5 | 1.5 | CdS | Chemical bath deposition |  |  | 2.44 |  |  |  | 0 |  |  |  | Na2SO4 | 0.2 |  | -0.12316 | -0.01298
Cu2ZnSnS4 thin films: spin coating synthesis and photoelectrochemistry | FTO |  | Cu2ZnSnS4 |  | Spin-coating deposition |  | 5 | 1.5 | CdS | Chemical bath deposition |  |  | 2.44 |  |  |  | 0 |  |  |  | Na2SO4 | 0.2 |  | -0.12123 | -0.00485
Cu2ZnSnS4 thin films: spin coating synthesis and photoelectrochemistry | FTO |  | Cu2ZnSnS4 |  | Spin-coating deposition |  | 5 | 1.5 | CdS | Chemical bath deposition |  |  | 2.44 |  |  |  | 0 |  |  |  | Na2SO4 | 0.2 |  | -0.11633 | 0.000510908
Cu2ZnSnS4 thin films: spin coating synthesis and photoelectrochemistry | FTO |  | Cu2ZnSnS4 |  | Spin-coating deposition |  | 5 | 1.5 | CdS | Chemical bath deposition |  |  | 2.44 |  |  |  | 0 |  |  |  | Na2SO4 | 0.2 |  | -0.11306 | 0.0088
Cu2ZnSnS4 thin films: spin coating synthesis and photoelectrochemistry | FTO |  | Cu2ZnSnS4 |  | Spin-coating deposition |  | 5 | 1.5 | CdS | Chemical bath deposition |  |  | 2.44 |  |  |  | 0 |  |  |  | Na2SO4 | 0.2 |  | -0.10787 | 0.03236
Cu2ZnSnS4 thin films: spin coating synthesis and photoelectrochemistry | FTO |  | Cu2ZnSnS4 |  | Spin-coating deposition |  | 5 | 1.5 | CdS | Chemical bath deposition |  |  | 2.44 |  |  |  | 0 |  |  |  | Na2SO4 | 0.2 |  | -0.10659 | 0.0413
Cu2ZnSnS4 thin films: spin coating synthesis and photoelectrochemistry | FTO |  | Cu2ZnSnS4 |  | Spin-coating deposition |  | 5 | 1.5 | CdS | Chemical bath deposition |  |  | 2.44 |  |  |  | 0 |  |  |  | Na2SO4 | 0.2 |  | -0.09848 | 0.04764
Cu2ZnSnS4 thin films: spin coating synthesis and photoelectrochemistry | FTO |  | Cu2ZnSnS4 |  | Spin-coating deposition |  | 5 | 1.5 | CdS | Chemical bath deposition |  |  | 2.44 |  |  |  | 0 |  |  |  | Na2SO4 | 0.2 |  | -0.09748 | 0.05495
Cu2ZnSnS4 thin films: spin coating synthesis and photoelectrochemistry | FTO |  | Cu2ZnSnS4 |  | Spin-coating deposition |  | 5 | 1.5 | CdS | Chemical bath deposition |  |  | 2.44 |  |  |  | 0 |  |  |  | Na2SO4 | 0.2 |  | -0.09357 | 0.06308
Cu2ZnSnS4 thin films: spin coating synthesis and photoelectrochemistry | FTO |  | Cu2ZnSnS4 |  | Spin-coating deposition |  | 5 | 1.5 | CdS | Chemical bath deposition |  |  | 2.44 |  |  |  | 0 |  |  |  | Na2SO4 | 0.2 |  | -0.08967 | 0.07397
Cu2ZnSnS4 thin films: spin coating synthesis and photoelectrochemistry | FTO |  | Cu2ZnSnS4 |  | Spin-coating deposition |  | 5 | 1.5 | CdS | Chemical bath deposition |  |  | 2.44 |  |  |  | 0 |  |  |  | Na2SO4 | 0.2 |  | -0.08704 | 0.08388
Cu2ZnSnS4 thin films: spin coating synthesis and photoelectrochemistry | FTO |  | Cu2ZnSnS4 |  | Spin-coating deposition |  | 5 | 1.5 | CdS | Chemical bath deposition |  |  | 2.44 |  |  |  | 0 |  |  |  | Na2SO4 | 0.2 |  | -0.08185 | 0.09298
Cu2ZnSnS4 thin films: spin coating synthesis and photoelectrochemistry | FTO |  | Cu2ZnSnS4 |  | Spin-coating deposition |  | 5 | 1.5 | CdS | Chemical bath deposition |  |  | 2.44 |  |  |  | 0 |  |  |  | Na2SO4 | 0.2 |  | -0.07765 | 0.10387
Cu2ZnSnS4 thin films: spin coating synthesis and photoelectrochemistry | FTO |  | Cu2ZnSnS4 |  | Spin-coating deposition |  | 5 | 1.5 | CdS | Chemical bath deposition |  |  | 2.44 |  |  |  | 0 |  |  |  | Na2SO4 | 0.2 |  | -0.07473 | 0.11655
Cu2ZnSnS4 thin films: spin coating synthesis and photoelectrochemistry | FTO |  | Cu2ZnSnS4 |  | Spin-coating deposition |  | 5 | 1.5 | CdS | Chemical bath deposition |  |  | 2.44 |  |  |  | 0 |  |  |  | Na2SO4 | 0.2 |  | -0.07309 | 0.1302
Cu2ZnSnS4 thin films: spin coating synthesis and photoelectrochemistry | FTO |  | Cu2ZnSnS4 |  | Spin-coating deposition |  | 5 | 1.5 | CdS | Chemical bath deposition |  |  | 2.44 |  |  |  | 0 |  |  |  | Na2SO4 | 0.2 |  | -0.06854 | 0.13377
Cu2ZnSnS4 thin films: spin coating synthesis and photoelectrochemistry | FTO |  | Cu2ZnSnS4 |  | Spin-coating deposition |  | 5 | 1.5 | CdS | Chemical bath deposition |  |  | 2.44 |  |  |  | 0 |  |  |  | Na2SO4 | 0.2 |  | -0.06364 | 0.15198
Cu2ZnSnS4 thin films: spin coating synthesis and photoelectrochemistry | FTO |  | Cu2ZnSnS4 |  | Spin-coating deposition |  | 5 | 1.5 | CdS | Chemical bath deposition |  |  | 2.44 |  |  |  | 0 |  |  |  | Na2SO4 | 0.2 |  | -0.06008 | 0.16823
Cu2ZnSnS4 thin films: spin coating synthesis and photoelectrochemistry | FTO |  | Cu2ZnSnS4 |  | Spin-coating deposition |  | 5 | 1.5 | CdS | Chemical bath deposition |  |  | 2.44 |  |  |  | 0 |  |  |  | Na2SO4 | 0.2 |  | -0.0539 | 0.18188
Cu2ZnSnS4 thin films: spin coating synthesis and photoelectrochemistry | FTO |  | Cu2ZnSnS4 |  | Spin-coating deposition |  | 5 | 1.5 | CdS | Chemical bath deposition |  |  | 2.44 |  |  |  | 0 |  |  |  | Na2SO4 | 0.2 |  | -0.05127 | 0.19001
Cu2ZnSnS4 thin films: spin coating synthesis and photoelectrochemistry | FTO |  | Cu2ZnSnS4 |  | Spin-coating deposition |  | 5 | 1.5 | CdS | Chemical bath deposition |  |  | 2.44 |  |  |  | 0 |  |  |  | Na2SO4 | 0.2 |  | -0.04865 | 0.20089
Cu2ZnSnS4 thin films: spin coating synthesis and photoelectrochemistry | FTO |  | Cu2ZnSnS4 |  | Spin-coating deposition |  | 5 | 1.5 | CdS | Chemical bath deposition |  |  | 2.44 |  |  |  | 0 |  |  |  | Na2SO4 | 0.2 |  | -0.04608 | 0.21536
Cu2ZnSnS4 thin films: spin coating synthesis and photoelectrochemistry | FTO |  | Cu2ZnSnS4 |  | Spin-coating deposition |  | 5 | 1.5 | CdS | Chemical bath deposition |  |  | 2.44 |  |  |  | 0 |  |  |  | Na2SO4 | 0.2 |  | -0.04217 | 0.22901
Cu2ZnSnS4 thin films: spin coating synthesis and photoelectrochemistry | FTO |  | Cu2ZnSnS4 |  | Spin-coating deposition |  | 5 | 1.5 | CdS | Chemical bath deposition |  |  | 2.44 |  |  |  | 0 |  |  |  | Na2SO4 | 0.2 |  | -0.03989 | 0.24169
Cu2ZnSnS4 thin films: spin coating synthesis and photoelectrochemistry | FTO |  | Cu2ZnSnS4 |  | Spin-coating deposition |  | 5 | 1.5 | CdS | Chemical bath deposition |  |  | 2.44 |  |  |  | 0 |  |  |  | Na2SO4 | 0.2 |  | -0.03336 | 0.25713
Cu2ZnSnS4 thin films: spin coating synthesis and photoelectrochemistry | FTO |  | Cu2ZnSnS4 |  | Spin-coating deposition |  | 5 | 1.5 | CdS | Chemical bath deposition |  |  | 2.44 |  |  |  | 0 |  |  |  | Na2SO4 | 0.2 |  | -0.03143 | 0.27338
Cu2ZnSnS4 thin films: spin coating synthesis and photoelectrochemistry | FTO |  | Cu2ZnSnS4 |  | Spin-coating deposition |  | 5 | 1.5 | CdS | Chemical bath deposition |  |  | 2.44 |  |  |  | 0 |  |  |  | Na2SO4 | 0.2 |  | -0.0347 | 0.25436
Cu2ZnSnS4 thin films: spin coating synthesis and photoelectrochemistry | FTO |  | Cu2ZnSnS4 |  | Spin-coating deposition |  | 5 | 1.5 | CdS | Chemical bath deposition |  |  | 2.44 |  |  |  | 0 |  |  |  | Na2SO4 | 0.2 |  | -0.03762 | 0.24981
Cu2ZnSnS4 thin films: spin coating synthesis and photoelectrochemistry | FTO |  | Cu2ZnSnS4 |  | Spin-coating deposition |  | 5 | 1.5 | CdS | Chemical bath deposition |  |  | 2.44 |  |  |  | 0 |  |  |  | Na2SO4 | 0.2 |  | -0.03044 | 0.27695
Cu2ZnSnS4 thin films: spin coating synthesis and photoelectrochemistry | FTO |  | Cu2ZnSnS4 |  | Spin-coating deposition |  | 5 | 1.5 | CdS | Chemical bath deposition |  |  | 2.44 |  |  |  | 0 |  |  |  | Na2SO4 | 0.2 |  | -0.02787 | 0.28963
Cu2ZnSnS4 thin films: spin coating synthesis and photoelectrochemistry | FTO |  | Cu2ZnSnS4 |  | Spin-coating deposition |  | 5 | 1.5 | CdS | Chemical bath deposition |  |  | 2.44 |  |  |  | 0 |  |  |  | Na2SO4 | 0.2 |  | -0.02624 | 0.29694
Cu2ZnSnS4 thin films: spin coating synthesis and photoelectrochemistry | FTO |  | Cu2ZnSnS4 |  | Spin-coating deposition |  | 5 | 1.5 | CdS | Chemical bath deposition |  |  | 2.44 |  |  |  | 0 |  |  |  | Na2SO4 | 0.2 |  | -0.02461 | 0.30686
Cu2ZnSnS4 thin films: spin coating synthesis and photoelectrochemistry | FTO |  | Cu2ZnSnS4 |  | Spin-coating deposition |  | 5 | 1.5 | CdS | Chemical bath deposition |  |  | 2.44 |  |  |  | 0 |  |  |  | Na2SO4 | 0.2 |  | -0.02233 | 0.31596
Cu2ZnSnS4 thin films: spin coating synthesis and photoelectrochemistry | FTO |  | Cu2ZnSnS4 |  | Spin-coating deposition |  | 5 | 1.5 | CdS | Chemical bath deposition |  |  | 2.44 |  |  |  | 0 |  |  |  | Na2SO4 | 0.2 |  | -0.01906 | 0.32961
Cu2ZnSnS4 thin films: spin coating synthesis and photoelectrochemistry | FTO |  | Cu2ZnSnS4 |  | Spin-coating deposition |  | 5 | 1.5 | CdS | Chemical bath deposition |  |  | 2.44 |  |  |  | 0 |  |  |  | Na2SO4 | 0.2 |  | -0.01714 | 0.3405
Cu2ZnSnS4 thin films: spin coating synthesis and photoelectrochemistry | FTO |  | Cu2ZnSnS4 |  | Spin-coating deposition |  | 5 | 1.5 | CdS | Chemical bath deposition |  |  | 2.44 |  |  |  | 0 |  |  |  | Na2SO4 | 0.2 |  | -0.01387 | 0.35594
Cu2ZnSnS4 thin films: spin coating synthesis and photoelectrochemistry | FTO |  | Cu2ZnSnS4 |  | Spin-coating deposition |  | 5 | 1.5 | CdS | Chemical bath deposition |  |  | 2.44 |  |  |  | 0 |  |  |  | Na2SO4 | 0.2 |  | -0.01259 | 0.36585
Cu2ZnSnS4 thin films: spin coating synthesis and photoelectrochemistry | FTO |  | Cu2ZnSnS4 |  | Spin-coating deposition |  | 5 | 1.5 | CdS | Chemical bath deposition |  |  | 2.44 |  |  |  | 0 |  |  |  | Na2SO4 | 0.2 |  | -0.0106 | 0.37576
Cu2ZnSnS4 thin films: spin coating synthesis and photoelectrochemistry | FTO |  | Cu2ZnSnS4 |  | Spin-coating deposition |  | 5 | 1.5 | CdS | Chemical bath deposition |  |  | 2.44 |  |  |  | 0 |  |  |  | Na2SO4 | 0.2 |  | -0.00897 | 0.38844
Cu2ZnSnS4 thin films: spin coating synthesis and photoelectrochemistry | FTO |  | Cu2ZnSnS4 |  | Spin-coating deposition |  | 5 | 1.5 | CdS | Chemical bath deposition |  |  | 2.44 |  |  |  | 0 |  |  |  | Na2SO4 | 0.2 |  | -0.00734 | 0.40388
Cu2ZnSnS4 thin films: spin coating synthesis and photoelectrochemistry | FTO |  | Cu2ZnSnS4 |  | Spin-coating deposition |  | 5 | 1.5 | CdS | Chemical bath deposition |  |  | 2.44 |  |  |  | 0 |  |  |  | Na2SO4 | 0.2 |  | -0.00506 | 0.42566
Cu2ZnSnS4 thin films: spin coating synthesis and photoelectrochemistry | FTO |  | Cu2ZnSnS4 |  | Spin-coating deposition |  | 5 | 1.5 | CdS | Chemical bath deposition |  |  | 2.44 |  |  |  | 0 |  |  |  | Na2SO4 | 0.2 |  | -0.06428 | 0.14288
Cu2ZnSnS4 thin films: spin coating synthesis and photoelectrochemistry | FTO |  | Cu2ZnSnS4 |  | Spin-coating deposition |  | 5 | 1.5 | CdS | Chemical bath deposition |  |  | 2.44 |  |  |  | 0 |  |  |  | Na2SO4 | 0.2 |  | -0.13815 | -0.04028
Cu2ZnSnS4 thin films: spin coating synthesis and photoelectrochemistry | FTO |  | Cu2ZnSnS4 |  | Spin-coating deposition |  | 5 | 1.5 | CdS | Chemical bath deposition |  |  | 2.44 | TiO2 |  | Atomic layer deposition | 20 |  |  |  | Na2SO4 | 0.2 |  | -0.16902 | -0.06287
Cu2ZnSnS4 thin films: spin coating synthesis and photoelectrochemistry | FTO |  | Cu2ZnSnS4 |  | Spin-coating deposition |  | 5 | 1.5 | CdS | Chemical bath deposition |  |  | 2.44 | TiO2 |  | Atomic layer deposition | 20 |  |  |  | Na2SO4 | 0.2 |  | -0.15928 | -0.05377
Cu2ZnSnS4 thin films: spin coating synthesis and photoelectrochemistry | FTO |  | Cu2ZnSnS4 |  | Spin-coating deposition |  | 5 | 1.5 | CdS | Chemical bath deposition |  |  | 2.44 | TiO2 |  | Atomic layer deposition | 20 |  |  |  | Na2SO4 | 0.2 |  | -0.15572 | -0.04922
Cu2ZnSnS4 thin films: spin coating synthesis and photoelectrochemistry | FTO |  | Cu2ZnSnS4 |  | Spin-coating deposition |  | 5 | 1.5 | CdS | Chemical bath deposition |  |  | 2.44 | TiO2 |  | Atomic layer deposition | 20 |  |  |  | Na2SO4 | 0.2 |  | -0.1521 | -0.04028
Cu2ZnSnS4 thin films: spin coating synthesis and photoelectrochemistry | FTO |  | Cu2ZnSnS4 |  | Spin-coating deposition |  | 5 | 1.5 | CdS | Chemical bath deposition |  |  | 2.44 | TiO2 |  | Atomic layer deposition | 20 |  |  |  | Na2SO4 | 0.2 |  | -0.14661 | -0.03118
Cu2ZnSnS4 thin films: spin coating synthesis and photoelectrochemistry | FTO |  | Cu2ZnSnS4 |  | Spin-coating deposition |  | 5 | 1.5 | CdS | Chemical bath deposition |  |  | 2.44 | TiO2 |  | Atomic layer deposition | 20 |  |  |  | Na2SO4 | 0.2 |  | -0.14854 | -0.03573
Cu2ZnSnS4 thin films: spin coating synthesis and photoelectrochemistry | FTO |  | Cu2ZnSnS4 |  | Spin-coating deposition |  | 5 | 1.5 | CdS | Chemical bath deposition |  |  | 2.44 | TiO2 |  | Atomic layer deposition | 20 |  |  |  | Na2SO4 | 0.2 |  | -0.14136 | -0.02484
Cu2ZnSnS4 thin films: spin coating synthesis and photoelectrochemistry | FTO |  | Cu2ZnSnS4 |  | Spin-coating deposition |  | 5 | 1.5 | CdS | Chemical bath deposition |  |  | 2.44 | TiO2 |  | Atomic layer deposition | 20 |  |  |  | Na2SO4 | 0.2 |  | -0.13716 | -0.01574
Cu2ZnSnS4 thin films: spin coating synthesis and photoelectrochemistry | FTO |  | Cu2ZnSnS4 |  | Spin-coating deposition |  | 5 | 1.5 | CdS | Chemical bath deposition |  |  | 2.44 | TiO2 |  | Atomic layer deposition | 20 |  |  |  | Na2SO4 | 0.2 |  | -0.1336 | -0.00761
Cu2ZnSnS4 thin films: spin coating synthesis and photoelectrochemistry | FTO |  | Cu2ZnSnS4 |  | Spin-coating deposition |  | 5 | 1.5 | CdS | Chemical bath deposition |  |  | 2.44 | TiO2 |  | Atomic layer deposition | 20 |  |  |  | Na2SO4 | 0.2 |  | -0.13133 | -0.000301676
Cu2ZnSnS4 thin films: spin coating synthesis and photoelectrochemistry | FTO |  | Cu2ZnSnS4 |  | Spin-coating deposition |  | 5 | 1.5 | CdS | Chemical bath deposition |  |  | 2.44 | TiO2 |  | Atomic layer deposition | 20 |  |  |  | Na2SO4 | 0.2 |  | -0.12771 | 0.0088
Cu2ZnSnS4 thin films: spin coating synthesis and photoelectrochemistry | FTO |  | Cu2ZnSnS4 |  | Spin-coating deposition |  | 5 | 1.5 | CdS | Chemical bath deposition |  |  | 2.44 | TiO2 |  | Atomic layer deposition | 20 |  |  |  | Na2SO4 | 0.2 |  | -0.12578 | 0.01416
Cu2ZnSnS4 thin films: spin coating synthesis and photoelectrochemistry | FTO |  | Cu2ZnSnS4 |  | Spin-coating deposition |  | 5 | 1.5 | CdS | Chemical bath deposition |  |  | 2.44 | TiO2 |  | Atomic layer deposition | 20 |  |  |  | Na2SO4 | 0.2 |  | -0.11831 | 0.0296
Cu2ZnSnS4 thin films: spin coating synthesis and photoelectrochemistry | FTO |  | Cu2ZnSnS4 |  | Spin-coating deposition |  | 5 | 1.5 | CdS | Chemical bath deposition |  |  | 2.44 | TiO2 |  | Atomic layer deposition | 20 |  |  |  | Na2SO4 | 0.2 |  | -0.11306 | 0.04407
Cu2ZnSnS4 thin films: spin coating synthesis and photoelectrochemistry | FTO |  | Cu2ZnSnS4 |  | Spin-coating deposition |  | 5 | 1.5 | CdS | Chemical bath deposition |  |  | 2.44 | TiO2 |  | Atomic layer deposition | 20 |  |  |  | Na2SO4 | 0.2 |  | -0.10787 | 0.05593
Cu2ZnSnS4 thin films: spin coating synthesis and photoelectrochemistry | FTO |  | Cu2ZnSnS4 |  | Spin-coating deposition |  | 5 | 1.5 | CdS | Chemical bath deposition |  |  | 2.44 | TiO2 |  | Atomic layer deposition | 20 |  |  |  | Na2SO4 | 0.2 |  | -0.10268 | 0.06861
Cu2ZnSnS4 thin films: spin coating synthesis and photoelectrochemistry | FTO |  | Cu2ZnSnS4 |  | Spin-coating deposition |  | 5 | 1.5 | CdS | Chemical bath deposition |  |  | 2.44 | TiO2 |  | Atomic layer deposition | 20 |  |  |  | Na2SO4 | 0.2 |  | -0.09877 | 0.08128
Cu2ZnSnS4 thin films: spin coating synthesis and photoelectrochemistry | FTO |  | Cu2ZnSnS4 |  | Spin-coating deposition |  | 5 | 1.5 | CdS | Chemical bath deposition |  |  | 2.44 | TiO2 |  | Atomic layer deposition | 20 |  |  |  | Na2SO4 | 0.2 |  | -0.10624 | 0.06227
Cu2ZnSnS4 thin films: spin coating synthesis and photoelectrochemistry | FTO |  | Cu2ZnSnS4 |  | Spin-coating deposition |  | 5 | 1.5 | CdS | Chemical bath deposition |  |  | 2.44 | TiO2 |  | Atomic layer deposition | 20 |  |  |  | Na2SO4 | 0.2 |  | -0.11079 | 0.04683
Cu2ZnSnS4 thin films: spin coating synthesis and photoelectrochemistry | FTO |  | Cu2ZnSnS4 |  | Spin-coating deposition |  | 5 | 1.5 | CdS | Chemical bath deposition |  |  | 2.44 | TiO2 |  | Atomic layer deposition | 20 |  |  |  | Na2SO4 | 0.2 |  | -0.12059 | 0.01774
Cu2ZnSnS4 thin films: spin coating synthesis and photoelectrochemistry | FTO |  | Cu2ZnSnS4 |  | Spin-coating deposition |  | 5 | 1.5 | CdS | Chemical bath deposition |  |  | 2.44 | TiO2 |  | Atomic layer deposition | 20 |  |  |  | Na2SO4 | 0.2 |  | -0.09649 | 0.08388
Cu2ZnSnS4 thin films: spin coating synthesis and photoelectrochemistry | FTO |  | Cu2ZnSnS4 |  | Spin-coating deposition |  | 5 | 1.5 | CdS | Chemical bath deposition |  |  | 2.44 | TiO2 |  | Atomic layer deposition | 20 |  |  |  | Na2SO4 | 0.2 |  | -0.09322 | 0.09298
Cu2ZnSnS4 thin films: spin coating synthesis and photoelectrochemistry | FTO |  | Cu2ZnSnS4 |  | Spin-coating deposition |  | 5 | 1.5 | CdS | Chemical bath deposition |  |  | 2.44 | TiO2 |  | Atomic layer deposition | 20 |  |  |  | Na2SO4 | 0.2 |  | -0.09002 | 0.10387
Cu2ZnSnS4 thin films: spin coating synthesis and photoelectrochemistry | FTO |  | Cu2ZnSnS4 |  | Spin-coating deposition |  | 5 | 1.5 | CdS | Chemical bath deposition |  |  | 2.44 | TiO2 |  | Atomic layer deposition | 20 |  |  |  | Na2SO4 | 0.2 |  | -0.08774 | 0.112
Cu2ZnSnS4 thin films: spin coating synthesis and photoelectrochemistry | FTO |  | Cu2ZnSnS4 |  | Spin-coating deposition |  | 5 | 1.5 | CdS | Chemical bath deposition |  |  | 2.44 | TiO2 |  | Atomic layer deposition | 20 |  |  |  | Na2SO4 | 0.2 |  | -0.08447 | 0.12289
Cu2ZnSnS4 thin films: spin coating synthesis and photoelectrochemistry | FTO |  | Cu2ZnSnS4 |  | Spin-coating deposition |  | 5 | 1.5 | CdS | Chemical bath deposition |  |  | 2.44 | TiO2 |  | Atomic layer deposition | 20 |  |  |  | Na2SO4 | 0.2 |  | -0.08085 | 0.13296
Cu2ZnSnS4 thin films: spin coating synthesis and photoelectrochemistry | FTO |  | Cu2ZnSnS4 |  | Spin-coating deposition |  | 5 | 1.5 | CdS | Chemical bath deposition |  |  | 2.44 | TiO2 |  | Atomic layer deposition | 20 |  |  |  | Na2SO4 | 0.2 |  | -0.07893 | 0.14011
Cu2ZnSnS4 thin films: spin coating synthesis and photoelectrochemistry | FTO |  | Cu2ZnSnS4 |  | Spin-coating deposition |  | 5 | 1.5 | CdS | Chemical bath deposition |  |  | 2.44 | TiO2 |  | Atomic layer deposition | 20 |  |  |  | Na2SO4 | 0.2 |  | -0.0763 | 0.151
Cu2ZnSnS4 thin films: spin coating synthesis and photoelectrochemistry | FTO |  | Cu2ZnSnS4 |  | Spin-coating deposition |  | 5 | 1.5 | CdS | Chemical bath deposition |  |  | 2.44 | TiO2 |  | Atomic layer deposition | 20 |  |  |  | Na2SO4 | 0.2 |  | -0.07374 | 0.1601
Cu2ZnSnS4 thin films: spin coating synthesis and photoelectrochemistry | FTO |  | Cu2ZnSnS4 |  | Spin-coating deposition |  | 5 | 1.5 | CdS | Chemical bath deposition |  |  | 2.44 | TiO2 |  | Atomic layer deposition | 20 |  |  |  | Na2SO4 | 0.2 |  | -0.07012 | 0.1718
Cu2ZnSnS4 thin films: spin coating synthesis and photoelectrochemistry | FTO |  | Cu2ZnSnS4 |  | Spin-coating deposition |  | 5 | 1.5 | CdS | Chemical bath deposition |  |  | 2.44 | TiO2 |  | Atomic layer deposition | 20 |  |  |  | Na2SO4 | 0.2 |  | -0.06691 | 0.1809
Cu2ZnSnS4 thin films: spin coating synthesis and photoelectrochemistry | FTO |  | Cu2ZnSnS4 |  | Spin-coating deposition |  | 5 | 1.5 | CdS | Chemical bath deposition |  |  | 2.44 | TiO2 |  | Atomic layer deposition | 20 |  |  |  | Na2SO4 | 0.2 |  | -0.06428 | 0.19098
Cu2ZnSnS4 thin films: spin coating synthesis and photoelectrochemistry | FTO |  | Cu2ZnSnS4 |  | Spin-coating deposition |  | 5 | 1.5 | CdS | Chemical bath deposition |  |  | 2.44 | TiO2 |  | Atomic layer deposition | 20 |  |  |  | Na2SO4 | 0.2 |  | -0.06201 | 0.19911
Cu2ZnSnS4 thin films: spin coating synthesis and photoelectrochemistry | FTO |  | Cu2ZnSnS4 |  | Spin-coating deposition |  | 5 | 1.5 | CdS | Chemical bath deposition |  |  | 2.44 | TiO2 |  | Atomic layer deposition | 20 |  |  |  | Na2SO4 | 0.2 |  | -0.05909 | 0.20902
Cu2ZnSnS4 thin films: spin coating synthesis and photoelectrochemistry | FTO |  | Cu2ZnSnS4 |  | Spin-coating deposition |  | 5 | 1.5 | CdS | Chemical bath deposition |  |  | 2.44 | TiO2 |  | Atomic layer deposition | 20 |  |  |  | Na2SO4 | 0.2 |  | -0.05647 | 0.22446
Cu2ZnSnS4 thin films: spin coating synthesis and photoelectrochemistry | FTO |  | Cu2ZnSnS4 |  | Spin-coating deposition |  | 5 | 1.5 | CdS | Chemical bath deposition |  |  | 2.44 | TiO2 |  | Atomic layer deposition | 20 |  |  |  | Na2SO4 | 0.2 |  | -0.05355 | 0.23356
Cu2ZnSnS4 thin films: spin coating synthesis and photoelectrochemistry | FTO |  | Cu2ZnSnS4 |  | Spin-coating deposition |  | 5 | 1.5 | CdS | Chemical bath deposition |  |  | 2.44 | TiO2 |  | Atomic layer deposition | 20 |  |  |  | Na2SO4 | 0.2 |  | -0.05162 | 0.2425
Cu2ZnSnS4 thin films: spin coating synthesis and photoelectrochemistry | FTO |  | Cu2ZnSnS4 |  | Spin-coating deposition |  | 5 | 1.5 | CdS | Chemical bath deposition |  |  | 2.44 | TiO2 |  | Atomic layer deposition | 20 |  |  |  | Na2SO4 | 0.2 |  | -0.04999 | 0.25436
Cu2ZnSnS4 thin films: spin coating synthesis and photoelectrochemistry | FTO |  | Cu2ZnSnS4 |  | Spin-coating deposition |  | 5 | 1.5 | CdS | Chemical bath deposition |  |  | 2.44 | TiO2 |  | Atomic layer deposition | 20 |  |  |  | Na2SO4 | 0.2 |  | -0.04672 | 0.2698
Cu2ZnSnS4 thin films: spin coating synthesis and photoelectrochemistry | FTO |  | Cu2ZnSnS4 |  | Spin-coating deposition |  | 5 | 1.5 | CdS | Chemical bath deposition |  |  | 2.44 | TiO2 |  | Atomic layer deposition | 20 |  |  |  | Na2SO4 | 0.2 |  | -0.0441 | 0.27971
Cu2ZnSnS4 thin films: spin coating synthesis and photoelectrochemistry | FTO |  | Cu2ZnSnS4 |  | Spin-coating deposition |  | 5 | 1.5 | CdS | Chemical bath deposition |  |  | 2.44 | TiO2 |  | Atomic layer deposition | 20 |  |  |  | Na2SO4 | 0.2 |  | -0.04182 | 0.2906
Cu2ZnSnS4 thin films: spin coating synthesis and photoelectrochemistry | FTO |  | Cu2ZnSnS4 |  | Spin-coating deposition |  | 5 | 1.5 | CdS | Chemical bath deposition |  |  | 2.44 | TiO2 |  | Atomic layer deposition | 20 |  |  |  | Na2SO4 | 0.2 |  | -0.03791 | 0.30507
Cu2ZnSnS4 thin films: spin coating synthesis and photoelectrochemistry | FTO |  | Cu2ZnSnS4 |  | Spin-coating deposition |  | 5 | 1.5 | CdS | Chemical bath deposition |  |  | 2.44 | TiO2 |  | Atomic layer deposition | 20 |  |  |  | Na2SO4 | 0.2 |  | -0.03563 | 0.32782
Cu2ZnSnS4 thin films: spin coating synthesis and photoelectrochemistry | FTO |  | Cu2ZnSnS4 |  | Spin-coating deposition |  | 5 | 1.5 | CdS | Chemical bath deposition |  |  | 2.44 | TiO2 |  | Atomic layer deposition | 20 |  |  |  | Na2SO4 | 0.2 |  | -0.04024 | 0.30052
Cu2ZnSnS4 thin films: spin coating synthesis and photoelectrochemistry | FTO |  | Cu2ZnSnS4 |  | Spin-coating deposition |  | 5 | 1.5 | CdS | Chemical bath deposition |  |  | 2.44 | TiO2 |  | Atomic layer deposition | 20 |  |  |  | Na2SO4 | 0.2 |  | -0.03698 | 0.31319
Cu2ZnSnS4 thin films: spin coating synthesis and photoelectrochemistry | FTO |  | Cu2ZnSnS4 |  | Spin-coating deposition |  | 5 | 1.5 | CdS | Chemical bath deposition |  |  | 2.44 | TiO2 |  | Atomic layer deposition | 20 |  |  |  | Na2SO4 | 0.2 |  | -0.03371 | 0.34228
Cu2ZnSnS4 thin films: spin coating synthesis and photoelectrochemistry | FTO |  | Cu2ZnSnS4 |  | Spin-coating deposition |  | 5 | 1.5 | CdS | Chemical bath deposition |  |  | 2.44 | TiO2 |  | Atomic layer deposition | 20 |  |  |  | Na2SO4 | 0.2 |  | -0.03208 | 0.35317
Cu2ZnSnS4 thin films: spin coating synthesis and photoelectrochemistry | FTO |  | Cu2ZnSnS4 |  | Spin-coating deposition |  | 5 | 1.5 | CdS | Chemical bath deposition |  |  | 2.44 | TiO2 |  | Atomic layer deposition | 20 |  |  |  | Na2SO4 | 0.2 |  | -0.03044 | 0.3613
Cu2ZnSnS4 thin films: spin coating synthesis and photoelectrochemistry | FTO |  | Cu2ZnSnS4 |  | Spin-coating deposition |  | 5 | 1.5 | CdS | Chemical bath deposition |  |  | 2.44 | TiO2 |  | Atomic layer deposition | 20 |  |  |  | Na2SO4 | 0.2 |  | -0.02881 | 0.37219
Cu2ZnSnS4 thin films: spin coating synthesis and photoelectrochemistry | FTO |  | Cu2ZnSnS4 |  | Spin-coating deposition |  | 5 | 1.5 | CdS | Chemical bath deposition |  |  | 2.44 | TiO2 |  | Atomic layer deposition | 20 |  |  |  | Na2SO4 | 0.2 |  | -0.02589 | 0.38844
Cu2ZnSnS4 thin films: spin coating synthesis and photoelectrochemistry | FTO |  | Cu2ZnSnS4 |  | Spin-coating deposition |  | 5 | 1.5 | CdS | Chemical bath deposition |  |  | 2.44 | TiO2 |  | Atomic layer deposition | 20 |  |  |  | Na2SO4 | 0.2 |  | -0.02297 | 0.40843
Cu2ZnSnS4 thin films: spin coating synthesis and photoelectrochemistry | FTO |  | Cu2ZnSnS4 |  | Spin-coating deposition |  | 5 | 1.5 | CdS | Chemical bath deposition |  |  | 2.44 | TiO2 |  | Atomic layer deposition | 20 |  |  |  | Na2SO4 | 0.2 |  | -0.02035 | 0.42289
Cu2ZnSnS4 thin films: spin coating synthesis and photoelectrochemistry | FTO |  | Cu2ZnSnS4 |  | Spin-coating deposition |  | 5 | 1.5 | CdS | Chemical bath deposition |  |  | 2.44 | TiO2 |  | Atomic layer deposition | 20 |  |  |  | Na2SO4 | 0.2 |  | -0.01842 | 0.43378
Cu2ZnSnS4 thin films: spin coating synthesis and photoelectrochemistry | FTO |  | Cu2ZnSnS4 |  | Spin-coating deposition |  | 5 | 1.5 | CdS | Chemical bath deposition |  |  | 2.44 | TiO2 |  | Atomic layer deposition | 20 |  |  |  | Na2SO4 | 0.2 |  | -0.01679 | 0.44564
Cu2ZnSnS4 thin films: spin coating synthesis and photoelectrochemistry | FTO |  | Cu2ZnSnS4 |  | Spin-coating deposition |  | 5 | 1.5 | CdS | Chemical bath deposition |  |  | 2.44 | TiO2 |  | Atomic layer deposition | 20 |  |  |  | Na2SO4 | 0.2 |  | -0.0155 | 0.45377
Cu2ZnSnS4 thin films: spin coating synthesis and photoelectrochemistry | FTO |  | Cu2ZnSnS4 |  | Spin-coating deposition |  | 5 | 1.5 | CdS | Chemical bath deposition |  |  | 2.44 | TiO2 |  | Atomic layer deposition | 20 |  |  |  | Na2SO4 | 0.2 |  | -0.01515 | 0.46011
Cu2ZnSnS4 thin films: spin coating synthesis and photoelectrochemistry | FTO |  | Cu2ZnSnS4 |  | Spin-coating deposition |  | 5 | 1.5 | CdS | Chemical bath deposition |  |  | 2.44 | TiO2 |  | Atomic layer deposition | 20 |  |  |  | Na2SO4 | 0.2 |  | -0.01323 | 0.46823
Cu2ZnSnS4 thin films: spin coating synthesis and photoelectrochemistry | FTO |  | Cu2ZnSnS4 |  | Spin-coating deposition |  | 5 | 1.5 | CdS | Chemical bath deposition |  |  | 2.44 | TiO2 |  | Atomic layer deposition | 20 |  |  |  | Na2SO4 | 0.2 |  | -0.01224 | 0.47815
Cu2ZnSnS4 thin films: spin coating synthesis and photoelectrochemistry | FTO |  | Cu2ZnSnS4 |  | Spin-coating deposition |  | 5 | 1.5 | CdS | Chemical bath deposition |  |  | 2.44 | TiO2 |  | Atomic layer deposition | 20 |  |  |  | Na2SO4 | 0.2 |  | -0.01159 | 0.48725
Cu2ZnSnS4 thin films: spin coating synthesis and photoelectrochemistry | FTO |  | Cu2ZnSnS4 |  | Spin-coating deposition |  | 5 | 1.5 | CdS | Chemical bath deposition |  |  | 2.44 | TiO2 |  | Atomic layer deposition | 20 |  |  |  | Na2SO4 | 0.2 |  | -0.01095 | 0.49911
Cu2ZnSnS4 thin films: spin coating synthesis and photoelectrochemistry | FTO |  | Cu2ZnSnS4 |  | Spin-coating deposition |  | 5 | 1.5 | CdS | Chemical bath deposition |  |  | 2.44 | TiO2 |  | Atomic layer deposition | 20 |  |  |  | Na2SO4 | 0.2 |  | -0.00996 | 0.51358
Cu2ZnSnS4 thin films: spin coating synthesis and photoelectrochemistry | FTO |  | Cu2ZnSnS4 |  | Spin-coating deposition |  | 5 | 1.5 | CdS | Chemical bath deposition |  |  | 2.44 | TiO2 |  | Atomic layer deposition | 20 |  |  |  | Na2SO4 | 0.2 |  | -0.00833 | 0.5217
Cu2ZnSnS4 thin films: spin coating synthesis and photoelectrochemistry | FTO |  | Cu2ZnSnS4 |  | Spin-coating deposition |  | 5 | 1.5 | CdS | Chemical bath deposition |  |  | 2.44 | TiO2 |  | Atomic layer deposition | 20 |  |  |  | Na2SO4 | 0.2 |  | -0.00704 | 0.53357
Cu2ZnSnS4 thin films: spin coating synthesis and photoelectrochemistry | FTO |  | Cu2ZnSnS4 |  | Spin-coating deposition |  | 5 | 1.5 | CdS | Chemical bath deposition |  |  | 2.44 | TiO2 |  | Atomic layer deposition | 20 |  |  |  | Na2SO4 | 0.2 |  | -0.00541 | 0.54982
Cu2ZnSnS4 thin films: spin coating synthesis and photoelectrochemistry | FTO |  | Cu2ZnSnS4 |  | Spin-coating deposition |  | 5 | 1.5 | CdS | Chemical bath deposition |  |  | 2.44 | TiO2 |  | Atomic layer deposition | 20 |  |  |  | Na2SO4 | 0.2 |  | -0.00442 | 0.56802
Cu2ZnSnS4 thin films: spin coating synthesis and photoelectrochemistry | FTO |  | Cu2ZnSnS4 |  | Spin-coating deposition |  | 5 | 1.5 | CdS | Chemical bath deposition |  |  | 2.44 | TiO2 |  | Atomic layer deposition | 20 |  |  |  | Na2SO4 | 0.2 |  | -0.00185 | 0.58606
Cu2ZnSnS4 thin films: spin coating synthesis and photoelectrochemistry | FTO |  | Cu2ZnSnS4 |  | Spin-coating deposition |  | 5 | 1.5 | CdS | Chemical bath deposition |  |  | 2.44 | TiO2 |  | Atomic layer deposition | 20 |  |  |  | Na2SO4 | 0.2 |  | -0.000858693 | 0.59516
Cu2ZnSnS4 thin films: spin coating synthesis and photoelectrochemistry | FTO |  | Cu2ZnSnS4 |  | Spin-coating deposition |  | 5 | 1.5 | CdS | Chemical bath deposition |  |  | 2.44 | TiO2 |  | Atomic layer deposition | 20 |  |  |  | Na2SO4 | 0.2 |  | -0.00278 | 0.57793
Pt/In2S3/CdS/Cu2ZnSnS4 Thin Film as an Efficient and Stable Photocathode for Water Reduction under Sunlight Radiation | Mo |  | Cu2ZnSnS4 |  | Electrodeposition technique | 1500 |  | 1.45 | CdS | Chemical bath deposition | 150 |  | 2.44 |  |  |  | 0 | Pt |  | Photoelectrochemical | Na2HPO4 | 0.2 | 6.5 | -3.75013 | 0.00178
Pt/In2S3/CdS/Cu2ZnSnS4 Thin Film as an Efficient and Stable Photocathode for Water Reduction under Sunlight Radiation | Mo |  | Cu2ZnSnS4 |  | Electrodeposition technique | 1500 |  | 1.45 | CdS | Chemical bath deposition | 150 |  | 2.44 |  |  |  | 0 | Pt |  | Photoelectrochemical | Na2HPO4 | 0.2 | 6.5 | -3.68892 | 0.00504
Pt/In2S3/CdS/Cu2ZnSnS4 Thin Film as an Efficient and Stable Photocathode for Water Reduction under Sunlight Radiation | Mo |  | Cu2ZnSnS4 |  | Electrodeposition technique | 1500 |  | 1.45 | CdS | Chemical bath deposition | 150 |  | 2.44 |  |  |  | 0 | Pt |  | Photoelectrochemical | Na2HPO4 | 0.2 | 6.5 | -4.05617 | 0.01805
Pt/In2S3/CdS/Cu2ZnSnS4 Thin Film as an Efficient and Stable Photocathode for Water Reduction under Sunlight Radiation | Mo |  | Cu2ZnSnS4 |  | Electrodeposition technique | 1500 |  | 1.45 | CdS | Chemical bath deposition | 150 |  | 2.44 |  |  |  | 0 | Pt |  | Photoelectrochemical | Na2HPO4 | 0.2 | 6.5 | -3.93375 | 0.02131
Pt/In2S3/CdS/Cu2ZnSnS4 Thin Film as an Efficient and Stable Photocathode for Water Reduction under Sunlight Radiation | Mo |  | Cu2ZnSnS4 |  | Electrodeposition technique | 1500 |  | 1.45 | CdS | Chemical bath deposition | 150 |  | 2.44 |  |  |  | 0 | Pt |  | Photoelectrochemical | Na2HPO4 | 0.2 | 6.5 | -3.81134 | 0.02456
Pt/In2S3/CdS/Cu2ZnSnS4 Thin Film as an Efficient and Stable Photocathode for Water Reduction under Sunlight Radiation | Mo |  | Cu2ZnSnS4 |  | Electrodeposition technique | 1500 |  | 1.45 | CdS | Chemical bath deposition | 150 |  | 2.44 |  |  |  | 0 | Pt |  | Photoelectrochemical | Na2HPO4 | 0.2 | 6.5 | -3.62772 | 0.02781
Pt/In2S3/CdS/Cu2ZnSnS4 Thin Film as an Efficient and Stable Photocathode for Water Reduction under Sunlight Radiation | Mo |  | Cu2ZnSnS4 |  | Electrodeposition technique | 1500 |  | 1.45 | CdS | Chemical bath deposition | 150 |  | 2.44 |  |  |  | 0 | Pt |  | Photoelectrochemical | Na2HPO4 | 0.2 | 6.5 | -3.87254 | 0.04083
Pt/In2S3/CdS/Cu2ZnSnS4 Thin Film as an Efficient and Stable Photocathode for Water Reduction under Sunlight Radiation | Mo |  | Cu2ZnSnS4 |  | Electrodeposition technique | 1500 |  | 1.45 | CdS | Chemical bath deposition | 150 |  | 2.44 |  |  |  | 0 | Pt |  | Photoelectrochemical | Na2HPO4 | 0.2 | 6.5 | -3.81134 | 0.04408
Pt/In2S3/CdS/Cu2ZnSnS4 Thin Film as an Efficient and Stable Photocathode for Water Reduction under Sunlight Radiation | Mo |  | Cu2ZnSnS4 |  | Electrodeposition technique | 1500 |  | 1.45 | CdS | Chemical bath deposition | 150 |  | 2.44 |  |  |  | 0 | Pt |  | Photoelectrochemical | Na2HPO4 | 0.2 | 6.5 | -3.68892 | 0.04734
Pt/In2S3/CdS/Cu2ZnSnS4 Thin Film as an Efficient and Stable Photocathode for Water Reduction under Sunlight Radiation | Mo |  | Cu2ZnSnS4 |  | Electrodeposition technique | 1500 |  | 1.45 | CdS | Chemical bath deposition | 150 |  | 2.44 |  |  |  | 0 | Pt |  | Photoelectrochemical | Na2HPO4 | 0.2 | 6.5 | -3.62772 | 0.06361
Pt/In2S3/CdS/Cu2ZnSnS4 Thin Film as an Efficient and Stable Photocathode for Water Reduction under Sunlight Radiation | Mo |  | Cu2ZnSnS4 |  | Electrodeposition technique | 1500 |  | 1.45 | CdS | Chemical bath deposition | 150 |  | 2.44 |  |  |  | 0 | Pt |  | Photoelectrochemical | Na2HPO4 | 0.2 | 6.5 | -3.68892 | 0.06686
Pt/In2S3/CdS/Cu2ZnSnS4 Thin Film as an Efficient and Stable Photocathode for Water Reduction under Sunlight Radiation | Mo |  | Cu2ZnSnS4 |  | Electrodeposition technique | 1500 |  | 1.45 | CdS | Chemical bath deposition | 150 |  | 2.44 |  |  |  | 0 | Pt |  | Photoelectrochemical | Na2HPO4 | 0.2 | 6.5 | -3.56651 | 0.07012
Pt/In2S3/CdS/Cu2ZnSnS4 Thin Film as an Efficient and Stable Photocathode for Water Reduction under Sunlight Radiation | Mo |  | Cu2ZnSnS4 |  | Electrodeposition technique | 1500 |  | 1.45 | CdS | Chemical bath deposition | 150 |  | 2.44 |  |  |  | 0 | Pt |  | Photoelectrochemical | Na2HPO4 | 0.2 | 6.5 | -3.38289 | 0.07337
Pt/In2S3/CdS/Cu2ZnSnS4 Thin Film as an Efficient and Stable Photocathode for Water Reduction under Sunlight Radiation | Mo |  | Cu2ZnSnS4 |  | Electrodeposition technique | 1500 |  | 1.45 | CdS | Chemical bath deposition | 150 |  | 2.44 |  |  |  | 0 | Pt |  | Photoelectrochemical | Na2HPO4 | 0.2 | 6.5 | -3.19927 | 0.07663
Pt/In2S3/CdS/Cu2ZnSnS4 Thin Film as an Efficient and Stable Photocathode for Water Reduction under Sunlight Radiation | Mo |  | Cu2ZnSnS4 |  | Electrodeposition technique | 1500 |  | 1.45 | CdS | Chemical bath deposition | 150 |  | 2.44 |  |  |  | 0 | Pt |  | Photoelectrochemical | Na2HPO4 | 0.2 | 6.5 | -3.38289 | 0.09452
Pt/In2S3/CdS/Cu2ZnSnS4 Thin Film as an Efficient and Stable Photocathode for Water Reduction under Sunlight Radiation | Mo |  | Cu2ZnSnS4 |  | Electrodeposition technique | 1500 |  | 1.45 | CdS | Chemical bath deposition | 150 |  | 2.44 |  |  |  | 0 | Pt |  | Photoelectrochemical | Na2HPO4 | 0.2 | 6.5 | -3.19927 | 0.09778
Pt/In2S3/CdS/Cu2ZnSnS4 Thin Film as an Efficient and Stable Photocathode for Water Reduction under Sunlight Radiation | Mo |  | Cu2ZnSnS4 |  | Electrodeposition technique | 1500 |  | 1.45 | CdS | Chemical bath deposition | 150 |  | 2.44 |  |  |  | 0 | Pt |  | Photoelectrochemical | Na2HPO4 | 0.2 | 6.5 | -3.07686 | 0.10103
Pt/In2S3/CdS/Cu2ZnSnS4 Thin Film as an Efficient and Stable Photocathode for Water Reduction under Sunlight Radiation | Mo |  | Cu2ZnSnS4 |  | Electrodeposition technique | 1500 |  | 1.45 | CdS | Chemical bath deposition | 150 |  | 2.44 |  |  |  | 0 | Pt |  | Photoelectrochemical | Na2HPO4 | 0.2 | 6.5 | -3.26048 | 0.11567
Pt/In2S3/CdS/Cu2ZnSnS4 Thin Film as an Efficient and Stable Photocathode for Water Reduction under Sunlight Radiation | Mo |  | Cu2ZnSnS4 |  | Electrodeposition technique | 1500 |  | 1.45 | CdS | Chemical bath deposition | 150 |  | 2.44 |  |  |  | 0 | Pt |  | Photoelectrochemical | Na2HPO4 | 0.2 | 6.5 | -3.19927 | 0.11893
Pt/In2S3/CdS/Cu2ZnSnS4 Thin Film as an Efficient and Stable Photocathode for Water Reduction under Sunlight Radiation | Mo |  | Cu2ZnSnS4 |  | Electrodeposition technique | 1500 |  | 1.45 | CdS | Chemical bath deposition | 150 |  | 2.44 |  |  |  | 0 | Pt |  | Photoelectrochemical | Na2HPO4 | 0.2 | 6.5 | -3.01565 | 0.12218
Pt/In2S3/CdS/Cu2ZnSnS4 Thin Film as an Efficient and Stable Photocathode for Water Reduction under Sunlight Radiation | Mo |  | Cu2ZnSnS4 |  | Electrodeposition technique | 1500 |  | 1.45 | CdS | Chemical bath deposition | 150 |  | 2.44 |  |  |  | 0 | Pt |  | Photoelectrochemical | Na2HPO4 | 0.2 | 6.5 | -2.95444 | 0.12544
Pt/In2S3/CdS/Cu2ZnSnS4 Thin Film as an Efficient and Stable Photocathode for Water Reduction under Sunlight Radiation | Mo |  | Cu2ZnSnS4 |  | Electrodeposition technique | 1500 |  | 1.45 | CdS | Chemical bath deposition | 150 |  | 2.44 |  |  |  | 0 | Pt |  | Photoelectrochemical | Na2HPO4 | 0.2 | 6.5 | -3.07686 | 0.14171
Pt/In2S3/CdS/Cu2ZnSnS4 Thin Film as an Efficient and Stable Photocathode for Water Reduction under Sunlight Radiation | Mo |  | Cu2ZnSnS4 |  | Electrodeposition technique | 1500 |  | 1.45 | CdS | Chemical bath deposition | 150 |  | 2.44 |  |  |  | 0 | Pt |  | Photoelectrochemical | Na2HPO4 | 0.2 | 6.5 | -2.95444 | 0.14496
Pt/In2S3/CdS/Cu2ZnSnS4 Thin Film as an Efficient and Stable Photocathode for Water Reduction under Sunlight Radiation | Mo |  | Cu2ZnSnS4 |  | Electrodeposition technique | 1500 |  | 1.45 | CdS | Chemical bath deposition | 150 |  | 2.44 |  |  |  | 0 | Pt |  | Photoelectrochemical | Na2HPO4 | 0.2 | 6.5 | -2.77082 | 0.14821
Pt/In2S3/CdS/Cu2ZnSnS4 Thin Film as an Efficient and Stable Photocathode for Water Reduction under Sunlight Radiation | Mo |  | Cu2ZnSnS4 |  | Electrodeposition technique | 1500 |  | 1.45 | CdS | Chemical bath deposition | 150 |  | 2.44 |  |  |  | 0 | Pt |  | Photoelectrochemical | Na2HPO4 | 0.2 | 6.5 | -2.83203 | 0.16611
Pt/In2S3/CdS/Cu2ZnSnS4 Thin Film as an Efficient and Stable Photocathode for Water Reduction under Sunlight Radiation | Mo |  | Cu2ZnSnS4 |  | Electrodeposition technique | 1500 |  | 1.45 | CdS | Chemical bath deposition | 150 |  | 2.44 |  |  |  | 0 | Pt |  | Photoelectrochemical | Na2HPO4 | 0.2 | 6.5 | -2.83203 | 0.16937
Pt/In2S3/CdS/Cu2ZnSnS4 Thin Film as an Efficient and Stable Photocathode for Water Reduction under Sunlight Radiation | Mo |  | Cu2ZnSnS4 |  | Electrodeposition technique | 1500 |  | 1.45 | CdS | Chemical bath deposition | 150 |  | 2.44 |  |  |  | 0 | Pt |  | Photoelectrochemical | Na2HPO4 | 0.2 | 6.5 | -2.70961 | 0.17262
Pt/In2S3/CdS/Cu2ZnSnS4 Thin Film as an Efficient and Stable Photocathode for Water Reduction under Sunlight Radiation | Mo |  | Cu2ZnSnS4 |  | Electrodeposition technique | 1500 |  | 1.45 | CdS | Chemical bath deposition | 150 |  | 2.44 |  |  |  | 0 | Pt |  | Photoelectrochemical | Na2HPO4 | 0.2 | 6.5 | -2.5872 | 0.17587
Pt/In2S3/CdS/Cu2ZnSnS4 Thin Film as an Efficient and Stable Photocathode for Water Reduction under Sunlight Radiation | Mo |  | Cu2ZnSnS4 |  | Electrodeposition technique | 1500 |  | 1.45 | CdS | Chemical bath deposition | 150 |  | 2.44 |  |  |  | 0 | Pt |  | Photoelectrochemical | Na2HPO4 | 0.2 | 6.5 | -2.52599 | 0.18726
Pt/In2S3/CdS/Cu2ZnSnS4 Thin Film as an Efficient and Stable Photocathode for Water Reduction under Sunlight Radiation | Mo |  | Cu2ZnSnS4 |  | Electrodeposition technique | 1500 |  | 1.45 | CdS | Chemical bath deposition | 150 |  | 2.44 |  |  |  | 0 | Pt |  | Photoelectrochemical | Na2HPO4 | 0.2 | 6.5 | -2.5872 | 0.19052
Pt/In2S3/CdS/Cu2ZnSnS4 Thin Film as an Efficient and Stable Photocathode for Water Reduction under Sunlight Radiation | Mo |  | Cu2ZnSnS4 |  | Electrodeposition technique | 1500 |  | 1.45 | CdS | Chemical bath deposition | 150 |  | 2.44 |  |  |  | 0 | Pt |  | Photoelectrochemical | Na2HPO4 | 0.2 | 6.5 | -2.64841 | 0.19377
Pt/In2S3/CdS/Cu2ZnSnS4 Thin Film as an Efficient and Stable Photocathode for Water Reduction under Sunlight Radiation | Mo |  | Cu2ZnSnS4 |  | Electrodeposition technique | 1500 |  | 1.45 | CdS | Chemical bath deposition | 150 |  | 2.44 |  |  |  | 0 | Pt |  | Photoelectrochemical | Na2HPO4 | 0.2 | 6.5 | -2.46479 | 0.19703
Pt/In2S3/CdS/Cu2ZnSnS4 Thin Film as an Efficient and Stable Photocathode for Water Reduction under Sunlight Radiation | Mo |  | Cu2ZnSnS4 |  | Electrodeposition technique | 1500 |  | 1.45 | CdS | Chemical bath deposition | 150 |  | 2.44 |  |  |  | 0 | Pt |  | Photoelectrochemical | Na2HPO4 | 0.2 | 6.5 | -2.40358 | 0.20028
Pt/In2S3/CdS/Cu2ZnSnS4 Thin Film as an Efficient and Stable Photocathode for Water Reduction under Sunlight Radiation | Mo |  | Cu2ZnSnS4 |  | Electrodeposition technique | 1500 |  | 1.45 | CdS | Chemical bath deposition | 150 |  | 2.44 |  |  |  | 0 | Pt |  | Photoelectrochemical | Na2HPO4 | 0.2 | 6.5 | -2.46479 | 0.2133
Pt/In2S3/CdS/Cu2ZnSnS4 Thin Film as an Efficient and Stable Photocathode for Water Reduction under Sunlight Radiation | Mo |  | Cu2ZnSnS4 |  | Electrodeposition technique | 1500 |  | 1.45 | CdS | Chemical bath deposition | 150 |  | 2.44 |  |  |  | 0 | Pt |  | Photoelectrochemical | Na2HPO4 | 0.2 | 6.5 | -2.46479 | 0.21655
Pt/In2S3/CdS/Cu2ZnSnS4 Thin Film as an Efficient and Stable Photocathode for Water Reduction under Sunlight Radiation | Mo |  | Cu2ZnSnS4 |  | Electrodeposition technique | 1500 |  | 1.45 | CdS | Chemical bath deposition | 150 |  | 2.44 |  |  |  | 0 | Pt |  | Photoelectrochemical | Na2HPO4 | 0.2 | 6.5 | -2.40358 | 0.2198
Pt/In2S3/CdS/Cu2ZnSnS4 Thin Film as an Efficient and Stable Photocathode for Water Reduction under Sunlight Radiation | Mo |  | Cu2ZnSnS4 |  | Electrodeposition technique | 1500 |  | 1.45 | CdS | Chemical bath deposition | 150 |  | 2.44 |  |  |  | 0 | Pt |  | Photoelectrochemical | Na2HPO4 | 0.2 | 6.5 | -2.40358 | 0.23933
Pt/In2S3/CdS/Cu2ZnSnS4 Thin Film as an Efficient and Stable Photocathode for Water Reduction under Sunlight Radiation | Mo |  | Cu2ZnSnS4 |  | Electrodeposition technique | 1500 |  | 1.45 | CdS | Chemical bath deposition | 150 |  | 2.44 |  |  |  | 0 | Pt |  | Photoelectrochemical | Na2HPO4 | 0.2 | 6.5 | -2.34237 | 0.23933
Pt/In2S3/CdS/Cu2ZnSnS4 Thin Film as an Efficient and Stable Photocathode for Water Reduction under Sunlight Radiation | Mo |  | Cu2ZnSnS4 |  | Electrodeposition technique | 1500 |  | 1.45 | CdS | Chemical bath deposition | 150 |  | 2.44 |  |  |  | 0 | Pt |  | Photoelectrochemical | Na2HPO4 | 0.2 | 6.5 | -2.28117 | 0.24258
Pt/In2S3/CdS/Cu2ZnSnS4 Thin Film as an Efficient and Stable Photocathode for Water Reduction under Sunlight Radiation | Mo |  | Cu2ZnSnS4 |  | Electrodeposition technique | 1500 |  | 1.45 | CdS | Chemical bath deposition | 150 |  | 2.44 |  |  |  | 0 | Pt |  | Photoelectrochemical | Na2HPO4 | 0.2 | 6.5 | -2.15875 | 0.24584
Pt/In2S3/CdS/Cu2ZnSnS4 Thin Film as an Efficient and Stable Photocathode for Water Reduction under Sunlight Radiation | Mo |  | Cu2ZnSnS4 |  | Electrodeposition technique | 1500 |  | 1.45 | CdS | Chemical bath deposition | 150 |  | 2.44 |  |  |  | 0 | Pt |  | Photoelectrochemical | Na2HPO4 | 0.2 | 6.5 | -1.97513 | 0.24909
Pt/In2S3/CdS/Cu2ZnSnS4 Thin Film as an Efficient and Stable Photocathode for Water Reduction under Sunlight Radiation | Mo |  | Cu2ZnSnS4 |  | Electrodeposition technique | 1500 |  | 1.45 | CdS | Chemical bath deposition | 150 |  | 2.44 |  |  |  | 0 | Pt |  | Photoelectrochemical | Na2HPO4 | 0.2 | 6.5 | -2.09755 | 0.26211
Pt/In2S3/CdS/Cu2ZnSnS4 Thin Film as an Efficient and Stable Photocathode for Water Reduction under Sunlight Radiation | Mo |  | Cu2ZnSnS4 |  | Electrodeposition technique | 1500 |  | 1.45 | CdS | Chemical bath deposition | 150 |  | 2.44 |  |  |  | 0 | Pt |  | Photoelectrochemical | Na2HPO4 | 0.2 | 6.5 | -2.09755 | 0.26536
Pt/In2S3/CdS/Cu2ZnSnS4 Thin Film as an Efficient and Stable Photocathode for Water Reduction under Sunlight Radiation | Mo |  | Cu2ZnSnS4 |  | Electrodeposition technique | 1500 |  | 1.45 | CdS | Chemical bath deposition | 150 |  | 2.44 |  |  |  | 0 | Pt |  | Photoelectrochemical | Na2HPO4 | 0.2 | 6.5 | -2.03634 | 0.26862
Pt/In2S3/CdS/Cu2ZnSnS4 Thin Film as an Efficient and Stable Photocathode for Water Reduction under Sunlight Radiation | Mo |  | Cu2ZnSnS4 |  | Electrodeposition technique | 1500 |  | 1.45 | CdS | Chemical bath deposition | 150 |  | 2.44 |  |  |  | 0 | Pt |  | Photoelectrochemical | Na2HPO4 | 0.2 | 6.5 | -1.97513 | 0.27187
Pt/In2S3/CdS/Cu2ZnSnS4 Thin Film as an Efficient and Stable Photocathode for Water Reduction under Sunlight Radiation | Mo |  | Cu2ZnSnS4 |  | Electrodeposition technique | 1500 |  | 1.45 | CdS | Chemical bath deposition | 150 |  | 2.44 |  |  |  | 0 | Pt |  | Photoelectrochemical | Na2HPO4 | 0.2 | 6.5 | -1.97513 | 0.28489
Pt/In2S3/CdS/Cu2ZnSnS4 Thin Film as an Efficient and Stable Photocathode for Water Reduction under Sunlight Radiation | Mo |  | Cu2ZnSnS4 |  | Electrodeposition technique | 1500 |  | 1.45 | CdS | Chemical bath deposition | 150 |  | 2.44 |  |  |  | 0 | Pt |  | Photoelectrochemical | Na2HPO4 | 0.2 | 6.5 | -1.97513 | 0.28814
Pt/In2S3/CdS/Cu2ZnSnS4 Thin Film as an Efficient and Stable Photocathode for Water Reduction under Sunlight Radiation | Mo |  | Cu2ZnSnS4 |  | Electrodeposition technique | 1500 |  | 1.45 | CdS | Chemical bath deposition | 150 |  | 2.44 |  |  |  | 0 | Pt |  | Photoelectrochemical | Na2HPO4 | 0.2 | 6.5 | -1.97513 | 0.29139
Pt/In2S3/CdS/Cu2ZnSnS4 Thin Film as an Efficient and Stable Photocathode for Water Reduction under Sunlight Radiation | Mo |  | Cu2ZnSnS4 |  | Electrodeposition technique | 1500 |  | 1.45 | CdS | Chemical bath deposition | 150 |  | 2.44 |  |  |  | 0 | Pt |  | Photoelectrochemical | Na2HPO4 | 0.2 | 6.5 | -1.79151 | 0.31255
Pt/In2S3/CdS/Cu2ZnSnS4 Thin Film as an Efficient and Stable Photocathode for Water Reduction under Sunlight Radiation | Mo |  | Cu2ZnSnS4 |  | Electrodeposition technique | 1500 |  | 1.45 | CdS | Chemical bath deposition | 150 |  | 2.44 |  |  |  | 0 | Pt |  | Photoelectrochemical | Na2HPO4 | 0.2 | 6.5 | -1.7303 | 0.3158
Pt/In2S3/CdS/Cu2ZnSnS4 Thin Film as an Efficient and Stable Photocathode for Water Reduction under Sunlight Radiation | Mo |  | Cu2ZnSnS4 |  | Electrodeposition technique | 1500 |  | 1.45 | CdS | Chemical bath deposition | 150 |  | 2.44 |  |  |  | 0 | Pt |  | Photoelectrochemical | Na2HPO4 | 0.2 | 6.5 | -1.54668 | 0.31905
Pt/In2S3/CdS/Cu2ZnSnS4 Thin Film as an Efficient and Stable Photocathode for Water Reduction under Sunlight Radiation | Mo |  | Cu2ZnSnS4 |  | Electrodeposition technique | 1500 |  | 1.45 | CdS | Chemical bath deposition | 150 |  | 2.44 |  |  |  | 0 | Pt |  | Photoelectrochemical | Na2HPO4 | 0.2 | 6.5 | -1.54668 | 0.33207
Pt/In2S3/CdS/Cu2ZnSnS4 Thin Film as an Efficient and Stable Photocathode for Water Reduction under Sunlight Radiation | Mo |  | Cu2ZnSnS4 |  | Electrodeposition technique | 1500 |  | 1.45 | CdS | Chemical bath deposition | 150 |  | 2.44 |  |  |  | 0 | Pt |  | Photoelectrochemical | Na2HPO4 | 0.2 | 6.5 | -1.6691 | 0.33532
Pt/In2S3/CdS/Cu2ZnSnS4 Thin Film as an Efficient and Stable Photocathode for Water Reduction under Sunlight Radiation | Mo |  | Cu2ZnSnS4 |  | Electrodeposition technique | 1500 |  | 1.45 | CdS | Chemical bath deposition | 150 |  | 2.44 |  |  |  | 0 | Pt |  | Photoelectrochemical | Na2HPO4 | 0.2 | 6.5 | -1.60789 | 0.33858
Pt/In2S3/CdS/Cu2ZnSnS4 Thin Film as an Efficient and Stable Photocathode for Water Reduction under Sunlight Radiation | Mo |  | Cu2ZnSnS4 |  | Electrodeposition technique | 1500 |  | 1.45 | CdS | Chemical bath deposition | 150 |  | 2.44 |  |  |  | 0 | Pt |  | Photoelectrochemical | Na2HPO4 | 0.2 | 6.5 | -1.54668 | 0.34183
Pt/In2S3/CdS/Cu2ZnSnS4 Thin Film as an Efficient and Stable Photocathode for Water Reduction under Sunlight Radiation | Mo |  | Cu2ZnSnS4 |  | Electrodeposition technique | 1500 |  | 1.45 | CdS | Chemical bath deposition | 150 |  | 2.44 |  |  |  | 0 | Pt |  | Photoelectrochemical | Na2HPO4 | 0.2 | 6.5 | -1.48548 | 0.34509
Pt/In2S3/CdS/Cu2ZnSnS4 Thin Film as an Efficient and Stable Photocathode for Water Reduction under Sunlight Radiation | Mo |  | Cu2ZnSnS4 |  | Electrodeposition technique | 1500 |  | 1.45 | CdS | Chemical bath deposition | 150 |  | 2.44 |  |  |  | 0 | Pt |  | Photoelectrochemical | Na2HPO4 | 0.2 | 6.5 | -1.48548 | 0.3581
Pt/In2S3/CdS/Cu2ZnSnS4 Thin Film as an Efficient and Stable Photocathode for Water Reduction under Sunlight Radiation | Mo |  | Cu2ZnSnS4 |  | Electrodeposition technique | 1500 |  | 1.45 | CdS | Chemical bath deposition | 150 |  | 2.44 |  |  |  | 0 | Pt |  | Photoelectrochemical | Na2HPO4 | 0.2 | 6.5 | -1.48548 | 0.36136
Pt/In2S3/CdS/Cu2ZnSnS4 Thin Film as an Efficient and Stable Photocathode for Water Reduction under Sunlight Radiation | Mo |  | Cu2ZnSnS4 |  | Electrodeposition technique | 1500 |  | 1.45 | CdS | Chemical bath deposition | 150 |  | 2.44 |  |  |  | 0 | Pt |  | Photoelectrochemical | Na2HPO4 | 0.2 | 6.5 | -1.42427 | 0.36461
Pt/In2S3/CdS/Cu2ZnSnS4 Thin Film as an Efficient and Stable Photocathode for Water Reduction under Sunlight Radiation | Mo |  | Cu2ZnSnS4 |  | Electrodeposition technique | 1500 |  | 1.45 | CdS | Chemical bath deposition | 150 |  | 2.44 |  |  |  | 0 | Pt |  | Photoelectrochemical | Na2HPO4 | 0.2 | 6.5 | -1.42427 | 0.36787
Pt/In2S3/CdS/Cu2ZnSnS4 Thin Film as an Efficient and Stable Photocathode for Water Reduction under Sunlight Radiation | Mo |  | Cu2ZnSnS4 |  | Electrodeposition technique | 1500 |  | 1.45 | CdS | Chemical bath deposition | 150 |  | 2.44 |  |  |  | 0 | Pt |  | Photoelectrochemical | Na2HPO4 | 0.2 | 6.5 | -1.30186 | 0.38739
Pt/In2S3/CdS/Cu2ZnSnS4 Thin Film as an Efficient and Stable Photocathode for Water Reduction under Sunlight Radiation | Mo |  | Cu2ZnSnS4 |  | Electrodeposition technique | 1500 |  | 1.45 | CdS | Chemical bath deposition | 150 |  | 2.44 |  |  |  | 0 | Pt |  | Photoelectrochemical | Na2HPO4 | 0.2 | 6.5 | -1.24065 | 0.39064
Pt/In2S3/CdS/Cu2ZnSnS4 Thin Film as an Efficient and Stable Photocathode for Water Reduction under Sunlight Radiation | Mo |  | Cu2ZnSnS4 |  | Electrodeposition technique | 1500 |  | 1.45 | CdS | Chemical bath deposition | 150 |  | 2.44 |  |  |  | 0 | Pt |  | Photoelectrochemical | Na2HPO4 | 0.2 | 6.5 | -1.24065 | 0.3939
Pt/In2S3/CdS/Cu2ZnSnS4 Thin Film as an Efficient and Stable Photocathode for Water Reduction under Sunlight Radiation | Mo |  | Cu2ZnSnS4 |  | Electrodeposition technique | 1500 |  | 1.45 | CdS | Chemical bath deposition | 150 |  | 2.44 |  |  |  | 0 | Pt |  | Photoelectrochemical | Na2HPO4 | 0.2 | 6.5 | -1.05703 | 0.41017
Pt/In2S3/CdS/Cu2ZnSnS4 Thin Film as an Efficient and Stable Photocathode for Water Reduction under Sunlight Radiation | Mo |  | Cu2ZnSnS4 |  | Electrodeposition technique | 1500 |  | 1.45 | CdS | Chemical bath deposition | 150 |  | 2.44 |  |  |  | 0 | Pt |  | Photoelectrochemical | Na2HPO4 | 0.2 | 6.5 | -1.11824 | 0.41342
Pt/In2S3/CdS/Cu2ZnSnS4 Thin Film as an Efficient and Stable Photocathode for Water Reduction under Sunlight Radiation | Mo |  | Cu2ZnSnS4 |  | Electrodeposition technique | 1500 |  | 1.45 | CdS | Chemical bath deposition | 150 |  | 2.44 |  |  |  | 0 | Pt |  | Photoelectrochemical | Na2HPO4 | 0.2 | 6.5 | -1.05703 | 0.41668
Pt/In2S3/CdS/Cu2ZnSnS4 Thin Film as an Efficient and Stable Photocathode for Water Reduction under Sunlight Radiation | Mo |  | Cu2ZnSnS4 |  | Electrodeposition technique | 1500 |  | 1.45 | CdS | Chemical bath deposition | 150 |  | 2.44 |  |  |  | 0 | Pt |  | Photoelectrochemical | Na2HPO4 | 0.2 | 6.5 | -0.99582 | 0.43295
Pt/In2S3/CdS/Cu2ZnSnS4 Thin Film as an Efficient and Stable Photocathode for Water Reduction under Sunlight Radiation | Mo |  | Cu2ZnSnS4 |  | Electrodeposition technique | 1500 |  | 1.45 | CdS | Chemical bath deposition | 150 |  | 2.44 |  |  |  | 0 | Pt |  | Photoelectrochemical | Na2HPO4 | 0.2 | 6.5 | -0.99582 | 0.4362
Pt/In2S3/CdS/Cu2ZnSnS4 Thin Film as an Efficient and Stable Photocathode for Water Reduction under Sunlight Radiation | Mo |  | Cu2ZnSnS4 |  | Electrodeposition technique | 1500 |  | 1.45 | CdS | Chemical bath deposition | 150 |  | 2.44 |  |  |  | 0 | Pt |  | Photoelectrochemical | Na2HPO4 | 0.2 | 6.5 | -0.99582 | 0.43946
Pt/In2S3/CdS/Cu2ZnSnS4 Thin Film as an Efficient and Stable Photocathode for Water Reduction under Sunlight Radiation | Mo |  | Cu2ZnSnS4 |  | Electrodeposition technique | 1500 |  | 1.45 | CdS | Chemical bath deposition | 150 |  | 2.44 |  |  |  | 0 | Pt |  | Photoelectrochemical | Na2HPO4 | 0.2 | 6.5 | -0.93462 | 0.44271
Pt/In2S3/CdS/Cu2ZnSnS4 Thin Film as an Efficient and Stable Photocathode for Water Reduction under Sunlight Radiation | Mo |  | Cu2ZnSnS4 |  | Electrodeposition technique | 1500 |  | 1.45 | CdS | Chemical bath deposition | 150 |  | 2.44 |  |  |  | 0 | Pt |  | Photoelectrochemical | Na2HPO4 | 0.2 | 6.5 | -0.93462 | 0.45898
Pt/In2S3/CdS/Cu2ZnSnS4 Thin Film as an Efficient and Stable Photocathode for Water Reduction under Sunlight Radiation | Mo |  | Cu2ZnSnS4 |  | Electrodeposition technique | 1500 |  | 1.45 | CdS | Chemical bath deposition | 150 |  | 2.44 |  |  |  | 0 | Pt |  | Photoelectrochemical | Na2HPO4 | 0.2 | 6.5 | -0.93462 | 0.46223
Pt/In2S3/CdS/Cu2ZnSnS4 Thin Film as an Efficient and Stable Photocathode for Water Reduction under Sunlight Radiation | Mo |  | Cu2ZnSnS4 |  | Electrodeposition technique | 1500 |  | 1.45 | CdS | Chemical bath deposition | 150 |  | 2.44 |  |  |  | 0 | Pt |  | Photoelectrochemical | Na2HPO4 | 0.2 | 6.5 | -0.87341 | 0.46223
Pt/In2S3/CdS/Cu2ZnSnS4 Thin Film as an Efficient and Stable Photocathode for Water Reduction under Sunlight Radiation | Mo |  | Cu2ZnSnS4 |  | Electrodeposition technique | 1500 |  | 1.45 | CdS | Chemical bath deposition | 150 |  | 2.44 |  |  |  | 0 | Pt |  | Photoelectrochemical | Na2HPO4 | 0.2 | 6.5 | -0.8122 | 0.46549
Pt/In2S3/CdS/Cu2ZnSnS4 Thin Film as an Efficient and Stable Photocathode for Water Reduction under Sunlight Radiation | Mo |  | Cu2ZnSnS4 |  | Electrodeposition technique | 1500 |  | 1.45 | CdS | Chemical bath deposition | 150 |  | 2.44 |  |  |  | 0 | Pt |  | Photoelectrochemical | Na2HPO4 | 0.2 | 6.5 | -0.75099 | 0.46874
Pt/In2S3/CdS/Cu2ZnSnS4 Thin Film as an Efficient and Stable Photocathode for Water Reduction under Sunlight Radiation | Mo |  | Cu2ZnSnS4 |  | Electrodeposition technique | 1500 |  | 1.45 | CdS | Chemical bath deposition | 150 |  | 2.44 |  |  |  | 0 | Pt |  | Photoelectrochemical | Na2HPO4 | 0.2 | 6.5 | -0.62858 | 0.48501
Pt/In2S3/CdS/Cu2ZnSnS4 Thin Film as an Efficient and Stable Photocathode for Water Reduction under Sunlight Radiation | Mo |  | Cu2ZnSnS4 |  | Electrodeposition technique | 1500 |  | 1.45 | CdS | Chemical bath deposition | 150 |  | 2.44 |  |  |  | 0 | Pt |  | Photoelectrochemical | Na2HPO4 | 0.2 | 6.5 | -0.68979 | 0.48827
Pt/In2S3/CdS/Cu2ZnSnS4 Thin Film as an Efficient and Stable Photocathode for Water Reduction under Sunlight Radiation | Mo |  | Cu2ZnSnS4 |  | Electrodeposition technique | 1500 |  | 1.45 | CdS | Chemical bath deposition | 150 |  | 2.44 |  |  |  | 0 | Pt |  | Photoelectrochemical | Na2HPO4 | 0.2 | 6.5 | -0.62858 | 0.49152
Pt/In2S3/CdS/Cu2ZnSnS4 Thin Film as an Efficient and Stable Photocathode for Water Reduction under Sunlight Radiation | Mo |  | Cu2ZnSnS4 |  | Electrodeposition technique | 1500 |  | 1.45 | CdS | Chemical bath deposition | 150 |  | 2.44 |  |  |  | 0 | Pt |  | Photoelectrochemical | Na2HPO4 | 0.2 | 6.5 | -0.62858 | 0.49477
Pt/In2S3/CdS/Cu2ZnSnS4 Thin Film as an Efficient and Stable Photocathode for Water Reduction under Sunlight Radiation | Mo |  | Cu2ZnSnS4 |  | Electrodeposition technique | 1500 |  | 1.45 | CdS | Chemical bath deposition | 150 |  | 2.44 |  |  |  | 0 | Pt |  | Photoelectrochemical | Na2HPO4 | 0.2 | 6.5 | -0.56737 | 0.50779
Pt/In2S3/CdS/Cu2ZnSnS4 Thin Film as an Efficient and Stable Photocathode for Water Reduction under Sunlight Radiation | Mo |  | Cu2ZnSnS4 |  | Electrodeposition technique | 1500 |  | 1.45 | CdS | Chemical bath deposition | 150 |  | 2.44 |  |  |  | 0 | Pt |  | Photoelectrochemical | Na2HPO4 | 0.2 | 6.5 | -0.56737 | 0.51104
Pt/In2S3/CdS/Cu2ZnSnS4 Thin Film as an Efficient and Stable Photocathode for Water Reduction under Sunlight Radiation | Mo |  | Cu2ZnSnS4 |  | Electrodeposition technique | 1500 |  | 1.45 | CdS | Chemical bath deposition | 150 |  | 2.44 |  |  |  | 0 | Pt |  | Photoelectrochemical | Na2HPO4 | 0.2 | 6.5 | -0.56737 | 0.5143
Pt/In2S3/CdS/Cu2ZnSnS4 Thin Film as an Efficient and Stable Photocathode for Water Reduction under Sunlight Radiation | Mo |  | Cu2ZnSnS4 |  | Electrodeposition technique | 1500 |  | 1.45 | CdS | Chemical bath deposition | 150 |  | 2.44 |  |  |  | 0 | Pt |  | Photoelectrochemical | Na2HPO4 | 0.2 | 6.5 | -0.56737 | 0.51755
Pt/In2S3/CdS/Cu2ZnSnS4 Thin Film as an Efficient and Stable Photocathode for Water Reduction under Sunlight Radiation | Mo |  | Cu2ZnSnS4 |  | Electrodeposition technique | 1500 |  | 1.45 | CdS | Chemical bath deposition | 150 |  | 2.44 |  |  |  | 0 | Pt |  | Photoelectrochemical | Na2HPO4 | 0.2 | 6.5 | -0.56737 | 0.52081
Pt/In2S3/CdS/Cu2ZnSnS4 Thin Film as an Efficient and Stable Photocathode for Water Reduction under Sunlight Radiation | Mo |  | Cu2ZnSnS4 |  | Electrodeposition technique | 1500 |  | 1.45 | CdS | Chemical bath deposition | 150 |  | 2.44 |  |  |  | 0 | Pt |  | Photoelectrochemical | Na2HPO4 | 0.2 | 6.5 | -0.32255 | 0.53382
Pt/In2S3/CdS/Cu2ZnSnS4 Thin Film as an Efficient and Stable Photocathode for Water Reduction under Sunlight Radiation | Mo |  | Cu2ZnSnS4 |  | Electrodeposition technique | 1500 |  | 1.45 | CdS | Chemical bath deposition | 150 |  | 2.44 |  |  |  | 0 | Pt |  | Photoelectrochemical | Na2HPO4 | 0.2 | 6.5 | -0.38375 | 0.53708
Pt/In2S3/CdS/Cu2ZnSnS4 Thin Film as an Efficient and Stable Photocathode for Water Reduction under Sunlight Radiation | Mo |  | Cu2ZnSnS4 |  | Electrodeposition technique | 1500 |  | 1.45 | CdS | Chemical bath deposition | 150 |  | 2.44 |  |  |  | 0 | Pt |  | Photoelectrochemical | Na2HPO4 | 0.2 | 6.5 | -0.38375 | 0.54033
Pt/In2S3/CdS/Cu2ZnSnS4 Thin Film as an Efficient and Stable Photocathode for Water Reduction under Sunlight Radiation | Mo |  | Cu2ZnSnS4 |  | Electrodeposition technique | 1500 |  | 1.45 | CdS | Chemical bath deposition | 150 |  | 2.44 |  |  |  | 0 | Pt |  | Photoelectrochemical | Na2HPO4 | 0.2 | 6.5 | -0.44496 | 0.54359
Pt/In2S3/CdS/Cu2ZnSnS4Thin Film as an Efficient and Stable Photocathode for Water Reduction under Sunlight Radiation | Mo |  | Cu2ZnSnS4 |  | Electrodeposition technique | 1500 |  | 1.45 | CdS | Chemical bath deposition | 150 |  | 2.44 | In2S3 |  | Chemical bath deposition | 150 | Pt |  | Photoelectrochemical | Na2HPO4 | 0.2 | 6.5 | -8.3964 | 0.00992
Pt/In2S3/CdS/Cu2ZnSnS4Thin Film as an Efficient and Stable Photocathode for Water Reduction under Sunlight Radiation | Mo |  | Cu2ZnSnS4 |  | Electrodeposition technique | 1500 |  | 1.45 | CdS | Chemical bath deposition | 150 |  | 2.44 | In2S3 |  | Chemical bath deposition | 150 | Pt |  | Photoelectrochemical | Na2HPO4 | 0.2 | 6.5 | -8.51845 | 0.01317
Pt/In2S3/CdS/Cu2ZnSnS4Thin Film as an Efficient and Stable Photocathode for Water Reduction under Sunlight Radiation | Mo |  | Cu2ZnSnS4 |  | Electrodeposition technique | 1500 |  | 1.45 | CdS | Chemical bath deposition | 150 |  | 2.44 | In2S3 |  | Chemical bath deposition | 150 | Pt |  | Photoelectrochemical | Na2HPO4 | 0.2 | 6.5 | -8.45742 | 0.01642
Pt/In2S3/CdS/Cu2ZnSnS4Thin Film as an Efficient and Stable Photocathode for Water Reduction under Sunlight Radiation | Mo |  | Cu2ZnSnS4 |  | Electrodeposition technique | 1500 |  | 1.45 | CdS | Chemical bath deposition | 150 |  | 2.44 | In2S3 |  | Chemical bath deposition | 150 | Pt |  | Photoelectrochemical | Na2HPO4 | 0.2 | 6.5 | -8.27435 | 0.01968
Pt/In2S3/CdS/Cu2ZnSnS4Thin Film as an Efficient and Stable Photocathode for Water Reduction under Sunlight Radiation | Mo |  | Cu2ZnSnS4 |  | Electrodeposition technique | 1500 |  | 1.45 | CdS | Chemical bath deposition | 150 |  | 2.44 | In2S3 |  | Chemical bath deposition | 150 | Pt |  | Photoelectrochemical | Na2HPO4 | 0.2 | 6.5 | -8.1523 | 0.03432
Pt/In2S3/CdS/Cu2ZnSnS4Thin Film as an Efficient and Stable Photocathode for Water Reduction under Sunlight Radiation | Mo |  | Cu2ZnSnS4 |  | Electrodeposition technique | 1500 |  | 1.45 | CdS | Chemical bath deposition | 150 |  | 2.44 | In2S3 |  | Chemical bath deposition | 150 | Pt |  | Photoelectrochemical | Na2HPO4 | 0.2 | 6.5 | -8.27435 | 0.03758
Pt/In2S3/CdS/Cu2ZnSnS4Thin Film as an Efficient and Stable Photocathode for Water Reduction under Sunlight Radiation | Mo |  | Cu2ZnSnS4 |  | Electrodeposition technique | 1500 |  | 1.45 | CdS | Chemical bath deposition | 150 |  | 2.44 | In2S3 |  | Chemical bath deposition | 150 | Pt |  | Photoelectrochemical | Na2HPO4 | 0.2 | 6.5 | -8.21332 | 0.04083
Pt/In2S3/CdS/Cu2ZnSnS4Thin Film as an Efficient and Stable Photocathode for Water Reduction under Sunlight Radiation | Mo |  | Cu2ZnSnS4 |  | Electrodeposition technique | 1500 |  | 1.45 | CdS | Chemical bath deposition | 150 |  | 2.44 | In2S3 |  | Chemical bath deposition | 150 | Pt |  | Photoelectrochemical | Na2HPO4 | 0.2 | 6.5 | -8.09127 | 0.04408
Pt/In2S3/CdS/Cu2ZnSnS4Thin Film as an Efficient and Stable Photocathode for Water Reduction under Sunlight Radiation | Mo |  | Cu2ZnSnS4 |  | Electrodeposition technique | 1500 |  | 1.45 | CdS | Chemical bath deposition | 150 |  | 2.44 | In2S3 |  | Chemical bath deposition | 150 | Pt |  | Photoelectrochemical | Na2HPO4 | 0.2 | 6.5 | -7.96922 | 0.04734
Pt/In2S3/CdS/Cu2ZnSnS4Thin Film as an Efficient and Stable Photocathode for Water Reduction under Sunlight Radiation | Mo |  | Cu2ZnSnS4 |  | Electrodeposition technique | 1500 |  | 1.45 | CdS | Chemical bath deposition | 150 |  | 2.44 | In2S3 |  | Chemical bath deposition | 150 | Pt |  | Photoelectrochemical | Na2HPO4 | 0.2 | 6.5 | -7.84717 | 0.06035
Pt/In2S3/CdS/Cu2ZnSnS4Thin Film as an Efficient and Stable Photocathode for Water Reduction under Sunlight Radiation | Mo |  | Cu2ZnSnS4 |  | Electrodeposition technique | 1500 |  | 1.45 | CdS | Chemical bath deposition | 150 |  | 2.44 | In2S3 |  | Chemical bath deposition | 150 | Pt |  | Photoelectrochemical | Na2HPO4 | 0.2 | 6.5 | -7.84717 | 0.06361
Pt/In2S3/CdS/Cu2ZnSnS4Thin Film as an Efficient and Stable Photocathode for Water Reduction under Sunlight Radiation | Mo |  | Cu2ZnSnS4 |  | Electrodeposition technique | 1500 |  | 1.45 | CdS | Chemical bath deposition | 150 |  | 2.44 | In2S3 |  | Chemical bath deposition | 150 | Pt |  | Photoelectrochemical | Na2HPO4 | 0.2 | 6.5 | -7.78615 | 0.06686
Pt/In2S3/CdS/Cu2ZnSnS4Thin Film as an Efficient and Stable Photocathode for Water Reduction under Sunlight Radiation | Mo |  | Cu2ZnSnS4 |  | Electrodeposition technique | 1500 |  | 1.45 | CdS | Chemical bath deposition | 150 |  | 2.44 | In2S3 |  | Chemical bath deposition | 150 | Pt |  | Photoelectrochemical | Na2HPO4 | 0.2 | 6.5 | -7.72512 | 0.07012
Pt/In2S3/CdS/Cu2ZnSnS4Thin Film as an Efficient and Stable Photocathode for Water Reduction under Sunlight Radiation | Mo |  | Cu2ZnSnS4 |  | Electrodeposition technique | 1500 |  | 1.45 | CdS | Chemical bath deposition | 150 |  | 2.44 | In2S3 |  | Chemical bath deposition | 150 | Pt |  | Photoelectrochemical | Na2HPO4 | 0.2 | 6.5 | -7.48102 | 0.08964
Pt/In2S3/CdS/Cu2ZnSnS4Thin Film as an Efficient and Stable Photocathode for Water Reduction under Sunlight Radiation | Mo |  | Cu2ZnSnS4 |  | Electrodeposition technique | 1500 |  | 1.45 | CdS | Chemical bath deposition | 150 |  | 2.44 | In2S3 |  | Chemical bath deposition | 150 | Pt |  | Photoelectrochemical | Na2HPO4 | 0.2 | 6.5 | -7.42 | 0.0929
Pt/In2S3/CdS/Cu2ZnSnS4Thin Film as an Efficient and Stable Photocathode for Water Reduction under Sunlight Radiation | Mo |  | Cu2ZnSnS4 |  | Electrodeposition technique | 1500 |  | 1.45 | CdS | Chemical bath deposition | 150 |  | 2.44 | In2S3 |  | Chemical bath deposition | 150 | Pt |  | Photoelectrochemical | Na2HPO4 | 0.2 | 6.5 | -7.1759 | 0.10917
Pt/In2S3/CdS/Cu2ZnSnS4Thin Film as an Efficient and Stable Photocathode for Water Reduction under Sunlight Radiation | Mo |  | Cu2ZnSnS4 |  | Electrodeposition technique | 1500 |  | 1.45 | CdS | Chemical bath deposition | 150 |  | 2.44 | In2S3 |  | Chemical bath deposition | 150 | Pt |  | Photoelectrochemical | Na2HPO4 | 0.2 | 6.5 | -7.29795 | 0.11242
Pt/In2S3/CdS/Cu2ZnSnS4Thin Film as an Efficient and Stable Photocathode for Water Reduction under Sunlight Radiation | Mo |  | Cu2ZnSnS4 |  | Electrodeposition technique | 1500 |  | 1.45 | CdS | Chemical bath deposition | 150 |  | 2.44 | In2S3 |  | Chemical bath deposition | 150 | Pt |  | Photoelectrochemical | Na2HPO4 | 0.2 | 6.5 | -7.23693 | 0.11567
Pt/In2S3/CdS/Cu2ZnSnS4Thin Film as an Efficient and Stable Photocathode for Water Reduction under Sunlight Radiation | Mo |  | Cu2ZnSnS4 |  | Electrodeposition technique | 1500 |  | 1.45 | CdS | Chemical bath deposition | 150 |  | 2.44 | In2S3 |  | Chemical bath deposition | 150 | Pt |  | Photoelectrochemical | Na2HPO4 | 0.2 | 6.5 | -7.11488 | 0.11893
Pt/In2S3/CdS/Cu2ZnSnS4Thin Film as an Efficient and Stable Photocathode for Water Reduction under Sunlight Radiation | Mo |  | Cu2ZnSnS4 |  | Electrodeposition technique | 1500 |  | 1.45 | CdS | Chemical bath deposition | 150 |  | 2.44 | In2S3 |  | Chemical bath deposition | 150 | Pt |  | Photoelectrochemical | Na2HPO4 | 0.2 | 6.5 | -6.87078 | 0.1352
Pt/In2S3/CdS/Cu2ZnSnS4Thin Film as an Efficient and Stable Photocathode for Water Reduction under Sunlight Radiation | Mo |  | Cu2ZnSnS4 |  | Electrodeposition technique | 1500 |  | 1.45 | CdS | Chemical bath deposition | 150 |  | 2.44 | In2S3 |  | Chemical bath deposition | 150 | Pt |  | Photoelectrochemical | Na2HPO4 | 0.2 | 6.5 | -6.9318 | 0.13845
Pt/In2S3/CdS/Cu2ZnSnS4Thin Film as an Efficient and Stable Photocathode for Water Reduction under Sunlight Radiation | Mo |  | Cu2ZnSnS4 |  | Electrodeposition technique | 1500 |  | 1.45 | CdS | Chemical bath deposition | 150 |  | 2.44 | In2S3 |  | Chemical bath deposition | 150 | Pt |  | Photoelectrochemical | Na2HPO4 | 0.2 | 6.5 | -6.87078 | 0.14171
Pt/In2S3/CdS/Cu2ZnSnS4Thin Film as an Efficient and Stable Photocathode for Water Reduction under Sunlight Radiation | Mo |  | Cu2ZnSnS4 |  | Electrodeposition technique | 1500 |  | 1.45 | CdS | Chemical bath deposition | 150 |  | 2.44 | In2S3 |  | Chemical bath deposition | 150 | Pt |  | Photoelectrochemical | Na2HPO4 | 0.2 | 6.5 | -6.87078 | 0.14496
Pt/In2S3/CdS/Cu2ZnSnS4Thin Film as an Efficient and Stable Photocathode for Water Reduction under Sunlight Radiation | Mo |  | Cu2ZnSnS4 |  | Electrodeposition technique | 1500 |  | 1.45 | CdS | Chemical bath deposition | 150 |  | 2.44 | In2S3 |  | Chemical bath deposition | 150 | Pt |  | Photoelectrochemical | Na2HPO4 | 0.2 | 6.5 | -6.74873 | 0.16286
Pt/In2S3/CdS/Cu2ZnSnS4Thin Film as an Efficient and Stable Photocathode for Water Reduction under Sunlight Radiation | Mo |  | Cu2ZnSnS4 |  | Electrodeposition technique | 1500 |  | 1.45 | CdS | Chemical bath deposition | 150 |  | 2.44 | In2S3 |  | Chemical bath deposition | 150 | Pt |  | Photoelectrochemical | Na2HPO4 | 0.2 | 6.5 | -6.6877 | 0.16611
Pt/In2S3/CdS/Cu2ZnSnS4Thin Film as an Efficient and Stable Photocathode for Water Reduction under Sunlight Radiation | Mo |  | Cu2ZnSnS4 |  | Electrodeposition technique | 1500 |  | 1.45 | CdS | Chemical bath deposition | 150 |  | 2.44 | In2S3 |  | Chemical bath deposition | 150 | Pt |  | Photoelectrochemical | Na2HPO4 | 0.2 | 6.5 | -6.50463 | 0.16937
Pt/In2S3/CdS/Cu2ZnSnS4Thin Film as an Efficient and Stable Photocathode for Water Reduction under Sunlight Radiation | Mo |  | Cu2ZnSnS4 |  | Electrodeposition technique | 1500 |  | 1.45 | CdS | Chemical bath deposition | 150 |  | 2.44 | In2S3 |  | Chemical bath deposition | 150 | Pt |  | Photoelectrochemical | Na2HPO4 | 0.2 | 6.5 | -6.4436 | 0.18726
Pt/In2S3/CdS/Cu2ZnSnS4Thin Film as an Efficient and Stable Photocathode for Water Reduction under Sunlight Radiation | Mo |  | Cu2ZnSnS4 |  | Electrodeposition technique | 1500 |  | 1.45 | CdS | Chemical bath deposition | 150 |  | 2.44 | In2S3 |  | Chemical bath deposition | 150 | Pt |  | Photoelectrochemical | Na2HPO4 | 0.2 | 6.5 | -6.50463 | 0.19052
Pt/In2S3/CdS/Cu2ZnSnS4Thin Film as an Efficient and Stable Photocathode for Water Reduction under Sunlight Radiation | Mo |  | Cu2ZnSnS4 |  | Electrodeposition technique | 1500 |  | 1.45 | CdS | Chemical bath deposition | 150 |  | 2.44 | In2S3 |  | Chemical bath deposition | 150 | Pt |  | Photoelectrochemical | Na2HPO4 | 0.2 | 6.5 | -6.38258 | 0.19377
Pt/In2S3/CdS/Cu2ZnSnS4Thin Film as an Efficient and Stable Photocathode for Water Reduction under Sunlight Radiation | Mo |  | Cu2ZnSnS4 |  | Electrodeposition technique | 1500 |  | 1.45 | CdS | Chemical bath deposition | 150 |  | 2.44 | In2S3 |  | Chemical bath deposition | 150 | Pt |  | Photoelectrochemical | Na2HPO4 | 0.2 | 6.5 | -6.26053 | 0.21167
Pt/In2S3/CdS/Cu2ZnSnS4Thin Film as an Efficient and Stable Photocathode for Water Reduction under Sunlight Radiation | Mo |  | Cu2ZnSnS4 |  | Electrodeposition technique | 1500 |  | 1.45 | CdS | Chemical bath deposition | 150 |  | 2.44 | In2S3 |  | Chemical bath deposition | 150 | Pt |  | Photoelectrochemical | Na2HPO4 | 0.2 | 6.5 | -6.26053 | 0.21492
Pt/In2S3/CdS/Cu2ZnSnS4Thin Film as an Efficient and Stable Photocathode for Water Reduction under Sunlight Radiation | Mo |  | Cu2ZnSnS4 |  | Electrodeposition technique | 1500 |  | 1.45 | CdS | Chemical bath deposition | 150 |  | 2.44 | In2S3 |  | Chemical bath deposition | 150 | Pt |  | Photoelectrochemical | Na2HPO4 | 0.2 | 6.5 | -6.1995 | 0.21818
Pt/In2S3/CdS/Cu2ZnSnS4Thin Film as an Efficient and Stable Photocathode for Water Reduction under Sunlight Radiation | Mo |  | Cu2ZnSnS4 |  | Electrodeposition technique | 1500 |  | 1.45 | CdS | Chemical bath deposition | 150 |  | 2.44 | In2S3 |  | Chemical bath deposition | 150 | Pt |  | Photoelectrochemical | Na2HPO4 | 0.2 | 6.5 | -6.13848 | 0.22143
Pt/In2S3/CdS/Cu2ZnSnS4Thin Film as an Efficient and Stable Photocathode for Water Reduction under Sunlight Radiation | Mo |  | Cu2ZnSnS4 |  | Electrodeposition technique | 1500 |  | 1.45 | CdS | Chemical bath deposition | 150 |  | 2.44 | In2S3 |  | Chemical bath deposition | 150 | Pt |  | Photoelectrochemical | Na2HPO4 | 0.2 | 6.5 | -6.07745 | 0.23282
Pt/In2S3/CdS/Cu2ZnSnS4Thin Film as an Efficient and Stable Photocathode for Water Reduction under Sunlight Radiation | Mo |  | Cu2ZnSnS4 |  | Electrodeposition technique | 1500 |  | 1.45 | CdS | Chemical bath deposition | 150 |  | 2.44 | In2S3 |  | Chemical bath deposition | 150 | Pt |  | Photoelectrochemical | Na2HPO4 | 0.2 | 6.5 | -6.07745 | 0.23608
Pt/In2S3/CdS/Cu2ZnSnS4Thin Film as an Efficient and Stable Photocathode for Water Reduction under Sunlight Radiation | Mo |  | Cu2ZnSnS4 |  | Electrodeposition technique | 1500 |  | 1.45 | CdS | Chemical bath deposition | 150 |  | 2.44 | In2S3 |  | Chemical bath deposition | 150 | Pt |  | Photoelectrochemical | Na2HPO4 | 0.2 | 6.5 | -6.07745 | 0.23933
Pt/In2S3/CdS/Cu2ZnSnS4Thin Film as an Efficient and Stable Photocathode for Water Reduction under Sunlight Radiation | Mo |  | Cu2ZnSnS4 |  | Electrodeposition technique | 1500 |  | 1.45 | CdS | Chemical bath deposition | 150 |  | 2.44 | In2S3 |  | Chemical bath deposition | 150 | Pt |  | Photoelectrochemical | Na2HPO4 | 0.2 | 6.5 | -6.01643 | 0.24258
Pt/In2S3/CdS/Cu2ZnSnS4Thin Film as an Efficient and Stable Photocathode for Water Reduction under Sunlight Radiation | Mo |  | Cu2ZnSnS4 |  | Electrodeposition technique | 1500 |  | 1.45 | CdS | Chemical bath deposition | 150 |  | 2.44 | In2S3 |  | Chemical bath deposition | 150 | Pt |  | Photoelectrochemical | Na2HPO4 | 0.2 | 6.5 | -6.01643 | 0.24584
Pt/In2S3/CdS/Cu2ZnSnS4Thin Film as an Efficient and Stable Photocathode for Water Reduction under Sunlight Radiation | Mo |  | Cu2ZnSnS4 |  | Electrodeposition technique | 1500 |  | 1.45 | CdS | Chemical bath deposition | 150 |  | 2.44 | In2S3 |  | Chemical bath deposition | 150 | Pt |  | Photoelectrochemical | Na2HPO4 | 0.2 | 6.5 | -5.77233 | 0.26048
Pt/In2S3/CdS/Cu2ZnSnS4Thin Film as an Efficient and Stable Photocathode for Water Reduction under Sunlight Radiation | Mo |  | Cu2ZnSnS4 |  | Electrodeposition technique | 1500 |  | 1.45 | CdS | Chemical bath deposition | 150 |  | 2.44 | In2S3 |  | Chemical bath deposition | 150 | Pt |  | Photoelectrochemical | Na2HPO4 | 0.2 | 6.5 | -5.83336 | 0.26373
Pt/In2S3/CdS/Cu2ZnSnS4Thin Film as an Efficient and Stable Photocathode for Water Reduction under Sunlight Radiation | Mo |  | Cu2ZnSnS4 |  | Electrodeposition technique | 1500 |  | 1.45 | CdS | Chemical bath deposition | 150 |  | 2.44 | In2S3 |  | Chemical bath deposition | 150 | Pt |  | Photoelectrochemical | Na2HPO4 | 0.2 | 6.5 | -5.71131 | 0.26699
Pt/In2S3/CdS/Cu2ZnSnS4Thin Film as an Efficient and Stable Photocathode for Water Reduction under Sunlight Radiation | Mo |  | Cu2ZnSnS4 |  | Electrodeposition technique | 1500 |  | 1.45 | CdS | Chemical bath deposition | 150 |  | 2.44 | In2S3 |  | Chemical bath deposition | 150 | Pt |  | Photoelectrochemical | Na2HPO4 | 0.2 | 6.5 | -5.65028 | 0.27024
Pt/In2S3/CdS/Cu2ZnSnS4Thin Film as an Efficient and Stable Photocathode for Water Reduction under Sunlight Radiation | Mo |  | Cu2ZnSnS4 |  | Electrodeposition technique | 1500 |  | 1.45 | CdS | Chemical bath deposition | 150 |  | 2.44 | In2S3 |  | Chemical bath deposition | 150 | Pt |  | Photoelectrochemical | Na2HPO4 | 0.2 | 6.5 | -5.58926 | 0.28326
Pt/In2S3/CdS/Cu2ZnSnS4Thin Film as an Efficient and Stable Photocathode for Water Reduction under Sunlight Radiation | Mo |  | Cu2ZnSnS4 |  | Electrodeposition technique | 1500 |  | 1.45 | CdS | Chemical bath deposition | 150 |  | 2.44 | In2S3 |  | Chemical bath deposition | 150 | Pt |  | Photoelectrochemical | Na2HPO4 | 0.2 | 6.5 | -5.40618 | 0.28163
Pt/In2S3/CdS/Cu2ZnSnS4Thin Film as an Efficient and Stable Photocathode for Water Reduction under Sunlight Radiation | Mo |  | Cu2ZnSnS4 |  | Electrodeposition technique | 1500 |  | 1.45 | CdS | Chemical bath deposition | 150 |  | 2.44 | In2S3 |  | Chemical bath deposition | 150 | Pt |  | Photoelectrochemical | Na2HPO4 | 0.2 | 6.5 | -5.52823 | 0.28489
Pt/In2S3/CdS/Cu2ZnSnS4Thin Film as an Efficient and Stable Photocathode for Water Reduction under Sunlight Radiation | Mo |  | Cu2ZnSnS4 |  | Electrodeposition technique | 1500 |  | 1.45 | CdS | Chemical bath deposition | 150 |  | 2.44 | In2S3 |  | Chemical bath deposition | 150 | Pt |  | Photoelectrochemical | Na2HPO4 | 0.2 | 6.5 | -5.40618 | 0.28814
Pt/In2S3/CdS/Cu2ZnSnS4Thin Film as an Efficient and Stable Photocathode for Water Reduction under Sunlight Radiation | Mo |  | Cu2ZnSnS4 |  | Electrodeposition technique | 1500 |  | 1.45 | CdS | Chemical bath deposition | 150 |  | 2.44 | In2S3 |  | Chemical bath deposition | 150 | Pt |  | Photoelectrochemical | Na2HPO4 | 0.2 | 6.5 | -5.34516 | 0.29139
Pt/In2S3/CdS/Cu2ZnSnS4Thin Film as an Efficient and Stable Photocathode for Water Reduction under Sunlight Radiation | Mo |  | Cu2ZnSnS4 |  | Electrodeposition technique | 1500 |  | 1.45 | CdS | Chemical bath deposition | 150 |  | 2.44 | In2S3 |  | Chemical bath deposition | 150 | Pt |  | Photoelectrochemical | Na2HPO4 | 0.2 | 6.5 | -5.04003 | 0.30604
Pt/In2S3/CdS/Cu2ZnSnS4Thin Film as an Efficient and Stable Photocathode for Water Reduction under Sunlight Radiation | Mo |  | Cu2ZnSnS4 |  | Electrodeposition technique | 1500 |  | 1.45 | CdS | Chemical bath deposition | 150 |  | 2.44 | In2S3 |  | Chemical bath deposition | 150 | Pt |  | Photoelectrochemical | Na2HPO4 | 0.2 | 6.5 | -5.16208 | 0.30929
Pt/In2S3/CdS/Cu2ZnSnS4Thin Film as an Efficient and Stable Photocathode for Water Reduction under Sunlight Radiation | Mo |  | Cu2ZnSnS4 |  | Electrodeposition technique | 1500 |  | 1.45 | CdS | Chemical bath deposition | 150 |  | 2.44 | In2S3 |  | Chemical bath deposition | 150 | Pt |  | Photoelectrochemical | Na2HPO4 | 0.2 | 6.5 | -5.10106 | 0.31255
Pt/In2S3/CdS/Cu2ZnSnS4Thin Film as an Efficient and Stable Photocathode for Water Reduction under Sunlight Radiation | Mo |  | Cu2ZnSnS4 |  | Electrodeposition technique | 1500 |  | 1.45 | CdS | Chemical bath deposition | 150 |  | 2.44 | In2S3 |  | Chemical bath deposition | 150 | Pt |  | Photoelectrochemical | Na2HPO4 | 0.2 | 6.5 | -4.97901 | 0.3158
Pt/In2S3/CdS/Cu2ZnSnS4Thin Film as an Efficient and Stable Photocathode for Water Reduction under Sunlight Radiation | Mo |  | Cu2ZnSnS4 |  | Electrodeposition technique | 1500 |  | 1.45 | CdS | Chemical bath deposition | 150 |  | 2.44 | In2S3 |  | Chemical bath deposition | 150 | Pt |  | Photoelectrochemical | Na2HPO4 | 0.2 | 6.5 | -4.91798 | 0.31905
Pt/In2S3/CdS/Cu2ZnSnS4Thin Film as an Efficient and Stable Photocathode for Water Reduction under Sunlight Radiation | Mo |  | Cu2ZnSnS4 |  | Electrodeposition technique | 1500 |  | 1.45 | CdS | Chemical bath deposition | 150 |  | 2.44 | In2S3 |  | Chemical bath deposition | 150 | Pt |  | Photoelectrochemical | Na2HPO4 | 0.2 | 6.5 | -4.61286 | 0.3337
Pt/In2S3/CdS/Cu2ZnSnS4Thin Film as an Efficient and Stable Photocathode for Water Reduction under Sunlight Radiation | Mo |  | Cu2ZnSnS4 |  | Electrodeposition technique | 1500 |  | 1.45 | CdS | Chemical bath deposition | 150 |  | 2.44 | In2S3 |  | Chemical bath deposition | 150 | Pt |  | Photoelectrochemical | Na2HPO4 | 0.2 | 6.5 | -4.73491 | 0.33695
Pt/In2S3/CdS/Cu2ZnSnS4Thin Film as an Efficient and Stable Photocathode for Water Reduction under Sunlight Radiation | Mo |  | Cu2ZnSnS4 |  | Electrodeposition technique | 1500 |  | 1.45 | CdS | Chemical bath deposition | 150 |  | 2.44 | In2S3 |  | Chemical bath deposition | 150 | Pt |  | Photoelectrochemical | Na2HPO4 | 0.2 | 6.5 | -4.67388 | 0.34021
Pt/In2S3/CdS/Cu2ZnSnS4Thin Film as an Efficient and Stable Photocathode for Water Reduction under Sunlight Radiation | Mo |  | Cu2ZnSnS4 |  | Electrodeposition technique | 1500 |  | 1.45 | CdS | Chemical bath deposition | 150 |  | 2.44 | In2S3 |  | Chemical bath deposition | 150 | Pt |  | Photoelectrochemical | Na2HPO4 | 0.2 | 6.5 | -4.55183 | 0.34346
Pt/In2S3/CdS/Cu2ZnSnS4Thin Film as an Efficient and Stable Photocathode for Water Reduction under Sunlight Radiation | Mo |  | Cu2ZnSnS4 |  | Electrodeposition technique | 1500 |  | 1.45 | CdS | Chemical bath deposition | 150 |  | 2.44 | In2S3 |  | Chemical bath deposition | 150 | Pt |  | Photoelectrochemical | Na2HPO4 | 0.2 | 6.5 | -4.55183 | 0.34671
Pt/In2S3/CdS/Cu2ZnSnS4Thin Film as an Efficient and Stable Photocathode for Water Reduction under Sunlight Radiation | Mo |  | Cu2ZnSnS4 |  | Electrodeposition technique | 1500 |  | 1.45 | CdS | Chemical bath deposition | 150 |  | 2.44 | In2S3 |  | Chemical bath deposition | 150 | Pt |  | Photoelectrochemical | Na2HPO4 | 0.2 | 6.5 | -4.06364 | 0.36136
Pt/In2S3/CdS/Cu2ZnSnS4Thin Film as an Efficient and Stable Photocathode for Water Reduction under Sunlight Radiation | Mo |  | Cu2ZnSnS4 |  | Electrodeposition technique | 1500 |  | 1.45 | CdS | Chemical bath deposition | 150 |  | 2.44 | In2S3 |  | Chemical bath deposition | 150 | Pt |  | Photoelectrochemical | Na2HPO4 | 0.2 | 6.5 | -4.18569 | 0.36461
Pt/In2S3/CdS/Cu2ZnSnS4Thin Film as an Efficient and Stable Photocathode for Water Reduction under Sunlight Radiation | Mo |  | Cu2ZnSnS4 |  | Electrodeposition technique | 1500 |  | 1.45 | CdS | Chemical bath deposition | 150 |  | 2.44 | In2S3 |  | Chemical bath deposition | 150 | Pt |  | Photoelectrochemical | Na2HPO4 | 0.2 | 6.5 | -4.06364 | 0.36787
Pt/In2S3/CdS/Cu2ZnSnS4Thin Film as an Efficient and Stable Photocathode for Water Reduction under Sunlight Radiation | Mo |  | Cu2ZnSnS4 |  | Electrodeposition technique | 1500 |  | 1.45 | CdS | Chemical bath deposition | 150 |  | 2.44 | In2S3 |  | Chemical bath deposition | 150 | Pt |  | Photoelectrochemical | Na2HPO4 | 0.2 | 6.5 | -3.94159 | 0.37112
Pt/In2S3/CdS/Cu2ZnSnS4Thin Film as an Efficient and Stable Photocathode for Water Reduction under Sunlight Radiation | Mo |  | Cu2ZnSnS4 |  | Electrodeposition technique | 1500 |  | 1.45 | CdS | Chemical bath deposition | 150 |  | 2.44 | In2S3 |  | Chemical bath deposition | 150 | Pt |  | Photoelectrochemical | Na2HPO4 | 0.2 | 6.5 | -3.69749 | 0.38414
Pt/In2S3/CdS/Cu2ZnSnS4Thin Film as an Efficient and Stable Photocathode for Water Reduction under Sunlight Radiation | Mo |  | Cu2ZnSnS4 |  | Electrodeposition technique | 1500 |  | 1.45 | CdS | Chemical bath deposition | 150 |  | 2.44 | In2S3 |  | Chemical bath deposition | 150 | Pt |  | Photoelectrochemical | Na2HPO4 | 0.2 | 6.5 | -3.69749 | 0.38739
Pt/In2S3/CdS/Cu2ZnSnS4Thin Film as an Efficient and Stable Photocathode for Water Reduction under Sunlight Radiation | Mo |  | Cu2ZnSnS4 |  | Electrodeposition technique | 1500 |  | 1.45 | CdS | Chemical bath deposition | 150 |  | 2.44 | In2S3 |  | Chemical bath deposition | 150 | Pt |  | Photoelectrochemical | Na2HPO4 | 0.2 | 6.5 | -3.57544 | 0.39064
Pt/In2S3/CdS/Cu2ZnSnS4Thin Film as an Efficient and Stable Photocathode for Water Reduction under Sunlight Radiation | Mo |  | Cu2ZnSnS4 |  | Electrodeposition technique | 1500 |  | 1.45 | CdS | Chemical bath deposition | 150 |  | 2.44 | In2S3 |  | Chemical bath deposition | 150 | Pt |  | Photoelectrochemical | Na2HPO4 | 0.2 | 6.5 | -3.57544 | 0.3939
Pt/In2S3/CdS/Cu2ZnSnS4Thin Film as an Efficient and Stable Photocathode for Water Reduction under Sunlight Radiation | Mo |  | Cu2ZnSnS4 |  | Electrodeposition technique | 1500 |  | 1.45 | CdS | Chemical bath deposition | 150 |  | 2.44 | In2S3 |  | Chemical bath deposition | 150 | Pt |  | Photoelectrochemical | Na2HPO4 | 0.2 | 6.5 | -3.20929 | 0.40691
Pt/In2S3/CdS/Cu2ZnSnS4Thin Film as an Efficient and Stable Photocathode for Water Reduction under Sunlight Radiation | Mo |  | Cu2ZnSnS4 |  | Electrodeposition technique | 1500 |  | 1.45 | CdS | Chemical bath deposition | 150 |  | 2.44 | In2S3 |  | Chemical bath deposition | 150 | Pt |  | Photoelectrochemical | Na2HPO4 | 0.2 | 6.5 | -3.27031 | 0.41017
Pt/In2S3/CdS/Cu2ZnSnS4Thin Film as an Efficient and Stable Photocathode for Water Reduction under Sunlight Radiation | Mo |  | Cu2ZnSnS4 |  | Electrodeposition technique | 1500 |  | 1.45 | CdS | Chemical bath deposition | 150 |  | 2.44 | In2S3 |  | Chemical bath deposition | 150 | Pt |  | Photoelectrochemical | Na2HPO4 | 0.2 | 6.5 | -3.14826 | 0.41342
Pt/In2S3/CdS/Cu2ZnSnS4Thin Film as an Efficient and Stable Photocathode for Water Reduction under Sunlight Radiation | Mo |  | Cu2ZnSnS4 |  | Electrodeposition technique | 1500 |  | 1.45 | CdS | Chemical bath deposition | 150 |  | 2.44 | In2S3 |  | Chemical bath deposition | 150 | Pt |  | Photoelectrochemical | Na2HPO4 | 0.2 | 6.5 | -2.53802 | 0.43295
Pt/In2S3/CdS/Cu2ZnSnS4Thin Film as an Efficient and Stable Photocathode for Water Reduction under Sunlight Radiation | Mo |  | Cu2ZnSnS4 |  | Electrodeposition technique | 1500 |  | 1.45 | CdS | Chemical bath deposition | 150 |  | 2.44 | In2S3 |  | Chemical bath deposition | 150 | Pt |  | Photoelectrochemical | Na2HPO4 | 0.2 | 6.5 | -2.59904 | 0.4362
Pt/In2S3/CdS/Cu2ZnSnS4Thin Film as an Efficient and Stable Photocathode for Water Reduction under Sunlight Radiation | Mo |  | Cu2ZnSnS4 |  | Electrodeposition technique | 1500 |  | 1.45 | CdS | Chemical bath deposition | 150 |  | 2.44 | In2S3 |  | Chemical bath deposition | 150 | Pt |  | Photoelectrochemical | Na2HPO4 | 0.2 | 6.5 | -2.47699 | 0.43946
Pt/In2S3/CdS/Cu2ZnSnS4Thin Film as an Efficient and Stable Photocathode for Water Reduction under Sunlight Radiation | Mo |  | Cu2ZnSnS4 |  | Electrodeposition technique | 1500 |  | 1.45 | CdS | Chemical bath deposition | 150 |  | 2.44 | In2S3 |  | Chemical bath deposition | 150 | Pt |  | Photoelectrochemical | Na2HPO4 | 0.2 | 6.5 | -2.29392 | 0.44271
Pt/In2S3/CdS/Cu2ZnSnS4Thin Film as an Efficient and Stable Photocathode for Water Reduction under Sunlight Radiation | Mo |  | Cu2ZnSnS4 |  | Electrodeposition technique | 1500 |  | 1.45 | CdS | Chemical bath deposition | 150 |  | 2.44 | In2S3 |  | Chemical bath deposition | 150 | Pt |  | Photoelectrochemical | Na2HPO4 | 0.2 | 6.5 | -1.98879 | 0.45573
Pt/In2S3/CdS/Cu2ZnSnS4Thin Film as an Efficient and Stable Photocathode for Water Reduction under Sunlight Radiation | Mo |  | Cu2ZnSnS4 |  | Electrodeposition technique | 1500 |  | 1.45 | CdS | Chemical bath deposition | 150 |  | 2.44 | In2S3 |  | Chemical bath deposition | 150 | Pt |  | Photoelectrochemical | Na2HPO4 | 0.2 | 6.5 | -2.11084 | 0.45898
Pt/In2S3/CdS/Cu2ZnSnS4Thin Film as an Efficient and Stable Photocathode for Water Reduction under Sunlight Radiation | Mo |  | Cu2ZnSnS4 |  | Electrodeposition technique | 1500 |  | 1.45 | CdS | Chemical bath deposition | 150 |  | 2.44 | In2S3 |  | Chemical bath deposition | 150 | Pt |  | Photoelectrochemical | Na2HPO4 | 0.2 | 6.5 | -1.86674 | 0.46223
Pt/In2S3/CdS/Cu2ZnSnS4Thin Film as an Efficient and Stable Photocathode for Water Reduction under Sunlight Radiation | Mo |  | Cu2ZnSnS4 |  | Electrodeposition technique | 1500 |  | 1.45 | CdS | Chemical bath deposition | 150 |  | 2.44 | In2S3 |  | Chemical bath deposition | 150 | Pt |  | Photoelectrochemical | Na2HPO4 | 0.2 | 6.5 | -1.80572 | 0.46549
Pt/In2S3/CdS/Cu2ZnSnS4Thin Film as an Efficient and Stable Photocathode for Water Reduction under Sunlight Radiation | Mo |  | Cu2ZnSnS4 |  | Electrodeposition technique | 1500 |  | 1.45 | CdS | Chemical bath deposition | 150 |  | 2.44 | In2S3 |  | Chemical bath deposition | 150 | Pt |  | Photoelectrochemical | Na2HPO4 | 0.2 | 6.5 | -1.43957 | 0.48013
Pt/In2S3/CdS/Cu2ZnSnS4Thin Film as an Efficient and Stable Photocathode for Water Reduction under Sunlight Radiation | Mo |  | Cu2ZnSnS4 |  | Electrodeposition technique | 1500 |  | 1.45 | CdS | Chemical bath deposition | 150 |  | 2.44 | In2S3 |  | Chemical bath deposition | 150 | Pt |  | Photoelectrochemical | Na2HPO4 | 0.2 | 6.5 | -1.5006 | 0.48339
Pt/In2S3/CdS/Cu2ZnSnS4Thin Film as an Efficient and Stable Photocathode for Water Reduction under Sunlight Radiation | Mo |  | Cu2ZnSnS4 |  | Electrodeposition technique | 1500 |  | 1.45 | CdS | Chemical bath deposition | 150 |  | 2.44 | In2S3 |  | Chemical bath deposition | 150 | Pt |  | Photoelectrochemical | Na2HPO4 | 0.2 | 6.5 | -1.37855 | 0.48664
Pt/In2S3/CdS/Cu2ZnSnS4Thin Film as an Efficient and Stable Photocathode for Water Reduction under Sunlight Radiation | Mo |  | Cu2ZnSnS4 |  | Electrodeposition technique | 1500 |  | 1.45 | CdS | Chemical bath deposition | 150 |  | 2.44 | In2S3 |  | Chemical bath deposition | 150 | Pt |  | Photoelectrochemical | Na2HPO4 | 0.2 | 6.5 | -1.2565 | 0.48989
Pt/In2S3/CdS/Cu2ZnSnS4Thin Film as an Efficient and Stable Photocathode for Water Reduction under Sunlight Radiation | Mo |  | Cu2ZnSnS4 |  | Electrodeposition technique | 1500 |  | 1.45 | CdS | Chemical bath deposition | 150 |  | 2.44 | In2S3 |  | Chemical bath deposition | 150 | Pt |  | Photoelectrochemical | Na2HPO4 | 0.2 | 6.5 | -1.07342 | 0.50291
Pt/In2S3/CdS/Cu2ZnSnS4Thin Film as an Efficient and Stable Photocathode for Water Reduction under Sunlight Radiation | Mo |  | Cu2ZnSnS4 |  | Electrodeposition technique | 1500 |  | 1.45 | CdS | Chemical bath deposition | 150 |  | 2.44 | In2S3 |  | Chemical bath deposition | 150 | Pt |  | Photoelectrochemical | Na2HPO4 | 0.2 | 6.5 | -1.0124 | 0.50616
Pt/In2S3/CdS/Cu2ZnSnS4Thin Film as an Efficient and Stable Photocathode for Water Reduction under Sunlight Radiation | Mo |  | Cu2ZnSnS4 |  | Electrodeposition technique | 1500 |  | 1.45 | CdS | Chemical bath deposition | 150 |  | 2.44 | In2S3 |  | Chemical bath deposition | 150 | Pt |  | Photoelectrochemical | Na2HPO4 | 0.2 | 6.5 | -0.95137 | 0.50942
Pt/In2S3/CdS/Cu2ZnSnS4Thin Film as an Efficient and Stable Photocathode for Water Reduction under Sunlight Radiation | Mo |  | Cu2ZnSnS4 |  | Electrodeposition technique | 1500 |  | 1.45 | CdS | Chemical bath deposition | 150 |  | 2.44 | In2S3 |  | Chemical bath deposition | 150 | Pt |  | Photoelectrochemical | Na2HPO4 | 0.2 | 6.5 | -0.95137 | 0.51267
Pt/In2S3/CdS/Cu2ZnSnS4Thin Film as an Efficient and Stable Photocathode for Water Reduction under Sunlight Radiation | Mo |  | Cu2ZnSnS4 |  | Electrodeposition technique | 1500 |  | 1.45 | CdS | Chemical bath deposition | 150 |  | 2.44 | In2S3 |  | Chemical bath deposition | 150 | Pt |  | Photoelectrochemical | Na2HPO4 | 0.2 | 6.5 | -0.58522 | 0.52569
Pt/In2S3/CdS/Cu2ZnSnS4Thin Film as an Efficient and Stable Photocathode for Water Reduction under Sunlight Radiation | Mo |  | Cu2ZnSnS4 |  | Electrodeposition technique | 1500 |  | 1.45 | CdS | Chemical bath deposition | 150 |  | 2.44 | In2S3 |  | Chemical bath deposition | 150 | Pt |  | Photoelectrochemical | Na2HPO4 | 0.2 | 6.5 | -0.70727 | 0.5322
Pt/In2S3/CdS/Cu2ZnSnS4Thin Film as an Efficient and Stable Photocathode for Water Reduction under Sunlight Radiation | Mo |  | Cu2ZnSnS4 |  | Electrodeposition technique | 1500 |  | 1.45 | CdS | Chemical bath deposition | 150 |  | 2.44 | In2S3 |  | Chemical bath deposition | 150 | Pt |  | Photoelectrochemical | Na2HPO4 | 0.2 | 6.5 | -0.58522 | 0.53545
Pt/In2S3/CdS/Cu2ZnSnS4Thin Film as an Efficient and Stable Photocathode for Water Reduction under Sunlight Radiation | Mo |  | Cu2ZnSnS4 |  | Electrodeposition technique | 1500 |  | 1.45 | CdS | Chemical bath deposition | 150 |  | 2.44 | In2S3 |  | Chemical bath deposition | 150 | Pt |  | Photoelectrochemical | Na2HPO4 | 0.2 | 6.5 | -0.5242 | 0.5387
Single crystalline Cu2ZnSnS4 nanosheet arrays for efficient photochemical hydrogen generation | FTO |  | Cu2ZnSnS4 |  | Hydrothermal/Solvothermal synthesis | 1000 |  | 1.5 |  |  | 0 | 0 | 0 |  |  |  | 0 |  |  |  | Na2SO4 | 0.3 | 9.5 | -1.60296 | -0.04613
Single crystalline Cu2ZnSnS4 nanosheet arrays for efficient photochemical hydrogen generation | FTO |  | Cu2ZnSnS4 |  | Hydrothermal/Solvothermal synthesis | 1000 |  | 1.5 |  |  | 0 | 0 | 0 |  |  |  | 0 |  |  |  | Na2SO4 | 0.3 | 9.5 | -1.58171 | -0.0441
Single crystalline Cu2ZnSnS4 nanosheet arrays for efficient photochemical hydrogen generation | FTO |  | Cu2ZnSnS4 |  | Hydrothermal/Solvothermal synthesis | 1000 |  | 1.5 |  |  | 0 | 0 | 0 |  |  |  | 0 |  |  |  | Na2SO4 | 0.3 | 9.5 | -1.54771 | -0.04056
Single crystalline Cu2ZnSnS4 nanosheet arrays for efficient photochemical hydrogen generation | FTO |  | Cu2ZnSnS4 |  | Hydrothermal/Solvothermal synthesis | 1000 |  | 1.5 |  |  | 0 | 0 | 0 |  |  |  | 0 |  |  |  | Na2SO4 | 0.3 | 9.5 | -1.5293 | -0.03625
Single crystalline Cu2ZnSnS4 nanosheet arrays for efficient photochemical hydrogen generation | FTO |  | Cu2ZnSnS4 |  | Hydrothermal/Solvothermal synthesis | 1000 |  | 1.5 |  |  | 0 | 0 | 0 |  |  |  | 0 |  |  |  | Na2SO4 | 0.3 | 9.5 | -1.49766 | -0.02992
Single crystalline Cu2ZnSnS4 nanosheet arrays for efficient photochemical hydrogen generation | FTO |  | Cu2ZnSnS4 |  | Hydrothermal/Solvothermal synthesis | 1000 |  | 1.5 |  |  | 0 | 0 | 0 |  |  |  | 0 |  |  |  | Na2SO4 | 0.3 | 9.5 | -1.47405 | -0.02498
Single crystalline Cu2ZnSnS4 nanosheet arrays for efficient photochemical hydrogen generation | FTO |  | Cu2ZnSnS4 |  | Hydrothermal/Solvothermal synthesis | 1000 |  | 1.5 |  |  | 0 | 0 | 0 |  |  |  | 0 |  |  |  | Na2SO4 | 0.3 | 9.5 | -1.44761 | -0.02144
Single crystalline Cu2ZnSnS4 nanosheet arrays for efficient photochemical hydrogen generation | FTO |  | Cu2ZnSnS4 |  | Hydrothermal/Solvothermal synthesis | 1000 |  | 1.5 |  |  | 0 | 0 | 0 |  |  |  | 0 |  |  |  | Na2SO4 | 0.3 | 9.5 | -1.42116 | -0.01789
Single crystalline Cu2ZnSnS4 nanosheet arrays for efficient photochemical hydrogen generation | FTO |  | Cu2ZnSnS4 |  | Hydrothermal/Solvothermal synthesis | 1000 |  | 1.5 |  |  | 0 | 0 | 0 |  |  |  | 0 |  |  |  | Na2SO4 | 0.3 | 9.5 | -1.38717 | -0.01295
Single crystalline Cu2ZnSnS4 nanosheet arrays for efficient photochemical hydrogen generation | FTO |  | Cu2ZnSnS4 |  | Hydrothermal/Solvothermal synthesis | 1000 |  | 1.5 |  |  | 0 | 0 | 0 |  |  |  | 0 |  |  |  | Na2SO4 | 0.3 | 9.5 | -1.36308 | -0.00801
Single crystalline Cu2ZnSnS4 nanosheet arrays for efficient photochemical hydrogen generation | FTO |  | Cu2ZnSnS4 |  | Hydrothermal/Solvothermal synthesis | 1000 |  | 1.5 |  |  | 0 | 0 | 0 |  |  |  | 0 |  |  |  | Na2SO4 | 0.3 | 9.5 | -1.31586 | 0.00262
Single crystalline Cu2ZnSnS4 nanosheet arrays for efficient photochemical hydrogen generation | FTO |  | Cu2ZnSnS4 |  | Hydrothermal/Solvothermal synthesis | 1000 |  | 1.5 |  |  | 0 | 0 | 0 |  |  |  | 0 |  |  |  | Na2SO4 | 0.3 | 9.5 | -1.28706 | 0.01035
Single crystalline Cu2ZnSnS4 nanosheet arrays for efficient photochemical hydrogen generation | FTO |  | Cu2ZnSnS4 |  | Hydrothermal/Solvothermal synthesis | 1000 |  | 1.5 |  |  | 0 | 0 | 0 |  |  |  | 0 |  |  |  | Na2SO4 | 0.3 | 9.5 | -1.24456 | 0.01744
Single crystalline Cu2ZnSnS4 nanosheet arrays for efficient photochemical hydrogen generation | FTO |  | Cu2ZnSnS4 |  | Hydrothermal/Solvothermal synthesis | 1000 |  | 1.5 |  |  | 0 | 0 | 0 |  |  |  | 0 |  |  |  | Na2SO4 | 0.3 | 9.5 | -1.2134 | 0.0244
Single crystalline Cu2ZnSnS4 nanosheet arrays for efficient photochemical hydrogen generation | FTO |  | Cu2ZnSnS4 |  | Hydrothermal/Solvothermal synthesis | 1000 |  | 1.5 |  |  | 0 | 0 | 0 |  |  |  | 0 |  |  |  | Na2SO4 | 0.3 | 9.5 | -1.18695 | 0.03289
Single crystalline Cu2ZnSnS4 nanosheet arrays for efficient photochemical hydrogen generation | FTO |  | Cu2ZnSnS4 |  | Hydrothermal/Solvothermal synthesis | 1000 |  | 1.5 |  |  | 0 | 0 | 0 |  |  |  | 0 |  |  |  | Na2SO4 | 0.3 | 9.5 | -1.16334 | 0.03858
Single crystalline Cu2ZnSnS4 nanosheet arrays for efficient photochemical hydrogen generation | FTO |  | Cu2ZnSnS4 |  | Hydrothermal/Solvothermal synthesis | 1000 |  | 1.5 |  |  | 0 | 0 | 0 |  |  |  | 0 |  |  |  | Na2SO4 | 0.3 | 9.5 | -1.13407 | 0.04631
Single crystalline Cu2ZnSnS4 nanosheet arrays for efficient photochemical hydrogen generation | FTO |  | Cu2ZnSnS4 |  | Hydrothermal/Solvothermal synthesis | 1000 |  | 1.5 |  |  | 0 | 0 | 0 |  |  |  | 0 |  |  |  | Na2SO4 | 0.3 | 9.5 | -1.10007 | 0.05973
Single crystalline Cu2ZnSnS4 nanosheet arrays for efficient photochemical hydrogen generation | FTO |  | Cu2ZnSnS4 |  | Hydrothermal/Solvothermal synthesis | 1000 |  | 1.5 |  |  | 0 | 0 | 0 |  |  |  | 0 |  |  |  | Na2SO4 | 0.3 | 9.5 | -1.05804 | 0.06822
Single crystalline Cu2ZnSnS4 nanosheet arrays for efficient photochemical hydrogen generation | FTO |  | Cu2ZnSnS4 |  | Hydrothermal/Solvothermal synthesis | 1000 |  | 1.5 |  |  | 0 | 0 | 0 |  |  |  | 0 |  |  |  | Na2SO4 | 0.3 | 9.5 | -1.01555 | 0.07594
Single crystalline Cu2ZnSnS4 nanosheet arrays for efficient photochemical hydrogen generation | FTO |  | Cu2ZnSnS4 |  | Hydrothermal/Solvothermal synthesis | 1000 |  | 1.5 |  |  | 0 | 0 | 0 |  |  |  | 0 |  |  |  | Na2SO4 | 0.3 | 9.5 | -0.99477 | 0.08936
Single crystalline Cu2ZnSnS4 nanosheet arrays for efficient photochemical hydrogen generation | FTO |  | Cu2ZnSnS4 |  | Hydrothermal/Solvothermal synthesis | 1000 |  | 1.5 |  |  | 0 | 0 | 0 |  |  |  | 0 |  |  |  | Na2SO4 | 0.3 | 9.5 | -0.9603 | 0.09785
Single crystalline Cu2ZnSnS4 nanosheet arrays for efficient photochemical hydrogen generation | FTO |  | Cu2ZnSnS4 |  | Hydrothermal/Solvothermal synthesis | 1000 |  | 1.5 |  |  | 0 | 0 | 0 |  |  |  | 0 |  |  |  | Na2SO4 | 0.3 | 9.5 | -0.94188 | 0.10494
Single crystalline Cu2ZnSnS4 nanosheet arrays for efficient photochemical hydrogen generation | FTO |  | Cu2ZnSnS4 |  | Hydrothermal/Solvothermal synthesis | 1000 |  | 1.5 |  |  | 0 | 0 | 0 |  |  |  | 0 |  |  |  | Na2SO4 | 0.3 | 9.5 | -0.91308 | 0.11418
Single crystalline Cu2ZnSnS4 nanosheet arrays for efficient photochemical hydrogen generation | FTO |  | Cu2ZnSnS4 |  | Hydrothermal/Solvothermal synthesis | 1000 |  | 1.5 |  |  | 0 | 0 | 0 |  |  |  | 0 |  |  |  | Na2SO4 | 0.3 | 9.5 | -0.89183 | 0.12114
Single crystalline Cu2ZnSnS4 nanosheet arrays for efficient photochemical hydrogen generation | FTO |  | Cu2ZnSnS4 |  | Hydrothermal/Solvothermal synthesis | 1000 |  | 1.5 |  |  | 0 | 0 | 0 |  |  |  | 0 |  |  |  | Na2SO4 | 0.3 | 9.5 | -0.86822 | 0.12824
Single crystalline Cu2ZnSnS4 nanosheet arrays for efficient photochemical hydrogen generation | FTO |  | Cu2ZnSnS4 |  | Hydrothermal/Solvothermal synthesis | 1000 |  | 1.5 |  |  | 0 | 0 | 0 |  |  |  | 0 |  |  |  | Na2SO4 | 0.3 | 9.5 | -0.83942 | 0.13596
Single crystalline Cu2ZnSnS4 nanosheet arrays for efficient photochemical hydrogen generation | FTO |  | Cu2ZnSnS4 |  | Hydrothermal/Solvothermal synthesis | 1000 |  | 1.5 |  |  | 0 | 0 | 0 |  |  |  | 0 |  |  |  | Na2SO4 | 0.3 | 9.5 | -0.81581 | 0.14166
Single crystalline Cu2ZnSnS4 nanosheet arrays for efficient photochemical hydrogen generation | FTO |  | Cu2ZnSnS4 |  | Hydrothermal/Solvothermal synthesis | 1000 |  | 1.5 |  |  | 0 | 0 | 0 |  |  |  | 0 |  |  |  | Na2SO4 | 0.3 | 9.5 | -0.78653 | 0.15153
Single crystalline Cu2ZnSnS4 nanosheet arrays for efficient photochemical hydrogen generation | FTO |  | Cu2ZnSnS4 |  | Hydrothermal/Solvothermal synthesis | 1000 |  | 1.5 |  |  | 0 | 0 | 0 |  |  |  | 0 |  |  |  | Na2SO4 | 0.3 | 9.5 | -0.76812 | 0.15787
Single crystalline Cu2ZnSnS4 nanosheet arrays for efficient photochemical hydrogen generation | FTO |  | Cu2ZnSnS4 |  | Hydrothermal/Solvothermal synthesis | 1000 |  | 1.5 |  |  | 0 | 0 | 0 |  |  |  | 0 |  |  |  | Na2SO4 | 0.3 | 9.5 | -0.73931 | 0.16356
Single crystalline Cu2ZnSnS4 nanosheet arrays for efficient photochemical hydrogen generation | FTO |  | Cu2ZnSnS4 |  | Hydrothermal/Solvothermal synthesis | 1000 |  | 1.5 |  |  | 0 | 0 | 0 |  |  |  | 0 |  |  |  | Na2SO4 | 0.3 | 9.5 | -0.71287 | 0.17066
Single crystalline Cu2ZnSnS4 nanosheet arrays for efficient photochemical hydrogen generation | FTO |  | Cu2ZnSnS4 |  | Hydrothermal/Solvothermal synthesis | 1000 |  | 1.5 |  |  | 0 | 0 | 0 |  |  |  | 0 |  |  |  | Na2SO4 | 0.3 | 9.5 | -0.69965 | 0.17699
Single crystalline Cu2ZnSnS4 nanosheet arrays for efficient photochemical hydrogen generation | FTO |  | Cu2ZnSnS4 |  | Hydrothermal/Solvothermal synthesis | 1000 |  | 1.5 |  |  | 0 | 0 | 0 |  |  |  | 0 |  |  |  | Na2SO4 | 0.3 | 9.5 | -0.66282 | 0.1875
Single crystalline Cu2ZnSnS4 nanosheet arrays for efficient photochemical hydrogen generation | FTO |  | Cu2ZnSnS4 |  | Hydrothermal/Solvothermal synthesis | 1000 |  | 1.5 |  |  | 0 | 0 | 0 |  |  |  | 0 |  |  |  | Na2SO4 | 0.3 | 9.5 | -0.63685 | 0.19674
Single crystalline Cu2ZnSnS4 nanosheet arrays for efficient photochemical hydrogen generation | FTO |  | Cu2ZnSnS4 |  | Hydrothermal/Solvothermal synthesis | 1000 |  | 1.5 |  |  | 0 | 0 | 0 |  |  |  | 0 |  |  |  | Na2SO4 | 0.3 | 9.5 | -0.62362 | 0.20307
Single crystalline Cu2ZnSnS4 nanosheet arrays for efficient photochemical hydrogen generation | FTO |  | Cu2ZnSnS4 |  | Hydrothermal/Solvothermal synthesis | 1000 |  | 1.5 |  |  | 0 | 0 | 0 |  |  |  | 0 |  |  |  | Na2SO4 | 0.3 | 9.5 | -0.60757 | 0.2094
Single crystalline Cu2ZnSnS4 nanosheet arrays for efficient photochemical hydrogen generation | FTO |  | Cu2ZnSnS4 |  | Hydrothermal/Solvothermal synthesis | 1000 |  | 1.5 |  |  | 0 | 0 | 0 |  |  |  | 0 |  |  |  | Na2SO4 | 0.3 | 9.5 | -0.58679 | 0.21928
Single crystalline Cu2ZnSnS4 nanosheet arrays for efficient photochemical hydrogen generation | FTO |  | Cu2ZnSnS4 |  | Hydrothermal/Solvothermal synthesis | 1000 |  | 1.5 |  |  | 0 | 0 | 0 |  |  |  | 0 |  |  |  | Na2SO4 | 0.3 | 9.5 | -0.56271 | 0.22776
Single crystalline Cu2ZnSnS4 nanosheet arrays for efficient photochemical hydrogen generation | FTO |  | Cu2ZnSnS4 |  | Hydrothermal/Solvothermal synthesis | 1000 |  | 1.5 |  |  | 0 | 0 | 0 |  |  |  | 0 |  |  |  | Na2SO4 | 0.3 | 9.5 | -0.54713 | 0.23207
Single crystalline Cu2ZnSnS4 nanosheet arrays for efficient photochemical hydrogen generation | FTO |  | Cu2ZnSnS4 |  | Hydrothermal/Solvothermal synthesis | 1000 |  | 1.5 |  |  | 0 | 0 | 0 |  |  |  | 0 |  |  |  | Na2SO4 | 0.3 | 9.5 | -0.52588 | 0.24055
Single crystalline Cu2ZnSnS4 nanosheet arrays for efficient photochemical hydrogen generation | FTO |  | Cu2ZnSnS4 |  | Hydrothermal/Solvothermal synthesis | 1000 |  | 1.5 |  |  | 0 | 0 | 0 |  |  |  | 0 |  |  |  | Na2SO4 | 0.3 | 9.5 | -0.50746 | 0.24828
Single crystalline Cu2ZnSnS4 nanosheet arrays for efficient photochemical hydrogen generation | FTO |  | Cu2ZnSnS4 |  | Hydrothermal/Solvothermal synthesis | 1000 |  | 1.5 |  |  | 0 | 0 | 0 |  |  |  | 0 |  |  |  | Na2SO4 | 0.3 | 9.5 | -0.48669 | 0.25322
Single crystalline Cu2ZnSnS4 nanosheet arrays for efficient photochemical hydrogen generation | FTO |  | Cu2ZnSnS4 |  | Hydrothermal/Solvothermal synthesis | 1000 |  | 1.5 |  |  | 0 | 0 | 0 |  |  |  | 0 |  |  |  | Na2SO4 | 0.3 | 9.5 | -0.46308 | 0.26246
Single crystalline Cu2ZnSnS4 nanosheet arrays for efficient photochemical hydrogen generation | FTO |  | Cu2ZnSnS4 |  | Hydrothermal/Solvothermal synthesis | 1000 |  | 1.5 |  |  | 0 | 0 | 0 |  |  |  | 0 |  |  |  | Na2SO4 | 0.3 | 9.5 | -0.44466 | 0.26879
Single crystalline Cu2ZnSnS4 nanosheet arrays for efficient photochemical hydrogen generation | FTO |  | Cu2ZnSnS4 |  | Hydrothermal/Solvothermal synthesis | 1000 |  | 1.5 |  |  | 0 | 0 | 0 |  |  |  | 0 |  |  |  | Na2SO4 | 0.3 | 9.5 | -0.42861 | 0.27867
Single crystalline Cu2ZnSnS4 nanosheet arrays for efficient photochemical hydrogen generation | FTO |  | Cu2ZnSnS4 |  | Hydrothermal/Solvothermal synthesis | 1000 |  | 1.5 |  |  | 0 | 0 | 0 |  |  |  | 0 |  |  |  | Na2SO4 | 0.3 | 9.5 | -0.38658 | 0.29981
Single crystalline Cu2ZnSnS4 nanosheet arrays for efficient photochemical hydrogen generation | FTO |  | Cu2ZnSnS4 |  | Hydrothermal/Solvothermal synthesis | 1000 |  | 1.5 |  |  | 0 | 0 | 0 |  |  |  | 0 |  |  |  | Na2SO4 | 0.3 | 9.5 | -0.41302 | 0.28778
Single crystalline Cu2ZnSnS4 nanosheet arrays for efficient photochemical hydrogen generation | FTO |  | Cu2ZnSnS4 |  | Hydrothermal/Solvothermal synthesis | 1000 |  | 1.5 |  |  | 0 | 0 | 0 |  |  |  | 0 |  |  |  | Na2SO4 | 0.3 | 9.5 | -0.35211 | 0.31045
Single crystalline Cu2ZnSnS4 nanosheet arrays for efficient photochemical hydrogen generation | FTO |  | Cu2ZnSnS4 |  | Hydrothermal/Solvothermal synthesis | 1000 |  | 1.5 |  |  | 0 | 0 | 0 |  |  |  | 0 |  |  |  | Na2SO4 | 0.3 | 9.5 | -0.33133 | 0.31248
Single crystalline Cu2ZnSnS4 nanosheet arrays for efficient photochemical hydrogen generation | FTO |  | Cu2ZnSnS4 |  | Hydrothermal/Solvothermal synthesis | 1000 |  | 1.5 |  |  | 0 | 0 | 0 |  |  |  | 0 |  |  |  | Na2SO4 | 0.3 | 9.5 | -0.32095 | 0.31817
Single crystalline Cu2ZnSnS4 nanosheet arrays for efficient photochemical hydrogen generation | FTO |  | Cu2ZnSnS4 |  | Hydrothermal/Solvothermal synthesis | 1000 |  | 1.5 |  |  | 0 | 0 | 0 |  |  |  | 0 |  |  |  | Na2SO4 | 0.3 | 9.5 | -0.30489 | 0.32387
Single crystalline Cu2ZnSnS4 nanosheet arrays for efficient photochemical hydrogen generation | FTO |  | Cu2ZnSnS4 |  | Hydrothermal/Solvothermal synthesis | 1000 |  | 1.5 |  |  | 0 | 0 | 0 |  |  |  | 0 |  |  |  | Na2SO4 | 0.3 | 9.5 | -0.28648 | 0.33084
Single crystalline Cu2ZnSnS4 nanosheet arrays for efficient photochemical hydrogen generation | FTO |  | Cu2ZnSnS4 |  | Hydrothermal/Solvothermal synthesis | 1000 |  | 1.5 |  |  | 0 | 0 | 0 |  |  |  | 0 |  |  |  | Na2SO4 | 0.3 | 9.5 | -0.27089 | 0.33869
Single crystalline Cu2ZnSnS4 nanosheet arrays for efficient photochemical hydrogen generation | FTO |  | Cu2ZnSnS4 |  | Hydrothermal/Solvothermal synthesis | 1000 |  | 1.5 |  |  | 0 | 0 | 0 |  |  |  | 0 |  |  |  | Na2SO4 | 0.3 | 9.5 | -0.24445 | 0.34641
Single crystalline Cu2ZnSnS4 nanosheet arrays for efficient photochemical hydrogen generation | FTO |  | Cu2ZnSnS4 |  | Hydrothermal/Solvothermal synthesis | 1000 |  | 1.5 |  |  | 0 | 0 | 0 |  |  |  | 0 |  |  |  | Na2SO4 | 0.3 | 9.5 | -0.20762 | 0.36553
Single crystalline Cu2ZnSnS4 nanosheet arrays for efficient photochemical hydrogen generation | FTO |  | Cu2ZnSnS4 |  | Hydrothermal/Solvothermal synthesis | 1000 |  | 1.5 |  |  | 0 | 0 | 0 |  |  |  | 0 |  |  |  | Na2SO4 | 0.3 | 9.5 | -0.19676 | 0.3711
Single crystalline Cu2ZnSnS4 nanosheet arrays for efficient photochemical hydrogen generation | FTO |  | Cu2ZnSnS4 |  | Hydrothermal/Solvothermal synthesis | 1000 |  | 1.5 |  |  | 0 | 0 | 0 |  |  |  | 0 |  |  |  | Na2SO4 | 0.3 | 9.5 | -0.17315 | 0.38883
Single crystalline Cu2ZnSnS4 nanosheet arrays for efficient photochemical hydrogen generation | FTO |  | Cu2ZnSnS4 |  | Hydrothermal/Solvothermal synthesis | 1000 |  | 1.5 |  |  | 0 | 0 | 0 |  |  |  | 0 |  |  |  | Na2SO4 | 0.3 | 9.5 | -0.21801 | 0.35629
Single crystalline Cu2ZnSnS4 nanosheet arrays for efficient photochemical hydrogen generation | FTO |  | Cu2ZnSnS4 |  | Hydrothermal/Solvothermal synthesis | 1000 |  | 1.5 |  |  | 0 | 0 | 0 |  |  |  | 0 |  |  |  | Na2SO4 | 0.3 | 9.5 | -0.18637 | 0.3768
Single crystalline Cu2ZnSnS4 nanosheet arrays for efficient photochemical hydrogen generation | FTO |  | Cu2ZnSnS4 |  | Hydrothermal/Solvothermal synthesis | 1000 |  | 1.5 |  |  | 0 | 0 | 0 |  |  |  | 0 |  |  |  | Na2SO4 | 0.3 | 9.5 | -0.15757 | 0.39377
Single crystalline Cu2ZnSnS4 nanosheet arrays for efficient photochemical hydrogen generation | FTO |  | Cu2ZnSnS4 |  | Hydrothermal/Solvothermal synthesis | 1000 |  | 1.5 |  |  | 0 | 0 | 0 |  |  |  | 0 |  |  |  | Na2SO4 | 0.3 | 9.5 | -0.14434 | 0.4001
Single crystalline Cu2ZnSnS4 nanosheet arrays for efficient photochemical hydrogen generation | FTO |  | Cu2ZnSnS4 |  | Hydrothermal/Solvothermal synthesis | 1000 |  | 1.5 |  |  | 0 | 0 | 0 |  |  |  | 0 |  |  |  | Na2SO4 | 0.3 | 9.5 | -0.13396 | 0.40922
Single crystalline Cu2ZnSnS4 nanosheet arrays for efficient photochemical hydrogen generation | FTO |  | Cu2ZnSnS4 |  | Hydrothermal/Solvothermal synthesis | 1000 |  | 1.5 |  |  | 0 | 0 | 0 |  |  |  | 0 |  |  |  | Na2SO4 | 0.3 | 9.5 | -0.12593 | 0.42201
Single crystalline Cu2ZnSnS4 nanosheet arrays for efficient photochemical hydrogen generation | FTO |  | Cu2ZnSnS4 |  | Hydrothermal/Solvothermal synthesis | 1000 |  | 1.5 |  |  | 0 | 0 | 0 |  |  |  | 0 |  |  |  | Na2SO4 | 0.3 | 9.5 | -0.10987 | 0.42758
Single crystalline Cu2ZnSnS4 nanosheet arrays for efficient photochemical hydrogen generation | FTO |  | Cu2ZnSnS4 |  | Hydrothermal/Solvothermal synthesis | 1000 |  | 1.5 |  |  | 0 | 0 | 0 |  |  |  | 0 |  |  |  | Na2SO4 | 0.3 | 9.5 | -0.09146 | 0.4467
Single crystalline Cu2ZnSnS4 nanosheet arrays for efficient photochemical hydrogen generation | FTO |  | Cu2ZnSnS4 |  | Hydrothermal/Solvothermal synthesis | 1000 |  | 1.5 |  |  | 0 | 0 | 0 |  |  |  | 0 |  |  |  | Na2SO4 | 0.3 | 9.5 | -0.09712 | 0.43682
Single crystalline Cu2ZnSnS4 nanosheet arrays for efficient photochemical hydrogen generation | FTO |  | Cu2ZnSnS4 |  | Hydrothermal/Solvothermal synthesis | 1000 |  | 1.5 |  |  | 0 | 0 | 0 |  |  |  | 0 |  |  |  | Na2SO4 | 0.3 | 9.5 | -0.07068 | 0.45025
Single crystalline Cu2ZnSnS4 nanosheet arrays for efficient photochemical hydrogen generation | FTO |  | Cu2ZnSnS4 |  | Hydrothermal/Solvothermal synthesis | 1000 |  | 1.5 |  |  | 0 | 0 | 0 |  |  |  | 0 |  |  |  | Na2SO4 | 0.3 | 9.5 | -0.05746 | 0.45658
Single crystalline Cu2ZnSnS4 nanosheet arrays for efficient photochemical hydrogen generation | FTO |  | Cu2ZnSnS4 |  | Hydrothermal/Solvothermal synthesis | 1000 |  | 1.5 |  |  | 0 | 0 | 0 |  |  |  | 0 |  |  |  | Na2SO4 | 0.3 | 9.5 | -0.04424 | 0.4643
Single crystalline Cu2ZnSnS4 nanosheet arrays for efficient photochemical hydrogen generation | FTO |  | Cu2ZnSnS4 |  | Hydrothermal/Solvothermal synthesis | 1000 |  | 1.5 |  |  | 0 | 0 | 0 |  |  |  | 0 |  |  |  | Na2SO4 | 0.3 | 9.5 | -0.03385 | 0.46924
Single crystalline Cu2ZnSnS4 nanosheet arrays for efficient photochemical hydrogen generation | FTO |  | Cu2ZnSnS4 |  | Hydrothermal/Solvothermal synthesis | 1000 |  | 1.5 |  |  | 0 | 0 | 0 |  |  |  | 0 |  |  |  | Na2SO4 | 0.3 | 9.5 | -0.02346 | 0.47988
Single crystalline Cu2ZnSnS4 nanosheet arrays for efficient photochemical hydrogen generation | FTO |  | Cu2ZnSnS4 |  | Hydrothermal/Solvothermal synthesis | 1000 |  | 1.5 |  |  | 0 | 0 | 0 |  |  |  | 0 |  |  |  | Na2SO4 | 0.3 | 9.5 | -0.0178 | 0.48621
Single crystalline Cu2ZnSnS4 nanosheet arrays for efficient photochemical hydrogen generation | FTO |  | Cu2ZnSnS4 |  | Hydrothermal/Solvothermal synthesis | 1000 |  | 1.5 |  |  | 0 | 0 | 0 |  |  |  | 0 |  |  |  | Na2SO4 | 0.3 | 9.5 | -0.01543 | 0.49254
Single crystalline Cu2ZnSnS4 nanosheet arrays for efficient photochemical hydrogen generation | FTO |  | Cu2ZnSnS4 |  | Hydrothermal/Solvothermal synthesis | 1000 |  | 1.5 |  |  | 0 | 0 | 0 |  |  |  | 0 |  |  |  | Na2SO4 | 0.3 | 9.5 | -0.0126 | 0.49824
Single crystalline Cu2ZnSnS4 nanosheet arrays for efficient photochemical hydrogen generation | FTO |  | Cu2ZnSnS4 |  | Hydrothermal/Solvothermal synthesis | 1000 |  | 1.5 |  |  | 0 | 0 | 0 |  |  |  | 0 |  |  |  | Na2SO4 | 0.3 | 9.5 | -0.0126 | 0.50735
Molecular Chemistry-Controlled Hybrid Ink-Derived Efficient Cu2ZnSnS4 Photocathodes for Photoelectrochemical Water Splitting | Mo |  | Cu2ZnSnS4 |  | Electrodeposition technique | 1000 | 500 | 1.53 | CdS | Chemical bath deposition |  |  | 2.44 | TiO2 |  | Atomic layer deposition |  | Pt |  | Photoelectrochemical | Na2SO4 | 0.5 | 6.85 | -13.66683 | -0.19742
Molecular Chemistry-Controlled Hybrid Ink-Derived Efficient Cu2ZnSnS4 Photocathodes for Photoelectrochemical Water Splitting | Mo |  | Cu2ZnSnS4 |  | Electrodeposition technique | 1000 | 500 | 1.53 | CdS | Chemical bath deposition |  |  | 2.44 | TiO2 |  | Atomic layer deposition |  | Pt |  | Photoelectrochemical | Na2SO4 | 0.5 | 6.85 | -13.71105 | -0.19309
Molecular Chemistry-Controlled Hybrid Ink-Derived Efficient Cu2ZnSnS4 Photocathodes for Photoelectrochemical Water Splitting | Mo |  | Cu2ZnSnS4 |  | Electrodeposition technique | 1000 | 500 | 1.53 | CdS | Chemical bath deposition |  |  | 2.44 | TiO2 |  | Atomic layer deposition |  | Pt |  | Photoelectrochemical | Na2SO4 | 0.5 | 6.85 | -13.66683 | -0.18875
Molecular Chemistry-Controlled Hybrid Ink-Derived Efficient Cu2ZnSnS4 Photocathodes for Photoelectrochemical Water Splitting | Mo |  | Cu2ZnSnS4 |  | Electrodeposition technique | 1000 | 500 | 1.53 | CdS | Chemical bath deposition |  |  | 2.44 | TiO2 |  | Atomic layer deposition |  | Pt |  | Photoelectrochemical | Na2SO4 | 0.5 | 6.85 | -12.87086 | -0.16924
Molecular Chemistry-Controlled Hybrid Ink-Derived Efficient Cu2ZnSnS4 Photocathodes for Photoelectrochemical Water Splitting | Mo |  | Cu2ZnSnS4 |  | Electrodeposition technique | 1000 | 500 | 1.53 | CdS | Chemical bath deposition |  |  | 2.44 | TiO2 |  | Atomic layer deposition |  | Pt |  | Photoelectrochemical | Na2SO4 | 0.5 | 6.85 | -13.00352 | -0.16057
Molecular Chemistry-Controlled Hybrid Ink-Derived Efficient Cu2ZnSnS4 Photocathodes for Photoelectrochemical Water Splitting | Mo |  | Cu2ZnSnS4 |  | Electrodeposition technique | 1000 | 500 | 1.53 | CdS | Chemical bath deposition |  |  | 2.44 | TiO2 |  | Atomic layer deposition |  | Pt |  | Photoelectrochemical | Na2SO4 | 0.5 | 6.85 | -12.82664 | -0.14105
Molecular Chemistry-Controlled Hybrid Ink-Derived Efficient Cu2ZnSnS4 Photocathodes for Photoelectrochemical Water Splitting | Mo |  | Cu2ZnSnS4 |  | Electrodeposition technique | 1000 | 500 | 1.53 | CdS | Chemical bath deposition |  |  | 2.44 | TiO2 |  | Atomic layer deposition |  | Pt |  | Photoelectrochemical | Na2SO4 | 0.5 | 6.85 | -12.91508 | -0.13672
Molecular Chemistry-Controlled Hybrid Ink-Derived Efficient Cu2ZnSnS4 Photocathodes for Photoelectrochemical Water Splitting | Mo |  | Cu2ZnSnS4 |  | Electrodeposition technique | 1000 | 500 | 1.53 | CdS | Chemical bath deposition |  |  | 2.44 | TiO2 |  | Atomic layer deposition |  | Pt |  | Photoelectrochemical | Na2SO4 | 0.5 | 6.85 | -11.94224 | -0.11937
Molecular Chemistry-Controlled Hybrid Ink-Derived Efficient Cu2ZnSnS4 Photocathodes for Photoelectrochemical Water Splitting | Mo |  | Cu2ZnSnS4 |  | Electrodeposition technique | 1000 | 500 | 1.53 | CdS | Chemical bath deposition |  |  | 2.44 | TiO2 |  | Atomic layer deposition |  | Pt |  | Photoelectrochemical | Na2SO4 | 0.5 | 6.85 | -12.25178 | -0.11504
Molecular Chemistry-Controlled Hybrid Ink-Derived Efficient Cu2ZnSnS4 Photocathodes for Photoelectrochemical Water Splitting | Mo |  | Cu2ZnSnS4 |  | Electrodeposition technique | 1000 | 500 | 1.53 | CdS | Chemical bath deposition |  |  | 2.44 | TiO2 |  | Atomic layer deposition |  | Pt |  | Photoelectrochemical | Na2SO4 | 0.5 | 6.85 | -12.11912 | -0.08902
Molecular Chemistry-Controlled Hybrid Ink-Derived Efficient Cu2ZnSnS4 Photocathodes for Photoelectrochemical Water Splitting | Mo |  | Cu2ZnSnS4 |  | Electrodeposition technique | 1000 | 500 | 1.53 | CdS | Chemical bath deposition |  |  | 2.44 | TiO2 |  | Atomic layer deposition |  | Pt |  | Photoelectrochemical | Na2SO4 | 0.5 | 6.85 | -12.296 | -0.08468
Molecular Chemistry-Controlled Hybrid Ink-Derived Efficient Cu2ZnSnS4 Photocathodes for Photoelectrochemical Water Splitting | Mo |  | Cu2ZnSnS4 |  | Electrodeposition technique | 1000 | 500 | 1.53 | CdS | Chemical bath deposition |  |  | 2.44 | TiO2 |  | Atomic layer deposition |  | Pt |  | Photoelectrochemical | Na2SO4 | 0.5 | 6.85 | -11.8538 | -0.063
Molecular Chemistry-Controlled Hybrid Ink-Derived Efficient Cu2ZnSnS4 Photocathodes for Photoelectrochemical Water Splitting | Mo |  | Cu2ZnSnS4 |  | Electrodeposition technique | 1000 | 500 | 1.53 | CdS | Chemical bath deposition |  |  | 2.44 | TiO2 |  | Atomic layer deposition |  | Pt |  | Photoelectrochemical | Na2SO4 | 0.5 | 6.85 | -12.34022 | -0.05867
Molecular Chemistry-Controlled Hybrid Ink-Derived Efficient Cu2ZnSnS4 Photocathodes for Photoelectrochemical Water Splitting | Mo |  | Cu2ZnSnS4 |  | Electrodeposition technique | 1000 | 500 | 1.53 | CdS | Chemical bath deposition |  |  | 2.44 | TiO2 |  | Atomic layer deposition |  | Pt |  | Photoelectrochemical | Na2SO4 | 0.5 | 6.85 | -11.76536 | -0.03698
Molecular Chemistry-Controlled Hybrid Ink-Derived Efficient Cu2ZnSnS4 Photocathodes for Photoelectrochemical Water Splitting | Mo |  | Cu2ZnSnS4 |  | Electrodeposition technique | 1000 | 500 | 1.53 | CdS | Chemical bath deposition |  |  | 2.44 | TiO2 |  | Atomic layer deposition |  | Pt |  | Photoelectrochemical | Na2SO4 | 0.5 | 6.85 | -12.03068 | -0.03265
Molecular Chemistry-Controlled Hybrid Ink-Derived Efficient Cu2ZnSnS4 Photocathodes for Photoelectrochemical Water Splitting | Mo |  | Cu2ZnSnS4 |  | Electrodeposition technique | 1000 | 500 | 1.53 | CdS | Chemical bath deposition |  |  | 2.44 | TiO2 |  | Atomic layer deposition |  | Pt |  | Photoelectrochemical | Na2SO4 | 0.5 | 6.85 | -11.19049 | -0.01313
Molecular Chemistry-Controlled Hybrid Ink-Derived Efficient Cu2ZnSnS4 Photocathodes for Photoelectrochemical Water Splitting | Mo |  | Cu2ZnSnS4 |  | Electrodeposition technique | 1000 | 500 | 1.53 | CdS | Chemical bath deposition |  |  | 2.44 | TiO2 |  | Atomic layer deposition |  | Pt |  | Photoelectrochemical | Na2SO4 | 0.5 | 6.85 | -11.63269 | -0.0088
Molecular Chemistry-Controlled Hybrid Ink-Derived Efficient Cu2ZnSnS4 Photocathodes for Photoelectrochemical Water Splitting | Mo |  | Cu2ZnSnS4 |  | Electrodeposition technique | 1000 | 500 | 1.53 | CdS | Chemical bath deposition |  |  | 2.44 | TiO2 |  | Atomic layer deposition |  | Pt |  | Photoelectrochemical | Na2SO4 | 0.5 | 6.85 | -11.23471 | 0.01505
Molecular Chemistry-Controlled Hybrid Ink-Derived Efficient Cu2ZnSnS4 Photocathodes for Photoelectrochemical Water Splitting | Mo |  | Cu2ZnSnS4 |  | Electrodeposition technique | 1000 | 500 | 1.53 | CdS | Chemical bath deposition |  |  | 2.44 | TiO2 |  | Atomic layer deposition |  | Pt |  | Photoelectrochemical | Na2SO4 | 0.5 | 6.85 | -11.50003 | 0.01939
Molecular Chemistry-Controlled Hybrid Ink-Derived Efficient Cu2ZnSnS4 Photocathodes for Photoelectrochemical Water Splitting | Mo |  | Cu2ZnSnS4 |  | Electrodeposition technique | 1000 | 500 | 1.53 | CdS | Chemical bath deposition |  |  | 2.44 | TiO2 |  | Atomic layer deposition |  | Pt |  | Photoelectrochemical | Na2SO4 | 0.5 | 6.85 | -11.19049 | 0.02372
Molecular Chemistry-Controlled Hybrid Ink-Derived Efficient Cu2ZnSnS4 Photocathodes for Photoelectrochemical Water Splitting | Mo |  | Cu2ZnSnS4 |  | Electrodeposition technique | 1000 | 500 | 1.53 | CdS | Chemical bath deposition |  |  | 2.44 | TiO2 |  | Atomic layer deposition |  | Pt |  | Photoelectrochemical | Na2SO4 | 0.5 | 6.85 | -10.92517 | 0.04107
Molecular Chemistry-Controlled Hybrid Ink-Derived Efficient Cu2ZnSnS4 Photocathodes for Photoelectrochemical Water Splitting | Mo |  | Cu2ZnSnS4 |  | Electrodeposition technique | 1000 | 500 | 1.53 | CdS | Chemical bath deposition |  |  | 2.44 | TiO2 |  | Atomic layer deposition |  | Pt |  | Photoelectrochemical | Na2SO4 | 0.5 | 6.85 | -11.14627 | 0.0454
Molecular Chemistry-Controlled Hybrid Ink-Derived Efficient Cu2ZnSnS4 Photocathodes for Photoelectrochemical Water Splitting | Mo |  | Cu2ZnSnS4 |  | Electrodeposition technique | 1000 | 500 | 1.53 | CdS | Chemical bath deposition |  |  | 2.44 | TiO2 |  | Atomic layer deposition |  | Pt |  | Photoelectrochemical | Na2SO4 | 0.5 | 6.85 | -10.35031 | 0.06492
Molecular Chemistry-Controlled Hybrid Ink-Derived Efficient Cu2ZnSnS4 Photocathodes for Photoelectrochemical Water Splitting | Mo |  | Cu2ZnSnS4 |  | Electrodeposition technique | 1000 | 500 | 1.53 | CdS | Chemical bath deposition |  |  | 2.44 | TiO2 |  | Atomic layer deposition |  | Pt |  | Photoelectrochemical | Na2SO4 | 0.5 | 6.85 | -10.79251 | 0.06925
Molecular Chemistry-Controlled Hybrid Ink-Derived Efficient Cu2ZnSnS4 Photocathodes for Photoelectrochemical Water Splitting | Mo |  | Cu2ZnSnS4 |  | Electrodeposition technique | 1000 | 500 | 1.53 | CdS | Chemical bath deposition |  |  | 2.44 | TiO2 |  | Atomic layer deposition |  | Pt |  | Photoelectrochemical | Na2SO4 | 0.5 | 6.85 | -10.57141 | 0.07359
Molecular Chemistry-Controlled Hybrid Ink-Derived Efficient Cu2ZnSnS4 Photocathodes for Photoelectrochemical Water Splitting | Mo |  | Cu2ZnSnS4 |  | Electrodeposition technique | 1000 | 500 | 1.53 | CdS | Chemical bath deposition |  |  | 2.44 | TiO2 |  | Atomic layer deposition |  | Pt |  | Photoelectrochemical | Na2SO4 | 0.5 | 6.85 | -10.21765 | 0.09093
Molecular Chemistry-Controlled Hybrid Ink-Derived Efficient Cu2ZnSnS4 Photocathodes for Photoelectrochemical Water Splitting | Mo |  | Cu2ZnSnS4 |  | Electrodeposition technique | 1000 | 500 | 1.53 | CdS | Chemical bath deposition |  |  | 2.44 | TiO2 |  | Atomic layer deposition |  | Pt |  | Photoelectrochemical | Na2SO4 | 0.5 | 6.85 | -10.43875 | 0.09527
Molecular Chemistry-Controlled Hybrid Ink-Derived Efficient Cu2ZnSnS4 Photocathodes for Photoelectrochemical Water Splitting | Mo |  | Cu2ZnSnS4 |  | Electrodeposition technique | 1000 | 500 | 1.53 | CdS | Chemical bath deposition |  |  | 2.44 | TiO2 |  | Atomic layer deposition |  | Pt |  | Photoelectrochemical | Na2SO4 | 0.5 | 6.85 | -10.08499 | 0.11912
Molecular Chemistry-Controlled Hybrid Ink-Derived Efficient Cu2ZnSnS4 Photocathodes for Photoelectrochemical Water Splitting | Mo |  | Cu2ZnSnS4 |  | Electrodeposition technique | 1000 | 500 | 1.53 | CdS | Chemical bath deposition |  |  | 2.44 | TiO2 |  | Atomic layer deposition |  | Pt |  | Photoelectrochemical | Na2SO4 | 0.5 | 6.85 | -10.21765 | 0.12346
Molecular Chemistry-Controlled Hybrid Ink-Derived Efficient Cu2ZnSnS4 Photocathodes for Photoelectrochemical Water Splitting | Mo |  | Cu2ZnSnS4 |  | Electrodeposition technique | 1000 | 500 | 1.53 | CdS | Chemical bath deposition |  |  | 2.44 | TiO2 |  | Atomic layer deposition |  | Pt |  | Photoelectrochemical | Na2SO4 | 0.5 | 6.85 | -9.77544 | 0.14514
Molecular Chemistry-Controlled Hybrid Ink-Derived Efficient Cu2ZnSnS4 Photocathodes for Photoelectrochemical Water Splitting | Mo |  | Cu2ZnSnS4 |  | Electrodeposition technique | 1000 | 500 | 1.53 | CdS | Chemical bath deposition |  |  | 2.44 | TiO2 |  | Atomic layer deposition |  | Pt |  | Photoelectrochemical | Na2SO4 | 0.5 | 6.85 | -9.77544 | 0.14947
Molecular Chemistry-Controlled Hybrid Ink-Derived Efficient Cu2ZnSnS4 Photocathodes for Photoelectrochemical Water Splitting | Mo |  | Cu2ZnSnS4 |  | Electrodeposition technique | 1000 | 500 | 1.53 | CdS | Chemical bath deposition |  |  | 2.44 | TiO2 |  | Atomic layer deposition |  | Pt |  | Photoelectrochemical | Na2SO4 | 0.5 | 6.85 | -9.06792 | 0.16682
Molecular Chemistry-Controlled Hybrid Ink-Derived Efficient Cu2ZnSnS4 Photocathodes for Photoelectrochemical Water Splitting | Mo |  | Cu2ZnSnS4 |  | Electrodeposition technique | 1000 | 500 | 1.53 | CdS | Chemical bath deposition |  |  | 2.44 | TiO2 |  | Atomic layer deposition |  | Pt |  | Photoelectrochemical | Na2SO4 | 0.5 | 6.85 | -9.20058 | 0.17115
Molecular Chemistry-Controlled Hybrid Ink-Derived Efficient Cu2ZnSnS4 Photocathodes for Photoelectrochemical Water Splitting | Mo |  | Cu2ZnSnS4 |  | Electrodeposition technique | 1000 | 500 | 1.53 | CdS | Chemical bath deposition |  |  | 2.44 | TiO2 |  | Atomic layer deposition |  | Pt |  | Photoelectrochemical | Na2SO4 | 0.5 | 6.85 | -8.71416 | 0.19284
Molecular Chemistry-Controlled Hybrid Ink-Derived Efficient Cu2ZnSnS4 Photocathodes for Photoelectrochemical Water Splitting | Mo |  | Cu2ZnSnS4 |  | Electrodeposition technique | 1000 | 500 | 1.53 | CdS | Chemical bath deposition |  |  | 2.44 | TiO2 |  | Atomic layer deposition |  | Pt |  | Photoelectrochemical | Na2SO4 | 0.5 | 6.85 | -8.93526 | 0.19717
Molecular Chemistry-Controlled Hybrid Ink-Derived Efficient Cu2ZnSnS4 Photocathodes for Photoelectrochemical Water Splitting | Mo |  | Cu2ZnSnS4 |  | Electrodeposition technique | 1000 | 500 | 1.53 | CdS | Chemical bath deposition |  |  | 2.44 | TiO2 |  | Atomic layer deposition |  | Pt |  | Photoelectrochemical | Na2SO4 | 0.5 | 6.85 | -9.0237 | 0.20151
Molecular Chemistry-Controlled Hybrid Ink-Derived Efficient Cu2ZnSnS4 Photocathodes for Photoelectrochemical Water Splitting | Mo |  | Cu2ZnSnS4 |  | Electrodeposition technique | 1000 | 500 | 1.53 | CdS | Chemical bath deposition |  |  | 2.44 | TiO2 |  | Atomic layer deposition |  | Pt |  | Photoelectrochemical | Na2SO4 | 0.5 | 6.85 | -8.44884 | 0.22319
Molecular Chemistry-Controlled Hybrid Ink-Derived Efficient Cu2ZnSnS4 Photocathodes for Photoelectrochemical Water Splitting | Mo |  | Cu2ZnSnS4 |  | Electrodeposition technique | 1000 | 500 | 1.53 | CdS | Chemical bath deposition |  |  | 2.44 | TiO2 |  | Atomic layer deposition |  | Pt |  | Photoelectrochemical | Na2SO4 | 0.5 | 6.85 | -8.62572 | 0.22753
Molecular Chemistry-Controlled Hybrid Ink-Derived Efficient Cu2ZnSnS4 Photocathodes for Photoelectrochemical Water Splitting | Mo |  | Cu2ZnSnS4 |  | Electrodeposition technique | 1000 | 500 | 1.53 | CdS | Chemical bath deposition |  |  | 2.44 | TiO2 |  | Atomic layer deposition |  | Pt |  | Photoelectrochemical | Na2SO4 | 0.5 | 6.85 | -7.69709 | 0.24487
Molecular Chemistry-Controlled Hybrid Ink-Derived Efficient Cu2ZnSnS4 Photocathodes for Photoelectrochemical Water Splitting | Mo |  | Cu2ZnSnS4 |  | Electrodeposition technique | 1000 | 500 | 1.53 | CdS | Chemical bath deposition |  |  | 2.44 | TiO2 |  | Atomic layer deposition |  | Pt |  | Photoelectrochemical | Na2SO4 | 0.5 | 6.85 | -7.82975 | 0.24921
Molecular Chemistry-Controlled Hybrid Ink-Derived Efficient Cu2ZnSnS4 Photocathodes for Photoelectrochemical Water Splitting | Mo |  | Cu2ZnSnS4 |  | Electrodeposition technique | 1000 | 500 | 1.53 | CdS | Chemical bath deposition |  |  | 2.44 | TiO2 |  | Atomic layer deposition |  | Pt |  | Photoelectrochemical | Na2SO4 | 0.5 | 6.85 | -7.91819 | 0.25354
Molecular Chemistry-Controlled Hybrid Ink-Derived Efficient Cu2ZnSnS4 Photocathodes for Photoelectrochemical Water Splitting | Mo |  | Cu2ZnSnS4 |  | Electrodeposition technique | 1000 | 500 | 1.53 | CdS | Chemical bath deposition |  |  | 2.44 | TiO2 |  | Atomic layer deposition |  | Pt |  | Photoelectrochemical | Na2SO4 | 0.5 | 6.85 | -7.25489 | 0.27522
Molecular Chemistry-Controlled Hybrid Ink-Derived Efficient Cu2ZnSnS4 Photocathodes for Photoelectrochemical Water Splitting | Mo |  | Cu2ZnSnS4 |  | Electrodeposition technique | 1000 | 500 | 1.53 | CdS | Chemical bath deposition |  |  | 2.44 | TiO2 |  | Atomic layer deposition |  | Pt |  | Photoelectrochemical | Na2SO4 | 0.5 | 6.85 | -7.38755 | 0.27956
Molecular Chemistry-Controlled Hybrid Ink-Derived Efficient Cu2ZnSnS4 Photocathodes for Photoelectrochemical Water Splitting | Mo |  | Cu2ZnSnS4 |  | Electrodeposition technique | 1000 | 500 | 1.53 | CdS | Chemical bath deposition |  |  | 2.44 | TiO2 |  | Atomic layer deposition |  | Pt |  | Photoelectrochemical | Na2SO4 | 0.5 | 6.85 | -7.29911 | 0.2839
Molecular Chemistry-Controlled Hybrid Ink-Derived Efficient Cu2ZnSnS4 Photocathodes for Photoelectrochemical Water Splitting | Mo |  | Cu2ZnSnS4 |  | Electrodeposition technique | 1000 | 500 | 1.53 | CdS | Chemical bath deposition |  |  | 2.44 | TiO2 |  | Atomic layer deposition |  | Pt |  | Photoelectrochemical | Na2SO4 | 0.5 | 6.85 | -6.63581 | 0.29907
Molecular Chemistry-Controlled Hybrid Ink-Derived Efficient Cu2ZnSnS4 Photocathodes for Photoelectrochemical Water Splitting | Mo |  | Cu2ZnSnS4 |  | Electrodeposition technique | 1000 | 500 | 1.53 | CdS | Chemical bath deposition |  |  | 2.44 | TiO2 |  | Atomic layer deposition |  | Pt |  | Photoelectrochemical | Na2SO4 | 0.5 | 6.85 | -6.76847 | 0.30341
Molecular Chemistry-Controlled Hybrid Ink-Derived Efficient Cu2ZnSnS4 Photocathodes for Photoelectrochemical Water Splitting | Mo |  | Cu2ZnSnS4 |  | Electrodeposition technique | 1000 | 500 | 1.53 | CdS | Chemical bath deposition |  |  | 2.44 | TiO2 |  | Atomic layer deposition |  | Pt |  | Photoelectrochemical | Na2SO4 | 0.5 | 6.85 | -6.76847 | 0.30775
Molecular Chemistry-Controlled Hybrid Ink-Derived Efficient Cu2ZnSnS4 Photocathodes for Photoelectrochemical Water Splitting | Mo |  | Cu2ZnSnS4 |  | Electrodeposition technique | 1000 | 500 | 1.53 | CdS | Chemical bath deposition |  |  | 2.44 | TiO2 |  | Atomic layer deposition |  | Pt |  | Photoelectrochemical | Na2SO4 | 0.5 | 6.85 | -6.06094 | 0.32509
Molecular Chemistry-Controlled Hybrid Ink-Derived Efficient Cu2ZnSnS4 Photocathodes for Photoelectrochemical Water Splitting | Mo |  | Cu2ZnSnS4 |  | Electrodeposition technique | 1000 | 500 | 1.53 | CdS | Chemical bath deposition |  |  | 2.44 | TiO2 |  | Atomic layer deposition |  | Pt |  | Photoelectrochemical | Na2SO4 | 0.5 | 6.85 | -6.10516 | 0.33376
Molecular Chemistry-Controlled Hybrid Ink-Derived Efficient Cu2ZnSnS4 Photocathodes for Photoelectrochemical Water Splitting | Mo |  | Cu2ZnSnS4 |  | Electrodeposition technique | 1000 | 500 | 1.53 | CdS | Chemical bath deposition |  |  | 2.44 | TiO2 |  | Atomic layer deposition |  | Pt |  | Photoelectrochemical | Na2SO4 | 0.5 | 6.85 | -5.39764 | 0.35328
Molecular Chemistry-Controlled Hybrid Ink-Derived Efficient Cu2ZnSnS4 Photocathodes for Photoelectrochemical Water Splitting | Mo |  | Cu2ZnSnS4 |  | Electrodeposition technique | 1000 | 500 | 1.53 | CdS | Chemical bath deposition |  |  | 2.44 | TiO2 |  | Atomic layer deposition |  | Pt |  | Photoelectrochemical | Na2SO4 | 0.5 | 6.85 | -5.5303 | 0.35761
Molecular Chemistry-Controlled Hybrid Ink-Derived Efficient Cu2ZnSnS4 Photocathodes for Photoelectrochemical Water Splitting | Mo |  | Cu2ZnSnS4 |  | Electrodeposition technique | 1000 | 500 | 1.53 | CdS | Chemical bath deposition |  |  | 2.44 | TiO2 |  | Atomic layer deposition |  | Pt |  | Photoelectrochemical | Na2SO4 | 0.5 | 6.85 | -4.77856 | 0.37929
Molecular Chemistry-Controlled Hybrid Ink-Derived Efficient Cu2ZnSnS4 Photocathodes for Photoelectrochemical Water Splitting | Mo |  | Cu2ZnSnS4 |  | Electrodeposition technique | 1000 | 500 | 1.53 | CdS | Chemical bath deposition |  |  | 2.44 | TiO2 |  | Atomic layer deposition |  | Pt |  | Photoelectrochemical | Na2SO4 | 0.5 | 6.85 | -4.77856 | 0.38363
Molecular Chemistry-Controlled Hybrid Ink-Derived Efficient Cu2ZnSnS4 Photocathodes for Photoelectrochemical Water Splitting | Mo |  | Cu2ZnSnS4 |  | Electrodeposition technique | 1000 | 500 | 1.53 | CdS | Chemical bath deposition |  |  | 2.44 | TiO2 |  | Atomic layer deposition |  | Pt |  | Photoelectrochemical | Na2SO4 | 0.5 | 6.85 | -4.77856 | 0.38797
Molecular Chemistry-Controlled Hybrid Ink-Derived Efficient Cu2ZnSnS4 Photocathodes for Photoelectrochemical Water Splitting | Mo |  | Cu2ZnSnS4 |  | Electrodeposition technique | 1000 | 500 | 1.53 | CdS | Chemical bath deposition |  |  | 2.44 | TiO2 |  | Atomic layer deposition |  | Pt |  | Photoelectrochemical | Na2SO4 | 0.5 | 6.85 | -3.98259 | 0.40748
Molecular Chemistry-Controlled Hybrid Ink-Derived Efficient Cu2ZnSnS4 Photocathodes for Photoelectrochemical Water Splitting | Mo |  | Cu2ZnSnS4 |  | Electrodeposition technique | 1000 | 500 | 1.53 | CdS | Chemical bath deposition |  |  | 2.44 | TiO2 |  | Atomic layer deposition |  | Pt |  | Photoelectrochemical | Na2SO4 | 0.5 | 6.85 | -4.07103 | 0.41181
Molecular Chemistry-Controlled Hybrid Ink-Derived Efficient Cu2ZnSnS4 Photocathodes for Photoelectrochemical Water Splitting | Mo |  | Cu2ZnSnS4 |  | Electrodeposition technique | 1000 | 500 | 1.53 | CdS | Chemical bath deposition |  |  | 2.44 | TiO2 |  | Atomic layer deposition |  | Pt |  | Photoelectrochemical | Na2SO4 | 0.5 | 6.85 | -3.45195 | 0.42916
Molecular Chemistry-Controlled Hybrid Ink-Derived Efficient Cu2ZnSnS4 Photocathodes for Photoelectrochemical Water Splitting | Mo |  | Cu2ZnSnS4 |  | Electrodeposition technique | 1000 | 500 | 1.53 | CdS | Chemical bath deposition |  |  | 2.44 | TiO2 |  | Atomic layer deposition |  | Pt |  | Photoelectrochemical | Na2SO4 | 0.5 | 6.85 | -3.49617 | 0.4335
Molecular Chemistry-Controlled Hybrid Ink-Derived Efficient Cu2ZnSnS4 Photocathodes for Photoelectrochemical Water Splitting | Mo |  | Cu2ZnSnS4 |  | Electrodeposition technique | 1000 | 500 | 1.53 | CdS | Chemical bath deposition |  |  | 2.44 | TiO2 |  | Atomic layer deposition |  | Pt |  | Photoelectrochemical | Na2SO4 | 0.5 | 6.85 | -3.49617 | 0.43783
Molecular Chemistry-Controlled Hybrid Ink-Derived Efficient Cu2ZnSnS4 Photocathodes for Photoelectrochemical Water Splitting | Mo |  | Cu2ZnSnS4 |  | Electrodeposition technique | 1000 | 500 | 1.53 | CdS | Chemical bath deposition |  |  | 2.44 | TiO2 |  | Atomic layer deposition |  | Pt |  | Photoelectrochemical | Na2SO4 | 0.5 | 6.85 | -2.83287 | 0.45518
Molecular Chemistry-Controlled Hybrid Ink-Derived Efficient Cu2ZnSnS4 Photocathodes for Photoelectrochemical Water Splitting | Mo |  | Cu2ZnSnS4 |  | Electrodeposition technique | 1000 | 500 | 1.53 | CdS | Chemical bath deposition |  |  | 2.44 | TiO2 |  | Atomic layer deposition |  | Pt |  | Photoelectrochemical | Na2SO4 | 0.5 | 6.85 | -2.92131 | 0.45951
Molecular Chemistry-Controlled Hybrid Ink-Derived Efficient Cu2ZnSnS4 Photocathodes for Photoelectrochemical Water Splitting | Mo |  | Cu2ZnSnS4 |  | Electrodeposition technique | 1000 | 500 | 1.53 | CdS | Chemical bath deposition |  |  | 2.44 | TiO2 |  | Atomic layer deposition |  | Pt |  | Photoelectrochemical | Na2SO4 | 0.5 | 6.85 | -2.87709 | 0.46385
Molecular Chemistry-Controlled Hybrid Ink-Derived Efficient Cu2ZnSnS4 Photocathodes for Photoelectrochemical Water Splitting | Mo |  | Cu2ZnSnS4 |  | Electrodeposition technique | 1000 | 500 | 1.53 | CdS | Chemical bath deposition |  |  | 2.44 | TiO2 |  | Atomic layer deposition |  | Pt |  | Photoelectrochemical | Na2SO4 | 0.5 | 6.85 | -2.258 | 0.48336
Molecular Chemistry-Controlled Hybrid Ink-Derived Efficient Cu2ZnSnS4 Photocathodes for Photoelectrochemical Water Splitting | Mo |  | Cu2ZnSnS4 |  | Electrodeposition technique | 1000 | 500 | 1.53 | CdS | Chemical bath deposition |  |  | 2.44 | TiO2 |  | Atomic layer deposition |  | Pt |  | Photoelectrochemical | Na2SO4 | 0.5 | 6.85 | -2.258 | 0.4877
Molecular Chemistry-Controlled Hybrid Ink-Derived Efficient Cu2ZnSnS4 Photocathodes for Photoelectrochemical Water Splitting | Mo |  | Cu2ZnSnS4 |  | Electrodeposition technique | 1000 | 500 | 1.53 | CdS | Chemical bath deposition |  |  | 2.44 | TiO2 |  | Atomic layer deposition |  | Pt |  | Photoelectrochemical | Na2SO4 | 0.5 | 6.85 | -1.63892 | 0.50721
Molecular Chemistry-Controlled Hybrid Ink-Derived Efficient Cu2ZnSnS4 Photocathodes for Photoelectrochemical Water Splitting | Mo |  | Cu2ZnSnS4 |  | Electrodeposition technique | 1000 | 500 | 1.53 | CdS | Chemical bath deposition |  |  | 2.44 | TiO2 |  | Atomic layer deposition |  | Pt |  | Photoelectrochemical | Na2SO4 | 0.5 | 6.85 | -1.68314 | 0.51155
Molecular Chemistry-Controlled Hybrid Ink-Derived Efficient Cu2ZnSnS4 Photocathodes for Photoelectrochemical Water Splitting | Mo |  | Cu2ZnSnS4 |  | Electrodeposition technique | 1000 | 500 | 1.53 | CdS | Chemical bath deposition |  |  | 2.44 | TiO2 |  | Atomic layer deposition |  | Pt |  | Photoelectrochemical | Na2SO4 | 0.5 | 6.85 | -1.63892 | 0.51588
Molecular Chemistry-Controlled Hybrid Ink-Derived Efficient Cu2ZnSnS4 Photocathodes for Photoelectrochemical Water Splitting | Mo |  | Cu2ZnSnS4 |  | Electrodeposition technique | 1000 | 500 | 1.53 | CdS | Chemical bath deposition |  |  | 2.44 | TiO2 |  | Atomic layer deposition |  | Pt |  | Photoelectrochemical | Na2SO4 | 0.5 | 6.85 | -1.1525 | 0.53106
Molecular Chemistry-Controlled Hybrid Ink-Derived Efficient Cu2ZnSnS4 Photocathodes for Photoelectrochemical Water Splitting | Mo |  | Cu2ZnSnS4 |  | Electrodeposition technique | 1000 | 500 | 1.53 | CdS | Chemical bath deposition |  |  | 2.44 | TiO2 |  | Atomic layer deposition |  | Pt |  | Photoelectrochemical | Na2SO4 | 0.5 | 6.85 | -1.19672 | 0.5354
Molecular Chemistry-Controlled Hybrid Ink-Derived Efficient Cu2ZnSnS4 Photocathodes for Photoelectrochemical Water Splitting | Mo |  | Cu2ZnSnS4 |  | Electrodeposition technique | 1000 | 500 | 1.53 | CdS | Chemical bath deposition |  |  | 2.44 | TiO2 |  | Atomic layer deposition |  | Pt |  | Photoelectrochemical | Na2SO4 | 0.5 | 6.85 | -1.1525 | 0.53973
Molecular Chemistry-Controlled Hybrid Ink-Derived Efficient Cu2ZnSnS4 Photocathodes for Photoelectrochemical Water Splitting | Mo |  | Cu2ZnSnS4 |  | Electrodeposition technique | 1000 | 500 | 1.53 | CdS | Chemical bath deposition |  |  | 2.44 | TiO2 |  | Atomic layer deposition |  | Pt |  | Photoelectrochemical | Na2SO4 | 0.5 | 6.85 | -0.71029 | 0.55925
Molecular Chemistry-Controlled Hybrid Ink-Derived Efficient Cu2ZnSnS4 Photocathodes for Photoelectrochemical Water Splitting | Mo |  | Cu2ZnSnS4 |  | Electrodeposition technique | 1000 | 500 | 1.53 | CdS | Chemical bath deposition |  |  | 2.44 | TiO2 |  | Atomic layer deposition |  | Pt |  | Photoelectrochemical | Na2SO4 | 0.5 | 6.85 | -0.75451 | 0.56358
Molecular Chemistry-Controlled Hybrid Ink-Derived Efficient Cu2ZnSnS4 Photocathodes for Photoelectrochemical Water Splitting | Mo |  | Cu2ZnSnS4 |  | Electrodeposition technique | 1000 | 500 | 1.53 | CdS | Chemical bath deposition |  |  | 2.44 | TiO2 |  | Atomic layer deposition |  | Pt |  | Photoelectrochemical | Na2SO4 | 0.5 | 6.85 | -0.75451 | 0.56792
Molecular Chemistry-Controlled Hybrid Ink-Derived Efficient Cu2ZnSnS4 Photocathodes for Photoelectrochemical Water Splitting | Mo |  | Cu2ZnSnS4 |  | Electrodeposition technique | 1000 | 500 | 1.53 | CdS | Chemical bath deposition |  |  | 2.44 | TiO2 |  | Atomic layer deposition |  | Pt |  | Photoelectrochemical | Na2SO4 | 0.5 | 6.85 | -0.40075 | 0.5831
Molecular Chemistry-Controlled Hybrid Ink-Derived Efficient Cu2ZnSnS4 Photocathodes for Photoelectrochemical Water Splitting | Mo |  | Cu2ZnSnS4 |  | Electrodeposition technique | 1000 | 500 | 1.53 | CdS | Chemical bath deposition |  |  | 2.44 | TiO2 |  | Atomic layer deposition |  | Pt |  | Photoelectrochemical | Na2SO4 | 0.5 | 6.85 | -0.48919 | 0.58743
Molecular Chemistry-Controlled Hybrid Ink-Derived Efficient Cu2ZnSnS4 Photocathodes for Photoelectrochemical Water Splitting | Mo |  | Cu2ZnSnS4 |  | Electrodeposition technique | 1000 | 500 | 1.53 | CdS | Chemical bath deposition |  |  | 2.44 | TiO2 |  | Atomic layer deposition |  | Pt |  | Photoelectrochemical | Na2SO4 | 0.5 | 6.85 | -0.48919 | 0.59177
Molecular Chemistry-Controlled Hybrid Ink-Derived Efficient Cu2ZnSnS4 Photocathodes for Photoelectrochemical Water Splitting | Mo |  | Cu2ZnSnS4 |  | Electrodeposition technique | 1000 | 500 | 1.53 | CdS | Chemical bath deposition |  |  | 2.44 | TiO2 |  | Atomic layer deposition |  | Pt |  | Photoelectrochemical | Na2SO4 | 0.5 | 6.85 | -0.44497 | 0.5961
Molecular Chemistry-Controlled Hybrid Ink-Derived Efficient Cu2ZnSnS4 Photocathodes for Photoelectrochemical Water Splitting | Mo |  | Cu2ZnSnS4 |  | Electrodeposition technique | 1000 | 500 | 1.53 | CdS | Chemical bath deposition |  |  | 2.44 | TiO2 |  | Atomic layer deposition |  | Pt |  | Photoelectrochemical | Na2SO4 | 0.5 | 6.85 | -0.31231 | 0.61345
Molecular Chemistry-Controlled Hybrid Ink-Derived Efficient Cu2ZnSnS4 Photocathodes for Photoelectrochemical Water Splitting | Mo |  | Cu2ZnSnS4 |  | Electrodeposition technique | 1000 | 500 | 1.53 | CdS | Chemical bath deposition |  |  | 2.44 | TiO2 |  | Atomic layer deposition |  | Pt |  | Photoelectrochemical | Na2SO4 | 0.5 | 6.85 | -0.31231 | 0.61778
Molecular Chemistry-Controlled Hybrid Ink-Derived Efficient Cu2ZnSnS4 Photocathodes for Photoelectrochemical Water Splitting | Mo |  | Cu2ZnSnS4 |  | Electrodeposition technique | 1000 | 500 | 1.53 | CdS | Chemical bath deposition |  |  | 2.44 | TiO2 |  | Atomic layer deposition |  | Pt |  | Photoelectrochemical | Na2SO4 | 0.5 | 6.85 | -0.26809 | 0.62212
Molecular Chemistry-Controlled Hybrid Ink-Derived Efficient Cu2ZnSnS4 Photocathodes for Photoelectrochemical Water Splitting | Mo |  | Cu2ZnSnS4 |  | Electrodeposition technique | 1000 | 500 | 1.53 | CdS | Chemical bath deposition |  |  | 2.44 | TiO2 |  | Atomic layer deposition |  | Pt |  | Photoelectrochemical | Na2SO4 | 0.5 | 6.85 | -11.98741 | -0.05986
Molecular Chemistry-Controlled Hybrid Ink-Derived Efficient Cu2ZnSnS4 Photocathodes for Photoelectrochemical Water Splitting | Mo |  | Cu2ZnSnS4 |  | Electrodeposition technique | 1000 | 500 | 1.53 | CdS | Chemical bath deposition |  |  | 2.44 | TiO2 |  | Atomic layer deposition |  | Pt |  | Photoelectrochemical | Na2SO4 | 0.5 | 6.85 | -11.90244 | -0.0356
Molecular Chemistry-Controlled Hybrid Ink-Derived Efficient Cu2ZnSnS4 Photocathodes for Photoelectrochemical Water Splitting | Mo |  | Cu2ZnSnS4 |  | Electrodeposition technique | 1000 | 500 | 1.53 | CdS | Chemical bath deposition |  |  | 2.44 | TiO2 |  | Atomic layer deposition |  | Pt |  | Photoelectrochemical | Na2SO4 | 0.5 | 6.85 | -11.34238 | -0.01135
Molecular Chemistry-Controlled Hybrid Ink-Derived Efficient Cu2ZnSnS4 Photocathodes for Photoelectrochemical Water Splitting | Mo |  | Cu2ZnSnS4 |  | Electrodeposition technique | 1000 | 500 | 1.53 | CdS | Chemical bath deposition |  |  | 2.44 | TiO2 |  | Atomic layer deposition |  | Pt |  | Photoelectrochemical | Na2SO4 | 0.5 | 6.85 | -10.73985 | 0.03622
Molecular Chemistry-Controlled Hybrid Ink-Derived Efficient Cu2ZnSnS4 Photocathodes for Photoelectrochemical Water Splitting | Mo |  | Cu2ZnSnS4 |  | Electrodeposition technique | 1000 | 500 | 1.53 | CdS | Chemical bath deposition |  |  | 2.44 | TiO2 |  | Atomic layer deposition |  | Pt |  | Photoelectrochemical | Na2SO4 | 0.5 | 6.85 | -10.54673 | 0.06579
Molecular Chemistry-Controlled Hybrid Ink-Derived Efficient Cu2ZnSnS4 Photocathodes for Photoelectrochemical Water Splitting | Mo |  | Cu2ZnSnS4 |  | Electrodeposition technique | 1000 | 500 | 1.53 | CdS | Chemical bath deposition |  |  | 2.44 | TiO2 |  | Atomic layer deposition |  | Pt |  | Photoelectrochemical | Na2SO4 | 0.5 | 6.85 | -8.28335 | 0.22006
Molecular Chemistry-Controlled Hybrid Ink-Derived Efficient Cu2ZnSnS4 Photocathodes for Photoelectrochemical Water Splitting | Mo |  | Cu2ZnSnS4 |  | Electrodeposition technique | 1000 | 500 | 1.53 | CdS | Chemical bath deposition |  |  | 2.44 | TiO2 |  | Atomic layer deposition |  | Pt |  | Photoelectrochemical | Na2SO4 | 0.5 | 6.85 | -12.9337 | -0.16675
Molecular Chemistry-Controlled Hybrid Ink-Derived Efficient Cu2ZnSnS4 Photocathodes for Photoelectrochemical Water Splitting | Mo |  | Cu2ZnSnS4 |  | Electrodeposition technique | 1000 | 500 | 1.53 | CdS | Chemical bath deposition |  |  | 2.44 | TiO2 |  | Atomic layer deposition |  | Pt |  | Photoelectrochemical | Na2SO4 | 0.5 | 6.85 | -12.07238 | -0.11805
Molecular Chemistry-Controlled Hybrid Ink-Derived Efficient Cu2ZnSnS4 Photocathodes for Photoelectrochemical Water Splitting | Mo |  | Cu2ZnSnS4 |  | Electrodeposition technique | 1000 | 500 | 1.53 | CdS | Chemical bath deposition |  |  | 2.44 | TiO2 |  | Atomic layer deposition |  | Pt |  | Photoelectrochemical | Na2SO4 | 0.5 | 6.85 | -12.52429 | -0.11388
Molecular Chemistry-Controlled Hybrid Ink-Derived Efficient Cu2ZnSnS4 Photocathodes for Photoelectrochemical Water Splitting | Mo |  | Cu2ZnSnS4 |  | Electrodeposition technique | 1000 | 500 | 1.53 | CdS | Chemical bath deposition |  |  | 2.44 |  |  |  | 0 | Pt |  | Photoelectrochemical | Na2SO4 | 0.5 | 6.85 | -2.26619 | -0.16679
Molecular Chemistry-Controlled Hybrid Ink-Derived Efficient Cu2ZnSnS4 Photocathodes for Photoelectrochemical Water Splitting | Mo |  | Cu2ZnSnS4 |  | Electrodeposition technique | 1000 | 500 | 1.53 | CdS | Chemical bath deposition |  |  | 2.44 |  |  |  | 0 | Pt |  | Photoelectrochemical | Na2SO4 | 0.5 | 6.85 | -2.29157 | -0.16133
Molecular Chemistry-Controlled Hybrid Ink-Derived Efficient Cu2ZnSnS4 Photocathodes for Photoelectrochemical Water Splitting | Mo |  | Cu2ZnSnS4 |  | Electrodeposition technique | 1000 | 500 | 1.53 | CdS | Chemical bath deposition |  |  | 2.44 |  |  |  | 0 | Pt |  | Photoelectrochemical | Na2SO4 | 0.5 | 6.85 | -2.16465 | -0.13949
Molecular Chemistry-Controlled Hybrid Ink-Derived Efficient Cu2ZnSnS4 Photocathodes for Photoelectrochemical Water Splitting | Mo |  | Cu2ZnSnS4 |  | Electrodeposition technique | 1000 | 500 | 1.53 | CdS | Chemical bath deposition |  |  | 2.44 |  |  |  | 0 | Pt |  | Photoelectrochemical | Na2SO4 | 0.5 | 6.85 | -2.16465 | -0.13403
Molecular Chemistry-Controlled Hybrid Ink-Derived Efficient Cu2ZnSnS4 Photocathodes for Photoelectrochemical Water Splitting | Mo |  | Cu2ZnSnS4 |  | Electrodeposition technique | 1000 | 500 | 1.53 | CdS | Chemical bath deposition |  |  | 2.44 |  |  |  | 0 | Pt |  | Photoelectrochemical | Na2SO4 | 0.5 | 6.85 | -2.01235 | -0.11493
Molecular Chemistry-Controlled Hybrid Ink-Derived Efficient Cu2ZnSnS4 Photocathodes for Photoelectrochemical Water Splitting | Mo |  | Cu2ZnSnS4 |  | Electrodeposition technique | 1000 | 500 | 1.53 | CdS | Chemical bath deposition |  |  | 2.44 |  |  |  | 0 | Pt |  | Photoelectrochemical | Na2SO4 | 0.5 | 6.85 | -2.01235 | -0.10947
Molecular Chemistry-Controlled Hybrid Ink-Derived Efficient Cu2ZnSnS4 Photocathodes for Photoelectrochemical Water Splitting | Mo |  | Cu2ZnSnS4 |  | Electrodeposition technique | 1000 | 500 | 1.53 | CdS | Chemical bath deposition |  |  | 2.44 |  |  |  | 0 | Pt |  | Photoelectrochemical | Na2SO4 | 0.5 | 6.85 | -1.86005 | -0.09036
Molecular Chemistry-Controlled Hybrid Ink-Derived Efficient Cu2ZnSnS4 Photocathodes for Photoelectrochemical Water Splitting | Mo |  | Cu2ZnSnS4 |  | Electrodeposition technique | 1000 | 500 | 1.53 | CdS | Chemical bath deposition |  |  | 2.44 |  |  |  | 0 | Pt |  | Photoelectrochemical | Na2SO4 | 0.5 | 6.85 | -1.88543 | -0.0849
Molecular Chemistry-Controlled Hybrid Ink-Derived Efficient Cu2ZnSnS4 Photocathodes for Photoelectrochemical Water Splitting | Mo |  | Cu2ZnSnS4 |  | Electrodeposition technique | 1000 | 500 | 1.53 | CdS | Chemical bath deposition |  |  | 2.44 |  |  |  | 0 | Pt |  | Photoelectrochemical | Na2SO4 | 0.5 | 6.85 | -1.7839 | -0.06306
Molecular Chemistry-Controlled Hybrid Ink-Derived Efficient Cu2ZnSnS4 Photocathodes for Photoelectrochemical Water Splitting | Mo |  | Cu2ZnSnS4 |  | Electrodeposition technique | 1000 | 500 | 1.53 | CdS | Chemical bath deposition |  |  | 2.44 |  |  |  | 0 | Pt |  | Photoelectrochemical | Na2SO4 | 0.5 | 6.85 | -1.7839 | -0.0576
Molecular Chemistry-Controlled Hybrid Ink-Derived Efficient Cu2ZnSnS4 Photocathodes for Photoelectrochemical Water Splitting | Mo |  | Cu2ZnSnS4 |  | Electrodeposition technique | 1000 | 500 | 1.53 | CdS | Chemical bath deposition |  |  | 2.44 |  |  |  | 0 | Pt |  | Photoelectrochemical | Na2SO4 | 0.5 | 6.85 | -1.55544 | -0.0385
Molecular Chemistry-Controlled Hybrid Ink-Derived Efficient Cu2ZnSnS4 Photocathodes for Photoelectrochemical Water Splitting | Mo |  | Cu2ZnSnS4 |  | Electrodeposition technique | 1000 | 500 | 1.53 | CdS | Chemical bath deposition |  |  | 2.44 |  |  |  | 0 | Pt |  | Photoelectrochemical | Na2SO4 | 0.5 | 6.85 | -1.55544 | -0.03304
Molecular Chemistry-Controlled Hybrid Ink-Derived Efficient Cu2ZnSnS4 Photocathodes for Photoelectrochemical Water Splitting | Mo |  | Cu2ZnSnS4 |  | Electrodeposition technique | 1000 | 500 | 1.53 | CdS | Chemical bath deposition |  |  | 2.44 |  |  |  | 0 | Pt |  | Photoelectrochemical | Na2SO4 | 0.5 | 6.85 | -1.55544 | -0.02758
Molecular Chemistry-Controlled Hybrid Ink-Derived Efficient Cu2ZnSnS4 Photocathodes for Photoelectrochemical Water Splitting | Mo |  | Cu2ZnSnS4 |  | Electrodeposition technique | 1000 | 500 | 1.53 | CdS | Chemical bath deposition |  |  | 2.44 |  |  |  | 0 | Pt |  | Photoelectrochemical | Na2SO4 | 0.5 | 6.85 | -1.42852 | -0.00847
Molecular Chemistry-Controlled Hybrid Ink-Derived Efficient Cu2ZnSnS4 Photocathodes for Photoelectrochemical Water Splitting | Mo |  | Cu2ZnSnS4 |  | Electrodeposition technique | 1000 | 500 | 1.53 | CdS | Chemical bath deposition |  |  | 2.44 |  |  |  | 0 | Pt |  | Photoelectrochemical | Na2SO4 | 0.5 | 6.85 | -1.32698 | 0.01883
Molecular Chemistry-Controlled Hybrid Ink-Derived Efficient Cu2ZnSnS4 Photocathodes for Photoelectrochemical Water Splitting | Mo |  | Cu2ZnSnS4 |  | Electrodeposition technique | 1000 | 500 | 1.53 | CdS | Chemical bath deposition |  |  | 2.44 |  |  |  | 0 | Pt |  | Photoelectrochemical | Na2SO4 | 0.5 | 6.85 | -1.3016 | 0.02429
Molecular Chemistry-Controlled Hybrid Ink-Derived Efficient Cu2ZnSnS4 Photocathodes for Photoelectrochemical Water Splitting | Mo |  | Cu2ZnSnS4 |  | Electrodeposition technique | 1000 | 500 | 1.53 | CdS | Chemical bath deposition |  |  | 2.44 |  |  |  | 0 | Pt |  | Photoelectrochemical | Na2SO4 | 0.5 | 6.85 | -1.17468 | 0.03793
Molecular Chemistry-Controlled Hybrid Ink-Derived Efficient Cu2ZnSnS4 Photocathodes for Photoelectrochemical Water Splitting | Mo |  | Cu2ZnSnS4 |  | Electrodeposition technique | 1000 | 500 | 1.53 | CdS | Chemical bath deposition |  |  | 2.44 |  |  |  | 0 | Pt |  | Photoelectrochemical | Na2SO4 | 0.5 | 6.85 | -1.20006 | 0.04339
Molecular Chemistry-Controlled Hybrid Ink-Derived Efficient Cu2ZnSnS4 Photocathodes for Photoelectrochemical Water Splitting | Mo |  | Cu2ZnSnS4 |  | Electrodeposition technique | 1000 | 500 | 1.53 | CdS | Chemical bath deposition |  |  | 2.44 |  |  |  | 0 | Pt |  | Photoelectrochemical | Na2SO4 | 0.5 | 6.85 | -1.20006 | 0.04885
Molecular Chemistry-Controlled Hybrid Ink-Derived Efficient Cu2ZnSnS4 Photocathodes for Photoelectrochemical Water Splitting | Mo |  | Cu2ZnSnS4 |  | Electrodeposition technique | 1000 | 500 | 1.53 | CdS | Chemical bath deposition |  |  | 2.44 |  |  |  | 0 | Pt |  | Photoelectrochemical | Na2SO4 | 0.5 | 6.85 | -1.07315 | 0.06796
Molecular Chemistry-Controlled Hybrid Ink-Derived Efficient Cu2ZnSnS4 Photocathodes for Photoelectrochemical Water Splitting | Mo |  | Cu2ZnSnS4 |  | Electrodeposition technique | 1000 | 500 | 1.53 | CdS | Chemical bath deposition |  |  | 2.44 |  |  |  | 0 | Pt |  | Photoelectrochemical | Na2SO4 | 0.5 | 6.85 | -1.07315 | 0.07342
Molecular Chemistry-Controlled Hybrid Ink-Derived Efficient Cu2ZnSnS4 Photocathodes for Photoelectrochemical Water Splitting | Mo |  | Cu2ZnSnS4 |  | Electrodeposition technique | 1000 | 500 | 1.53 | CdS | Chemical bath deposition |  |  | 2.44 |  |  |  | 0 | Pt |  | Photoelectrochemical | Na2SO4 | 0.5 | 6.85 | -0.94623 | 0.09526
Molecular Chemistry-Controlled Hybrid Ink-Derived Efficient Cu2ZnSnS4 Photocathodes for Photoelectrochemical Water Splitting | Mo |  | Cu2ZnSnS4 |  | Electrodeposition technique | 1000 | 500 | 1.53 | CdS | Chemical bath deposition |  |  | 2.44 |  |  |  | 0 | Pt |  | Photoelectrochemical | Na2SO4 | 0.5 | 6.85 | -0.94623 | 0.10071
Molecular Chemistry-Controlled Hybrid Ink-Derived Efficient Cu2ZnSnS4 Photocathodes for Photoelectrochemical Water Splitting | Mo |  | Cu2ZnSnS4 |  | Electrodeposition technique | 1000 | 500 | 1.53 | CdS | Chemical bath deposition |  |  | 2.44 |  |  |  | 0 | Pt |  | Photoelectrochemical | Na2SO4 | 0.5 | 6.85 | -0.89546 | 0.12255
Molecular Chemistry-Controlled Hybrid Ink-Derived Efficient Cu2ZnSnS4 Photocathodes for Photoelectrochemical Water Splitting | Mo |  | Cu2ZnSnS4 |  | Electrodeposition technique | 1000 | 500 | 1.53 | CdS | Chemical bath deposition |  |  | 2.44 |  |  |  | 0 | Pt |  | Photoelectrochemical | Na2SO4 | 0.5 | 6.85 | -0.92084 | 0.12801
Molecular Chemistry-Controlled Hybrid Ink-Derived Efficient Cu2ZnSnS4 Photocathodes for Photoelectrochemical Water Splitting | Mo |  | Cu2ZnSnS4 |  | Electrodeposition technique | 1000 | 500 | 1.53 | CdS | Chemical bath deposition |  |  | 2.44 |  |  |  | 0 | Pt |  | Photoelectrochemical | Na2SO4 | 0.5 | 6.85 | -0.74315 | 0.14439
Molecular Chemistry-Controlled Hybrid Ink-Derived Efficient Cu2ZnSnS4 Photocathodes for Photoelectrochemical Water Splitting | Mo |  | Cu2ZnSnS4 |  | Electrodeposition technique | 1000 | 500 | 1.53 | CdS | Chemical bath deposition |  |  | 2.44 |  |  |  | 0 | Pt |  | Photoelectrochemical | Na2SO4 | 0.5 | 6.85 | -0.76854 | 0.14985
Molecular Chemistry-Controlled Hybrid Ink-Derived Efficient Cu2ZnSnS4 Photocathodes for Photoelectrochemical Water Splitting | Mo |  | Cu2ZnSnS4 |  | Electrodeposition technique | 1000 | 500 | 1.53 | CdS | Chemical bath deposition |  |  | 2.44 |  |  |  | 0 | Pt |  | Photoelectrochemical | Na2SO4 | 0.5 | 6.85 | -0.76854 | 0.15531
Molecular Chemistry-Controlled Hybrid Ink-Derived Efficient Cu2ZnSnS4 Photocathodes for Photoelectrochemical Water Splitting | Mo |  | Cu2ZnSnS4 |  | Electrodeposition technique | 1000 | 500 | 1.53 | CdS | Chemical bath deposition |  |  | 2.44 |  |  |  | 0 | Pt |  | Photoelectrochemical | Na2SO4 | 0.5 | 6.85 | -0.69239 | 0.17441
Molecular Chemistry-Controlled Hybrid Ink-Derived Efficient Cu2ZnSnS4 Photocathodes for Photoelectrochemical Water Splitting | Mo |  | Cu2ZnSnS4 |  | Electrodeposition technique | 1000 | 500 | 1.53 | CdS | Chemical bath deposition |  |  | 2.44 |  |  |  | 0 | Pt |  | Photoelectrochemical | Na2SO4 | 0.5 | 6.85 | -0.71777 | 0.17987
Molecular Chemistry-Controlled Hybrid Ink-Derived Efficient Cu2ZnSnS4 Photocathodes for Photoelectrochemical Water Splitting | Mo |  | Cu2ZnSnS4 |  | Electrodeposition technique | 1000 | 500 | 1.53 | CdS | Chemical bath deposition |  |  | 2.44 |  |  |  | 0 | Pt |  | Photoelectrochemical | Na2SO4 | 0.5 | 6.85 | -0.69239 | 0.18533
Molecular Chemistry-Controlled Hybrid Ink-Derived Efficient Cu2ZnSnS4 Photocathodes for Photoelectrochemical Water Splitting | Mo |  | Cu2ZnSnS4 |  | Electrodeposition technique | 1000 | 500 | 1.53 | CdS | Chemical bath deposition |  |  | 2.44 |  |  |  | 0 | Pt |  | Photoelectrochemical | Na2SO4 | 0.5 | 6.85 | -0.59085 | 0.19898
Molecular Chemistry-Controlled Hybrid Ink-Derived Efficient Cu2ZnSnS4 Photocathodes for Photoelectrochemical Water Splitting | Mo |  | Cu2ZnSnS4 |  | Electrodeposition technique | 1000 | 500 | 1.53 | CdS | Chemical bath deposition |  |  | 2.44 |  |  |  | 0 | Pt |  | Photoelectrochemical | Na2SO4 | 0.5 | 6.85 | -0.61623 | 0.20444
Molecular Chemistry-Controlled Hybrid Ink-Derived Efficient Cu2ZnSnS4 Photocathodes for Photoelectrochemical Water Splitting | Mo |  | Cu2ZnSnS4 |  | Electrodeposition technique | 1000 | 500 | 1.53 | CdS | Chemical bath deposition |  |  | 2.44 |  |  |  | 0 | Pt |  | Photoelectrochemical | Na2SO4 | 0.5 | 6.85 | -0.59085 | 0.2099
Molecular Chemistry-Controlled Hybrid Ink-Derived Efficient Cu2ZnSnS4 Photocathodes for Photoelectrochemical Water Splitting | Mo |  | Cu2ZnSnS4 |  | Electrodeposition technique | 1000 | 500 | 1.53 | CdS | Chemical bath deposition |  |  | 2.44 |  |  |  | 0 | Pt |  | Photoelectrochemical | Na2SO4 | 0.5 | 6.85 | -0.54008 | 0.22901
Molecular Chemistry-Controlled Hybrid Ink-Derived Efficient Cu2ZnSnS4 Photocathodes for Photoelectrochemical Water Splitting | Mo |  | Cu2ZnSnS4 |  | Electrodeposition technique | 1000 | 500 | 1.53 | CdS | Chemical bath deposition |  |  | 2.44 |  |  |  | 0 | Pt |  | Photoelectrochemical | Na2SO4 | 0.5 | 6.85 | -0.54008 | 0.23447
Molecular Chemistry-Controlled Hybrid Ink-Derived Efficient Cu2ZnSnS4 Photocathodes for Photoelectrochemical Water Splitting | Mo |  | Cu2ZnSnS4 |  | Electrodeposition technique | 1000 | 500 | 1.53 | CdS | Chemical bath deposition |  |  | 2.44 |  |  |  | 0 | Pt |  | Photoelectrochemical | Na2SO4 | 0.5 | 6.85 | -0.43855 | 0.25357
Molecular Chemistry-Controlled Hybrid Ink-Derived Efficient Cu2ZnSnS4 Photocathodes for Photoelectrochemical Water Splitting | Mo |  | Cu2ZnSnS4 |  | Electrodeposition technique | 1000 | 500 | 1.53 | CdS | Chemical bath deposition |  |  | 2.44 |  |  |  | 0 | Pt |  | Photoelectrochemical | Na2SO4 | 0.5 | 6.85 | -0.46393 | 0.25903
Molecular Chemistry-Controlled Hybrid Ink-Derived Efficient Cu2ZnSnS4 Photocathodes for Photoelectrochemical Water Splitting | Mo |  | Cu2ZnSnS4 |  | Electrodeposition technique | 1000 | 500 | 1.53 | CdS | Chemical bath deposition |  |  | 2.44 |  |  |  | 0 | Pt |  | Photoelectrochemical | Na2SO4 | 0.5 | 6.85 | -0.36239 | 0.2836
Molecular Chemistry-Controlled Hybrid Ink-Derived Efficient Cu2ZnSnS4 Photocathodes for Photoelectrochemical Water Splitting | Mo |  | Cu2ZnSnS4 |  | Electrodeposition technique | 1000 | 500 | 1.53 | CdS | Chemical bath deposition |  |  | 2.44 |  |  |  | 0 | Pt |  | Photoelectrochemical | Na2SO4 | 0.5 | 6.85 | -0.36239 | 0.28906
Molecular Chemistry-Controlled Hybrid Ink-Derived Efficient Cu2ZnSnS4 Photocathodes for Photoelectrochemical Water Splitting | Mo |  | Cu2ZnSnS4 |  | Electrodeposition technique | 1000 | 500 | 1.53 | CdS | Chemical bath deposition |  |  | 2.44 |  |  |  | 0 | Pt |  | Photoelectrochemical | Na2SO4 | 0.5 | 6.85 | -0.31163 | 0.30544
Molecular Chemistry-Controlled Hybrid Ink-Derived Efficient Cu2ZnSnS4 Photocathodes for Photoelectrochemical Water Splitting | Mo |  | Cu2ZnSnS4 |  | Electrodeposition technique | 1000 | 500 | 1.53 | CdS | Chemical bath deposition |  |  | 2.44 |  |  |  | 0 | Pt |  | Photoelectrochemical | Na2SO4 | 0.5 | 6.85 | -0.36239 | 0.3109
Molecular Chemistry-Controlled Hybrid Ink-Derived Efficient Cu2ZnSnS4 Photocathodes for Photoelectrochemical Water Splitting | Mo |  | Cu2ZnSnS4 |  | Electrodeposition technique | 1000 | 500 | 1.53 | CdS | Chemical bath deposition |  |  | 2.44 |  |  |  | 0 | Pt |  | Photoelectrochemical | Na2SO4 | 0.5 | 6.85 | -0.26086 | 0.33273
Molecular Chemistry-Controlled Hybrid Ink-Derived Efficient Cu2ZnSnS4 Photocathodes for Photoelectrochemical Water Splitting | Mo |  | Cu2ZnSnS4 |  | Electrodeposition technique | 1000 | 500 | 1.53 | CdS | Chemical bath deposition |  |  | 2.44 |  |  |  | 0 | Pt |  | Photoelectrochemical | Na2SO4 | 0.5 | 6.85 | -0.28624 | 0.33819
Molecular Chemistry-Controlled Hybrid Ink-Derived Efficient Cu2ZnSnS4 Photocathodes for Photoelectrochemical Water Splitting | Mo |  | Cu2ZnSnS4 |  | Electrodeposition technique | 1000 | 500 | 1.53 | CdS | Chemical bath deposition |  |  | 2.44 |  |  |  | 0 | Pt |  | Photoelectrochemical | Na2SO4 | 0.5 | 6.85 | -0.26086 | 0.34365
Molecular Chemistry-Controlled Hybrid Ink-Derived Efficient Cu2ZnSnS4 Photocathodes for Photoelectrochemical Water Splitting | Mo |  | Cu2ZnSnS4 |  | Electrodeposition technique | 1000 | 500 | 1.53 | CdS | Chemical bath deposition |  |  | 2.44 |  |  |  | 0 | Pt |  | Photoelectrochemical | Na2SO4 | 0.5 | 6.85 | -0.21009 | 0.3573
Molecular Chemistry-Controlled Hybrid Ink-Derived Efficient Cu2ZnSnS4 Photocathodes for Photoelectrochemical Water Splitting | Mo |  | Cu2ZnSnS4 |  | Electrodeposition technique | 1000 | 500 | 1.53 | CdS | Chemical bath deposition |  |  | 2.44 |  |  |  | 0 | Pt |  | Photoelectrochemical | Na2SO4 | 0.5 | 6.85 | -0.23547 | 0.36276
Molecular Chemistry-Controlled Hybrid Ink-Derived Efficient Cu2ZnSnS4 Photocathodes for Photoelectrochemical Water Splitting | Mo |  | Cu2ZnSnS4 |  | Electrodeposition technique | 1000 | 500 | 1.53 | CdS | Chemical bath deposition |  |  | 2.44 |  |  |  | 0 | Pt |  | Photoelectrochemical | Na2SO4 | 0.5 | 6.85 | -0.21009 | 0.36822
Molecular Chemistry-Controlled Hybrid Ink-Derived Efficient Cu2ZnSnS4 Photocathodes for Photoelectrochemical Water Splitting | Mo |  | Cu2ZnSnS4 |  | Electrodeposition technique | 1000 | 500 | 1.53 | CdS | Chemical bath deposition |  |  | 2.44 |  |  |  | 0 | Pt |  | Photoelectrochemical | Na2SO4 | 0.5 | 6.85 | -0.18471 | 0.3846
Molecular Chemistry-Controlled Hybrid Ink-Derived Efficient Cu2ZnSnS4 Photocathodes for Photoelectrochemical Water Splitting | Mo |  | Cu2ZnSnS4 |  | Electrodeposition technique | 1000 | 500 | 1.53 | CdS | Chemical bath deposition |  |  | 2.44 |  |  |  | 0 | Pt |  | Photoelectrochemical | Na2SO4 | 0.5 | 6.85 | -0.18471 | 0.39006
Molecular Chemistry-Controlled Hybrid Ink-Derived Efficient Cu2ZnSnS4 Photocathodes for Photoelectrochemical Water Splitting | Mo |  | Cu2ZnSnS4 |  | Electrodeposition technique | 1000 | 500 | 1.53 | CdS | Chemical bath deposition |  |  | 2.44 |  |  |  | 0 | Pt |  | Photoelectrochemical | Na2SO4 | 0.5 | 6.85 | -0.13394 | 0.41189
Molecular Chemistry-Controlled Hybrid Ink-Derived Efficient Cu2ZnSnS4 Photocathodes for Photoelectrochemical Water Splitting | Mo |  | Cu2ZnSnS4 |  | Electrodeposition technique | 1000 | 500 | 1.53 | CdS | Chemical bath deposition |  |  | 2.44 |  |  |  | 0 | Pt |  | Photoelectrochemical | Na2SO4 | 0.5 | 6.85 | -0.15932 | 0.41735
Molecular Chemistry-Controlled Hybrid Ink-Derived Efficient Cu2ZnSnS4 Photocathodes for Photoelectrochemical Water Splitting | Mo |  | Cu2ZnSnS4 |  | Electrodeposition technique | 1000 | 500 | 1.53 | CdS | Chemical bath deposition |  |  | 2.44 |  |  |  | 0 | Pt |  | Photoelectrochemical | Na2SO4 | 0.5 | 6.85 | -0.13394 | 0.42281
Molecular Chemistry-Controlled Hybrid Ink-Derived Efficient Cu2ZnSnS4 Photocathodes for Photoelectrochemical Water Splitting | Mo |  | Cu2ZnSnS4 |  | Electrodeposition technique | 1000 | 500 | 1.53 | CdS | Chemical bath deposition |  |  | 2.44 |  |  |  | 0 | Pt |  | Photoelectrochemical | Na2SO4 | 0.5 | 6.85 | -0.10856 | 0.43919
Molecular Chemistry-Controlled Hybrid Ink-Derived Efficient Cu2ZnSnS4 Photocathodes for Photoelectrochemical Water Splitting | Mo |  | Cu2ZnSnS4 |  | Electrodeposition technique | 1000 | 500 | 1.53 | CdS | Chemical bath deposition |  |  | 2.44 |  |  |  | 0 | Pt |  | Photoelectrochemical | Na2SO4 | 0.5 | 6.85 | -0.10856 | 0.44465
Molecular Chemistry-Controlled Hybrid Ink-Derived Efficient Cu2ZnSnS4 Photocathodes for Photoelectrochemical Water Splitting | Mo |  | Cu2ZnSnS4 |  | Electrodeposition technique | 1000 | 500 | 1.53 | CdS | Chemical bath deposition |  |  | 2.44 |  |  |  | 0 | Pt |  | Photoelectrochemical | Na2SO4 | 0.5 | 6.85 | -0.10856 | 0.45011
Molecular Chemistry-Controlled Hybrid Ink-Derived Efficient Cu2ZnSnS4 Photocathodes for Photoelectrochemical Water Splitting | Mo |  | Cu2ZnSnS4 |  | Electrodeposition technique | 1000 | 500 | 1.53 | CdS | Chemical bath deposition |  |  | 2.44 |  |  |  | 0 | Pt |  | Photoelectrochemical | Na2SO4 | 0.5 | 6.85 | -0.05779 | 0.46103
Molecular Chemistry-Controlled Hybrid Ink-Derived Efficient Cu2ZnSnS4 Photocathodes for Photoelectrochemical Water Splitting | Mo |  | Cu2ZnSnS4 |  | Electrodeposition technique | 1000 | 500 | 1.53 | CdS | Chemical bath deposition |  |  | 2.44 |  |  |  | 0 | Pt |  | Photoelectrochemical | Na2SO4 | 0.5 | 6.85 | -0.08317 | 0.46649
Molecular Chemistry-Controlled Hybrid Ink-Derived Efficient Cu2ZnSnS4 Photocathodes for Photoelectrochemical Water Splitting | Mo |  | Cu2ZnSnS4 |  | Electrodeposition technique | 1000 | 500 | 1.53 | CdS | Chemical bath deposition |  |  | 2.44 |  |  |  | 0 | Pt |  | Photoelectrochemical | Na2SO4 | 0.5 | 6.85 | -0.05779 | 0.48832
Molecular Chemistry-Controlled Hybrid Ink-Derived Efficient Cu2ZnSnS4 Photocathodes for Photoelectrochemical Water Splitting | Mo |  | Cu2ZnSnS4 |  | Electrodeposition technique | 1000 | 500 | 1.53 | CdS | Chemical bath deposition |  |  | 2.44 |  |  |  | 0 | Pt |  | Photoelectrochemical | Na2SO4 | 0.5 | 6.85 | -0.05779 | 0.49378
Molecular Chemistry-Controlled Hybrid Ink-Derived Efficient Cu2ZnSnS4 Photocathodes for Photoelectrochemical Water Splitting | Mo |  | Cu2ZnSnS4 |  | Electrodeposition technique | 1000 | 500 | 1.53 | CdS | Chemical bath deposition |  |  | 2.44 |  |  |  | 0 | Pt |  | Photoelectrochemical | Na2SO4 | 0.5 | 6.85 | -2.34234 | -0.19136
Molecular Chemistry-Controlled Hybrid Ink-Derived Efficient Cu2ZnSnS4 Photocathodes for Photoelectrochemical Water Splitting | Mo |  | Cu2ZnSnS4 |  | Electrodeposition technique | 1000 | 500 | 1.53 | CdS | Chemical bath deposition |  |  | 2.44 |  |  |  | 0 | Pt |  | Photoelectrochemical | Na2SO4 | 0.5 | 6.85 | -2.34234 | -0.1859
Over 1% Efficient Unbiased Stable Solar Water Splitting Based on a Sprayed Cu2ZnSnS4 Photocathode Protected by a HfO2 Photocorrosion-Resistant Film | Mo |  | Cu2ZnSnS4 |  | Electrodeposition technique | 1000 | 500 | 1.5 | CdS | Chemical bath deposition |  |  | 2.44 | HfO2 |  | Atomic layer deposition | 6 | Pt |  | Photoelectrochemical | Na2HPO4 | 0.2 | 6.5 | -11.68549 | -0.17912
Over 1% Efficient Unbiased Stable Solar Water Splitting Based on a Sprayed Cu2ZnSnS4 Photocathode Protected by a HfO2 Photocorrosion-Resistant Film | Mo |  | Cu2ZnSnS4 |  | Electrodeposition technique | 1000 | 500 | 1.5 | CdS | Chemical bath deposition |  |  | 2.44 | HfO2 |  | Atomic layer deposition | 6 | Pt |  | Photoelectrochemical | Na2HPO4 | 0.2 | 6.5 | -11.93737 | -0.1688
Over 1% Efficient Unbiased Stable Solar Water Splitting Based on a Sprayed Cu2ZnSnS4 Photocathode Protected by a HfO2 Photocorrosion-Resistant Film | Mo |  | Cu2ZnSnS4 |  | Electrodeposition technique | 1000 | 500 | 1.5 | CdS | Chemical bath deposition |  |  | 2.44 | HfO2 |  | Atomic layer deposition | 6 | Pt |  | Photoelectrochemical | Na2HPO4 | 0.2 | 6.5 | -12.39238 | -0.16038
Over 1% Efficient Unbiased Stable Solar Water Splitting Based on a Sprayed Cu2ZnSnS4 Photocathode Protected by a HfO2 Photocorrosion-Resistant Film | Mo |  | Cu2ZnSnS4 |  | Electrodeposition technique | 1000 | 500 | 1.5 | CdS | Chemical bath deposition |  |  | 2.44 | HfO2 |  | Atomic layer deposition | 6 | Pt |  | Photoelectrochemical | Na2HPO4 | 0.2 | 6.5 | -11.74237 | -0.1267
Over 1% Efficient Unbiased Stable Solar Water Splitting Based on a Sprayed Cu2ZnSnS4 Photocathode Protected by a HfO2 Photocorrosion-Resistant Film | Mo |  | Cu2ZnSnS4 |  | Electrodeposition technique | 1000 | 500 | 1.5 | CdS | Chemical bath deposition |  |  | 2.44 | HfO2 |  | Atomic layer deposition | 6 | Pt |  | Photoelectrochemical | Na2HPO4 | 0.2 | 6.5 | -12.1405 | -0.11664
Over 1% Efficient Unbiased Stable Solar Water Splitting Based on a Sprayed Cu2ZnSnS4 Photocathode Protected by a HfO2 Photocorrosion-Resistant Film | Mo |  | Cu2ZnSnS4 |  | Electrodeposition technique | 1000 | 500 | 1.5 | CdS | Chemical bath deposition |  |  | 2.44 | HfO2 |  | Atomic layer deposition | 6 | Pt |  | Photoelectrochemical | Na2HPO4 | 0.2 | 6.5 | -12.29488 | -0.11148
Over 1% Efficient Unbiased Stable Solar Water Splitting Based on a Sprayed Cu2ZnSnS4 Photocathode Protected by a HfO2 Photocorrosion-Resistant Film | Mo |  | Cu2ZnSnS4 |  | Electrodeposition technique | 1000 | 500 | 1.5 | CdS | Chemical bath deposition |  |  | 2.44 | HfO2 |  | Atomic layer deposition | 6 | Pt |  | Photoelectrochemical | Na2HPO4 | 0.2 | 6.5 | -11.58799 | -0.07943
Over 1% Efficient Unbiased Stable Solar Water Splitting Based on a Sprayed Cu2ZnSnS4 Photocathode Protected by a HfO2 Photocorrosion-Resistant Film | Mo |  | Cu2ZnSnS4 |  | Electrodeposition technique | 1000 | 500 | 1.5 | CdS | Chemical bath deposition |  |  | 2.44 | HfO2 |  | Atomic layer deposition | 6 | Pt |  | Photoelectrochemical | Na2HPO4 | 0.2 | 6.5 | -11.88862 | -0.0759
Over 1% Efficient Unbiased Stable Solar Water Splitting Based on a Sprayed Cu2ZnSnS4 Photocathode Protected by a HfO2 Photocorrosion-Resistant Film | Mo |  | Cu2ZnSnS4 |  | Electrodeposition technique | 1000 | 500 | 1.5 | CdS | Chemical bath deposition |  |  | 2.44 | HfO2 |  | Atomic layer deposition | 6 | Pt |  | Photoelectrochemical | Na2HPO4 | 0.2 | 6.5 | -12.24612 | -0.06747
Over 1% Efficient Unbiased Stable Solar Water Splitting Based on a Sprayed Cu2ZnSnS4 Photocathode Protected by a HfO2 Photocorrosion-Resistant Film | Mo |  | Cu2ZnSnS4 |  | Electrodeposition technique | 1000 | 500 | 1.5 | CdS | Chemical bath deposition |  |  | 2.44 | HfO2 |  | Atomic layer deposition | 6 | Pt |  | Photoelectrochemical | Na2HPO4 | 0.2 | 6.5 | -11.74237 | -0.03216
Over 1% Efficient Unbiased Stable Solar Water Splitting Based on a Sprayed Cu2ZnSnS4 Photocathode Protected by a HfO2 Photocorrosion-Resistant Film | Mo |  | Cu2ZnSnS4 |  | Electrodeposition technique | 1000 | 500 | 1.5 | CdS | Chemical bath deposition |  |  | 2.44 | HfO2 |  | Atomic layer deposition | 6 | Pt |  | Photoelectrochemical | Na2HPO4 | 0.2 | 6.5 | -11.93737 | -0.027
Over 1% Efficient Unbiased Stable Solar Water Splitting Based on a Sprayed Cu2ZnSnS4 Photocathode Protected by a HfO2 Photocorrosion-Resistant Film | Mo |  | Cu2ZnSnS4 |  | Electrodeposition technique | 1000 | 500 | 1.5 | CdS | Chemical bath deposition |  |  | 2.44 | HfO2 |  | Atomic layer deposition | 6 | Pt |  | Photoelectrochemical | Na2HPO4 | 0.2 | 6.5 | -12.29488 | -0.01695
Over 1% Efficient Unbiased Stable Solar Water Splitting Based on a Sprayed Cu2ZnSnS4 Photocathode Protected by a HfO2 Photocorrosion-Resistant Film | Mo |  | Cu2ZnSnS4 |  | Electrodeposition technique | 1000 | 500 | 1.5 | CdS | Chemical bath deposition |  |  | 2.44 | HfO2 |  | Atomic layer deposition | 6 | Pt |  | Photoelectrochemical | Na2HPO4 | 0.2 | 6.5 | -11.27923 | 0.02217
Over 1% Efficient Unbiased Stable Solar Water Splitting Based on a Sprayed Cu2ZnSnS4 Photocathode Protected by a HfO2 Photocorrosion-Resistant Film | Mo |  | Cu2ZnSnS4 |  | Electrodeposition technique | 1000 | 500 | 1.5 | CdS | Chemical bath deposition |  |  | 2.44 | HfO2 |  | Atomic layer deposition | 6 | Pt |  | Photoelectrochemical | Na2HPO4 | 0.2 | 6.5 | -11.79112 | 0.02543
Over 1% Efficient Unbiased Stable Solar Water Splitting Based on a Sprayed Cu2ZnSnS4 Photocathode Protected by a HfO2 Photocorrosion-Resistant Film | Mo |  | Cu2ZnSnS4 |  | Electrodeposition technique | 1000 | 500 | 1.5 | CdS | Chemical bath deposition |  |  | 2.44 | HfO2 |  | Atomic layer deposition | 6 | Pt |  | Photoelectrochemical | Na2HPO4 | 0.2 | 6.5 | -11.93737 | 0.03059
Over 1% Efficient Unbiased Stable Solar Water Splitting Based on a Sprayed Cu2ZnSnS4 Photocathode Protected by a HfO2 Photocorrosion-Resistant Film | Mo |  | Cu2ZnSnS4 |  | Electrodeposition technique | 1000 | 500 | 1.5 | CdS | Chemical bath deposition |  |  | 2.44 | HfO2 |  | Atomic layer deposition | 6 | Pt |  | Photoelectrochemical | Na2HPO4 | 0.2 | 6.5 | -11.18173 | 0.06102
Over 1% Efficient Unbiased Stable Solar Water Splitting Based on a Sprayed Cu2ZnSnS4 Photocathode Protected by a HfO2 Photocorrosion-Resistant Film | Mo |  | Cu2ZnSnS4 |  | Electrodeposition technique | 1000 | 500 | 1.5 | CdS | Chemical bath deposition |  |  | 2.44 | HfO2 |  | Atomic layer deposition | 6 | Pt |  | Photoelectrochemical | Na2HPO4 | 0.2 | 6.5 | -11.48236 | 0.07107
Over 1% Efficient Unbiased Stable Solar Water Splitting Based on a Sprayed Cu2ZnSnS4 Photocathode Protected by a HfO2 Photocorrosion-Resistant Film | Mo |  | Cu2ZnSnS4 |  | Electrodeposition technique | 1000 | 500 | 1.5 | CdS | Chemical bath deposition |  |  | 2.44 | HfO2 |  | Atomic layer deposition | 6 | Pt |  | Photoelectrochemical | Na2HPO4 | 0.2 | 6.5 | -11.83987 | 0.07786
Over 1% Efficient Unbiased Stable Solar Water Splitting Based on a Sprayed Cu2ZnSnS4 Photocathode Protected by a HfO2 Photocorrosion-Resistant Film | Mo |  | Cu2ZnSnS4 |  | Electrodeposition technique | 1000 | 500 | 1.5 | CdS | Chemical bath deposition |  |  | 2.44 | HfO2 |  | Atomic layer deposition | 6 | Pt |  | Photoelectrochemical | Na2HPO4 | 0.2 | 6.5 | -10.77548 | 0.11508
Over 1% Efficient Unbiased Stable Solar Water Splitting Based on a Sprayed Cu2ZnSnS4 Photocathode Protected by a HfO2 Photocorrosion-Resistant Film | Mo |  | Cu2ZnSnS4 |  | Electrodeposition technique | 1000 | 500 | 1.5 | CdS | Chemical bath deposition |  |  | 2.44 | HfO2 |  | Atomic layer deposition | 6 | Pt |  | Photoelectrochemical | Na2HPO4 | 0.2 | 6.5 | -10.92985 | 0.1235
Over 1% Efficient Unbiased Stable Solar Water Splitting Based on a Sprayed Cu2ZnSnS4 Photocathode Protected by a HfO2 Photocorrosion-Resistant Film | Mo |  | Cu2ZnSnS4 |  | Electrodeposition technique | 1000 | 500 | 1.5 | CdS | Chemical bath deposition |  |  | 2.44 | HfO2 |  | Atomic layer deposition | 6 | Pt |  | Photoelectrochemical | Na2HPO4 | 0.2 | 6.5 | -11.43361 | 0.13029
Over 1% Efficient Unbiased Stable Solar Water Splitting Based on a Sprayed Cu2ZnSnS4 Photocathode Protected by a HfO2 Photocorrosion-Resistant Film | Mo |  | Cu2ZnSnS4 |  | Electrodeposition technique | 1000 | 500 | 1.5 | CdS | Chemical bath deposition |  |  | 2.44 | HfO2 |  | Atomic layer deposition | 6 | Pt |  | Photoelectrochemical | Na2HPO4 | 0.2 | 6.5 | -10.47485 | 0.16398
Over 1% Efficient Unbiased Stable Solar Water Splitting Based on a Sprayed Cu2ZnSnS4 Photocathode Protected by a HfO2 Photocorrosion-Resistant Film | Mo |  | Cu2ZnSnS4 |  | Electrodeposition technique | 1000 | 500 | 1.5 | CdS | Chemical bath deposition |  |  | 2.44 | HfO2 |  | Atomic layer deposition | 6 | Pt |  | Photoelectrochemical | Na2HPO4 | 0.2 | 6.5 | -10.62922 | 0.1724
Over 1% Efficient Unbiased Stable Solar Water Splitting Based on a Sprayed Cu2ZnSnS4 Photocathode Protected by a HfO2 Photocorrosion-Resistant Film | Mo |  | Cu2ZnSnS4 |  | Electrodeposition technique | 1000 | 500 | 1.5 | CdS | Chemical bath deposition |  |  | 2.44 | HfO2 |  | Atomic layer deposition | 6 | Pt |  | Photoelectrochemical | Na2HPO4 | 0.2 | 6.5 | -9.56483 | 0.20636
Over 1% Efficient Unbiased Stable Solar Water Splitting Based on a Sprayed Cu2ZnSnS4 Photocathode Protected by a HfO2 Photocorrosion-Resistant Film | Mo |  | Cu2ZnSnS4 |  | Electrodeposition technique | 1000 | 500 | 1.5 | CdS | Chemical bath deposition |  |  | 2.44 | HfO2 |  | Atomic layer deposition | 6 | Pt |  | Photoelectrochemical | Na2HPO4 | 0.2 | 6.5 | -9.81671 | 0.21967
Over 1% Efficient Unbiased Stable Solar Water Splitting Based on a Sprayed Cu2ZnSnS4 Photocathode Protected by a HfO2 Photocorrosion-Resistant Film | Mo |  | Cu2ZnSnS4 |  | Electrodeposition technique | 1000 | 500 | 1.5 | CdS | Chemical bath deposition |  |  | 2.44 | HfO2 |  | Atomic layer deposition | 6 | Pt |  | Photoelectrochemical | Na2HPO4 | 0.2 | 6.5 | -9.3617 | 0.25199
Over 1% Efficient Unbiased Stable Solar Water Splitting Based on a Sprayed Cu2ZnSnS4 Photocathode Protected by a HfO2 Photocorrosion-Resistant Film | Mo |  | Cu2ZnSnS4 |  | Electrodeposition technique | 1000 | 500 | 1.5 | CdS | Chemical bath deposition |  |  | 2.44 | HfO2 |  | Atomic layer deposition | 6 | Pt |  | Photoelectrochemical | Na2HPO4 | 0.2 | 6.5 | -9.41046 | 0.26205
Over 1% Efficient Unbiased Stable Solar Water Splitting Based on a Sprayed Cu2ZnSnS4 Photocathode Protected by a HfO2 Photocorrosion-Resistant Film | Mo |  | Cu2ZnSnS4 |  | Electrodeposition technique | 1000 | 500 | 1.5 | CdS | Chemical bath deposition |  |  | 2.44 | HfO2 |  | Atomic layer deposition | 6 | Pt |  | Photoelectrochemical | Na2HPO4 | 0.2 | 6.5 | -9.45921 | 0.28052
Over 1% Efficient Unbiased Stable Solar Water Splitting Based on a Sprayed Cu2ZnSnS4 Photocathode Protected by a HfO2 Photocorrosion-Resistant Film | Mo |  | Cu2ZnSnS4 |  | Electrodeposition technique | 1000 | 500 | 1.5 | CdS | Chemical bath deposition |  |  | 2.44 | HfO2 |  | Atomic layer deposition | 6 | Pt |  | Photoelectrochemical | Na2HPO4 | 0.2 | 6.5 | -8.70357 | 0.30089
Over 1% Efficient Unbiased Stable Solar Water Splitting Based on a Sprayed Cu2ZnSnS4 Photocathode Protected by a HfO2 Photocorrosion-Resistant Film | Mo |  | Cu2ZnSnS4 |  | Electrodeposition technique | 1000 | 500 | 1.5 | CdS | Chemical bath deposition |  |  | 2.44 | HfO2 |  | Atomic layer deposition | 6 | Pt |  | Photoelectrochemical | Na2HPO4 | 0.2 | 6.5 | -8.85795 | 0.3161
Over 1% Efficient Unbiased Stable Solar Water Splitting Based on a Sprayed Cu2ZnSnS4 Photocathode Protected by a HfO2 Photocorrosion-Resistant Film | Mo |  | Cu2ZnSnS4 |  | Electrodeposition technique | 1000 | 500 | 1.5 | CdS | Chemical bath deposition |  |  | 2.44 | HfO2 |  | Atomic layer deposition | 6 | Pt |  | Photoelectrochemical | Na2HPO4 | 0.2 | 6.5 | -8.04543 | 0.35332
Over 1% Efficient Unbiased Stable Solar Water Splitting Based on a Sprayed Cu2ZnSnS4 Photocathode Protected by a HfO2 Photocorrosion-Resistant Film | Mo |  | Cu2ZnSnS4 |  | Electrodeposition technique | 1000 | 500 | 1.5 | CdS | Chemical bath deposition |  |  | 2.44 | HfO2 |  | Atomic layer deposition | 6 | Pt |  | Photoelectrochemical | Na2HPO4 | 0.2 | 6.5 | -7.84231 | 0.36337
Over 1% Efficient Unbiased Stable Solar Water Splitting Based on a Sprayed Cu2ZnSnS4 Photocathode Protected by a HfO2 Photocorrosion-Resistant Film | Mo |  | Cu2ZnSnS4 |  | Electrodeposition technique | 1000 | 500 | 1.5 | CdS | Chemical bath deposition |  |  | 2.44 | HfO2 |  | Atomic layer deposition | 6 | Pt |  | Photoelectrochemical | Na2HPO4 | 0.2 | 6.5 | -6.83479 | 0.4158
Over 1% Efficient Unbiased Stable Solar Water Splitting Based on a Sprayed Cu2ZnSnS4 Photocathode Protected by a HfO2 Photocorrosion-Resistant Film | Mo |  | Cu2ZnSnS4 |  | Electrodeposition technique | 1000 | 500 | 1.5 | CdS | Chemical bath deposition |  |  | 2.44 | HfO2 |  | Atomic layer deposition | 6 | Pt |  | Photoelectrochemical | Na2HPO4 | 0.2 | 6.5 | -6.07103 | 0.45818
Over 1% Efficient Unbiased Stable Solar Water Splitting Based on a Sprayed Cu2ZnSnS4 Photocathode Protected by a HfO2 Photocorrosion-Resistant Film | Mo |  | Cu2ZnSnS4 |  | Electrodeposition technique | 1000 | 500 | 1.5 | CdS | Chemical bath deposition |  |  | 2.44 | HfO2 |  | Atomic layer deposition | 6 | Pt |  | Photoelectrochemical | Na2HPO4 | 0.2 | 6.5 | -4.76288 | 0.48861
Over 1% Efficient Unbiased Stable Solar Water Splitting Based on a Sprayed Cu2ZnSnS4 Photocathode Protected by a HfO2 Photocorrosion-Resistant Film | Mo |  | Cu2ZnSnS4 |  | Electrodeposition technique | 1000 | 500 | 1.5 | CdS | Chemical bath deposition |  |  | 2.44 | HfO2 |  | Atomic layer deposition | 6 | Pt |  | Photoelectrochemical | Na2HPO4 | 0.2 | 6.5 | -4.65726 | 0.50871
Over 1% Efficient Unbiased Stable Solar Water Splitting Based on a Sprayed Cu2ZnSnS4 Photocathode Protected by a HfO2 Photocorrosion-Resistant Film | Mo |  | Cu2ZnSnS4 |  | Electrodeposition technique | 1000 | 500 | 1.5 | CdS | Chemical bath deposition |  |  | 2.44 | HfO2 |  | Atomic layer deposition | 6 | Pt |  | Photoelectrochemical | Na2HPO4 | 0.2 | 6.5 | -4.10475 | 0.54076
Over 1% Efficient Unbiased Stable Solar Water Splitting Based on a Sprayed Cu2ZnSnS4 Photocathode Protected by a HfO2 Photocorrosion-Resistant Film | Mo |  | Cu2ZnSnS4 |  | Electrodeposition technique | 1000 | 500 | 1.5 | CdS | Chemical bath deposition |  |  | 2.44 | HfO2 |  | Atomic layer deposition | 6 | Pt |  | Photoelectrochemical | Na2HPO4 | 0.2 | 6.5 | -3.99912 | 0.54919
Over 1% Efficient Unbiased Stable Solar Water Splitting Based on a Sprayed Cu2ZnSnS4 Photocathode Protected by a HfO2 Photocorrosion-Resistant Film | Mo |  | Cu2ZnSnS4 |  | Electrodeposition technique | 1000 | 500 | 1.5 | CdS | Chemical bath deposition |  |  | 2.44 | HfO2 |  | Atomic layer deposition | 6 | Pt |  | Photoelectrochemical | Na2HPO4 | 0.2 | 6.5 | -3.79599 | 0.55951
Over 1% Efficient Unbiased Stable Solar Water Splitting Based on a Sprayed Cu2ZnSnS4 Photocathode Protected by a HfO2 Photocorrosion-Resistant Film | Mo |  | Cu2ZnSnS4 |  | Electrodeposition technique | 1000 | 500 | 1.5 | CdS | Chemical bath deposition |  |  | 2.44 | HfO2 |  | Atomic layer deposition | 6 | Pt |  | Photoelectrochemical | Na2HPO4 | 0.2 | 6.5 | -2.5366 | 0.58993
Over 1% Efficient Unbiased Stable Solar Water Splitting Based on a Sprayed Cu2ZnSnS4 Photocathode Protected by a HfO2 Photocorrosion-Resistant Film | Mo |  | Cu2ZnSnS4 |  | Electrodeposition technique | 1000 | 500 | 1.5 | CdS | Chemical bath deposition |  |  | 2.44 | HfO2 |  | Atomic layer deposition | 6 | Pt |  | Photoelectrochemical | Na2HPO4 | 0.2 | 6.5 | -2.5366 | 0.60352
Over 1% Efficient Unbiased Stable Solar Water Splitting Based on a Sprayed Cu2ZnSnS4 Photocathode Protected by a HfO2 Photocorrosion-Resistant Film | Mo |  | Cu2ZnSnS4 |  | Electrodeposition technique | 1000 | 500 | 1.5 | CdS | Chemical bath deposition |  |  | 2.44 | HfO2 |  | Atomic layer deposition | 6 | Pt |  | Photoelectrochemical | Na2HPO4 | 0.2 | 6.5 | -2.68285 | 0.58151
Over 1% Efficient Unbiased Stable Solar Water Splitting Based on a Sprayed Cu2ZnSnS4 Photocathode Protected by a HfO2 Photocorrosion-Resistant Film | Mo |  | Cu2ZnSnS4 |  | Electrodeposition technique | 1000 | 500 | 1.5 | CdS | Chemical bath deposition |  |  | 2.44 | HfO2 |  | Atomic layer deposition | 6 | Pt |  | Photoelectrochemical | Na2HPO4 | 0.2 | 6.5 | -1.3747 | 0.62525
Over 1% Efficient Unbiased Stable Solar Water Splitting Based on a Sprayed Cu2ZnSnS4 Photocathode Protected by a HfO2 Photocorrosion-Resistant Film | Mo |  | Cu2ZnSnS4 |  | Electrodeposition technique | 1000 | 500 | 1.5 | CdS | Chemical bath deposition |  |  | 2.44 | HfO2 |  | Atomic layer deposition | 6 | Pt |  | Photoelectrochemical | Na2HPO4 | 0.2 | 6.5 | -1.12283 | 0.63041
Over 1% Efficient Unbiased Stable Solar Water Splitting Based on a Sprayed Cu2ZnSnS4 Photocathode Protected by a HfO2 Photocorrosion-Resistant Film | Mo |  | Cu2ZnSnS4 |  | Electrodeposition technique | 1000 | 500 | 1.5 | CdS | Chemical bath deposition |  |  | 2.44 | HfO2 |  | Atomic layer deposition | 6 | Pt |  | Photoelectrochemical | Na2HPO4 | 0.2 | 6.5 | -1.0172 | 0.63883
Over 1% Efficient Unbiased Stable Solar Water Splitting Based on a Sprayed Cu2ZnSnS4 Photocathode Protected by a HfO2 Photocorrosion-Resistant Film | Mo |  | Cu2ZnSnS4 |  | Electrodeposition technique | 1000 | 500 | 1.5 | CdS | Chemical bath deposition |  |  | 2.44 | HfO2 |  | Atomic layer deposition | 6 | Pt |  | Photoelectrochemical | Na2HPO4 | 0.2 | 6.5 | -11.08423 | 0.1235
Over 1% Efficient Unbiased Stable Solar Water Splitting Based on a Sprayed Cu2ZnSnS4 Photocathode Protected by a HfO2 Photocorrosion-Resistant Film | Mo |  | Cu2ZnSnS4 |  | Electrodeposition technique | 1000 | 500 | 1.5 | CdS | Chemical bath deposition |  |  | 2.44 | HfO2 |  | Atomic layer deposition | 6 | Pt |  | Photoelectrochemical | Na2HPO4 | 0.2 | 6.5 | -11.99425 | 0.08628
Over 1% Efficient Unbiased Stable Solar Water Splitting Based on a Sprayed Cu2ZnSnS4 Photocathode Protected by a HfO2 Photocorrosion-Resistant Film | Mo |  | Cu2ZnSnS4 |  | Electrodeposition technique | 1000 | 500 | 1.5 | CdS | Chemical bath deposition |  |  | 2.44 | HfO2 |  | Atomic layer deposition | 6 | Pt |  | Photoelectrochemical | Na2HPO4 | 0.2 | 6.5 | -12.29488 | 0.03385
Solution-Processed Cd-Substituted CZTS Photocathode for Efficient Solar Hydrogen Evolution from Neutral Water | Mo | TiMo | Cu2ZnSnS4 |  | Spin-coating deposition | 1500 | 400 | 1.55 | CdS | Chemical bath deposition |  |  | 2.44 |  |  |  | 0 | Pt |  | Electrodeposition technique | K2HPO4 | 1 | 6.5 | -5.03014 | -0.18541
Solution-Processed Cd-Substituted CZTS Photocathode for Efficient Solar Hydrogen Evolution from Neutral Water | Mo | TiMo | Cu2ZnSnS4 |  | Spin-coating deposition | 1500 | 400 | 1.55 | CdS | Chemical bath deposition |  |  | 2.44 |  |  |  | 0 | Pt |  | Electrodeposition technique | K2HPO4 | 1 | 6.5 | -5.03014 | -0.17939
Solution-Processed Cd-Substituted CZTS Photocathode for Efficient Solar Hydrogen Evolution from Neutral Water | Mo | TiMo | Cu2ZnSnS4 |  | Spin-coating deposition | 1500 | 400 | 1.55 | CdS | Chemical bath deposition |  |  | 2.44 |  |  |  | 0 | Pt |  | Electrodeposition technique | K2HPO4 | 1 | 6.5 | -5.03014 | -0.17336
Solution-Processed Cd-Substituted CZTS Photocathode for Efficient Solar Hydrogen Evolution from Neutral Water | Mo | TiMo | Cu2ZnSnS4 |  | Spin-coating deposition | 1500 | 400 | 1.55 | CdS | Chemical bath deposition |  |  | 2.44 |  |  |  | 0 | Pt |  | Electrodeposition technique | K2HPO4 | 1 | 6.5 | -4.79576 | -0.13367
Solution-Processed Cd-Substituted CZTS Photocathode for Efficient Solar Hydrogen Evolution from Neutral Water | Mo | TiMo | Cu2ZnSnS4 |  | Spin-coating deposition | 1500 | 400 | 1.55 | CdS | Chemical bath deposition |  |  | 2.44 |  |  |  | 0 | Pt |  | Electrodeposition technique | K2HPO4 | 1 | 6.5 | -4.67502 | -0.12299
Solution-Processed Cd-Substituted CZTS Photocathode for Efficient Solar Hydrogen Evolution from Neutral Water | Mo | TiMo | Cu2ZnSnS4 |  | Spin-coating deposition | 1500 | 400 | 1.55 | CdS | Chemical bath deposition |  |  | 2.44 |  |  |  | 0 | Pt |  | Electrodeposition technique | K2HPO4 | 1 | 6.5 | -4.63951 | -0.11368
Solution-Processed Cd-Substituted CZTS Photocathode for Efficient Solar Hydrogen Evolution from Neutral Water | Mo | TiMo | Cu2ZnSnS4 |  | Spin-coating deposition | 1500 | 400 | 1.55 | CdS | Chemical bath deposition |  |  | 2.44 |  |  |  | 0 | Pt |  | Electrodeposition technique | K2HPO4 | 1 | 6.5 | -4.39802 | -0.06495
Solution-Processed Cd-Substituted CZTS Photocathode for Efficient Solar Hydrogen Evolution from Neutral Water | Mo | TiMo | Cu2ZnSnS4 |  | Spin-coating deposition | 1500 | 400 | 1.55 | CdS | Chemical bath deposition |  |  | 2.44 |  |  |  | 0 | Pt |  | Electrodeposition technique | K2HPO4 | 1 | 6.5 | -4.39802 | -0.0603
Solution-Processed Cd-Substituted CZTS Photocathode for Efficient Solar Hydrogen Evolution from Neutral Water | Mo | TiMo | Cu2ZnSnS4 |  | Spin-coating deposition | 1500 | 400 | 1.55 | CdS | Chemical bath deposition |  |  | 2.44 |  |  |  | 0 | Pt |  | Electrodeposition technique | K2HPO4 | 1 | 6.5 | -4.36251 | -0.04826
Solution-Processed Cd-Substituted CZTS Photocathode for Efficient Solar Hydrogen Evolution from Neutral Water | Mo | TiMo | Cu2ZnSnS4 |  | Spin-coating deposition | 1500 | 400 | 1.55 | CdS | Chemical bath deposition |  |  | 2.44 |  |  |  | 0 | Pt |  | Electrodeposition technique | K2HPO4 | 1 | 6.5 | -4.16364 | -0.02362
Solution-Processed Cd-Substituted CZTS Photocathode for Efficient Solar Hydrogen Evolution from Neutral Water | Mo | TiMo | Cu2ZnSnS4 |  | Spin-coating deposition | 1500 | 400 | 1.55 | CdS | Chemical bath deposition |  |  | 2.44 |  |  |  | 0 | Pt |  | Electrodeposition technique | K2HPO4 | 1 | 6.5 | -4.31989 | -0.00692
Solution-Processed Cd-Substituted CZTS Photocathode for Efficient Solar Hydrogen Evolution from Neutral Water | Mo | TiMo | Cu2ZnSnS4 |  | Spin-coating deposition | 1500 | 400 | 1.55 | CdS | Chemical bath deposition |  |  | 2.44 |  |  |  | 0 | Pt |  | Electrodeposition technique | K2HPO4 | 1 | 6.5 | -4.27728 | 0.00376
Solution-Processed Cd-Substituted CZTS Photocathode for Efficient Solar Hydrogen Evolution from Neutral Water | Mo | TiMo | Cu2ZnSnS4 |  | Spin-coating deposition | 1500 | 400 | 1.55 | CdS | Chemical bath deposition |  |  | 2.44 |  |  |  | 0 | Pt |  | Electrodeposition technique | K2HPO4 | 1 | 6.5 | -4.08551 | 0.04948
Solution-Processed Cd-Substituted CZTS Photocathode for Efficient Solar Hydrogen Evolution from Neutral Water | Mo | TiMo | Cu2ZnSnS4 |  | Spin-coating deposition | 1500 | 400 | 1.55 | CdS | Chemical bath deposition |  |  | 2.44 |  |  |  | 0 | Pt |  | Electrodeposition technique | K2HPO4 | 1 | 6.5 | -4.08551 | 0.06618
Solution-Processed Cd-Substituted CZTS Photocathode for Efficient Solar Hydrogen Evolution from Neutral Water | Mo | TiMo | Cu2ZnSnS4 |  | Spin-coating deposition | 1500 | 400 | 1.55 | CdS | Chemical bath deposition |  |  | 2.44 |  |  |  | 0 | Pt |  | Electrodeposition technique | K2HPO4 | 1 | 6.5 | -4.12102 | 0.06015
Solution-Processed Cd-Substituted CZTS Photocathode for Efficient Solar Hydrogen Evolution from Neutral Water | Mo | TiMo | Cu2ZnSnS4 |  | Spin-coating deposition | 1500 | 400 | 1.55 | CdS | Chemical bath deposition |  |  | 2.44 |  |  |  | 0 | Pt |  | Electrodeposition technique | K2HPO4 | 1 | 6.5 | -4.00028 | 0.09985
Solution-Processed Cd-Substituted CZTS Photocathode for Efficient Solar Hydrogen Evolution from Neutral Water | Mo | TiMo | Cu2ZnSnS4 |  | Spin-coating deposition | 1500 | 400 | 1.55 | CdS | Chemical bath deposition |  |  | 2.44 |  |  |  | 0 | Pt |  | Electrodeposition technique | K2HPO4 | 1 | 6.5 | -4.00028 | 0.1045
Solution-Processed Cd-Substituted CZTS Photocathode for Efficient Solar Hydrogen Evolution from Neutral Water | Mo | TiMo | Cu2ZnSnS4 |  | Spin-coating deposition | 1500 | 400 | 1.55 | CdS | Chemical bath deposition |  |  | 2.44 |  |  |  | 0 | Pt |  | Electrodeposition technique | K2HPO4 | 1 | 6.5 | -3.88664 | 0.12887
Solution-Processed Cd-Substituted CZTS Photocathode for Efficient Solar Hydrogen Evolution from Neutral Water | Mo | TiMo | Cu2ZnSnS4 |  | Spin-coating deposition | 1500 | 400 | 1.55 | CdS | Chemical bath deposition |  |  | 2.44 |  |  |  | 0 | Pt |  | Electrodeposition technique | K2HPO4 | 1 | 6.5 | -3.80141 | 0.1609
Solution-Processed Cd-Substituted CZTS Photocathode for Efficient Solar Hydrogen Evolution from Neutral Water | Mo | TiMo | Cu2ZnSnS4 |  | Spin-coating deposition | 1500 | 400 | 1.55 | CdS | Chemical bath deposition |  |  | 2.44 |  |  |  | 0 | Pt |  | Electrodeposition technique | K2HPO4 | 1 | 6.5 | -3.80141 | 0.17458
Solution-Processed Cd-Substituted CZTS Photocathode for Efficient Solar Hydrogen Evolution from Neutral Water | Mo | TiMo | Cu2ZnSnS4 |  | Spin-coating deposition | 1500 | 400 | 1.55 | CdS | Chemical bath deposition |  |  | 2.44 |  |  |  | 0 | Pt |  | Electrodeposition technique | K2HPO4 | 1 | 6.5 | -3.80141 | 0.18389
Solution-Processed Cd-Substituted CZTS Photocathode for Efficient Solar Hydrogen Evolution from Neutral Water | Mo | TiMo | Cu2ZnSnS4 |  | Spin-coating deposition | 1500 | 400 | 1.55 | CdS | Chemical bath deposition |  |  | 2.44 |  |  |  | 0 | Pt |  | Electrodeposition technique | K2HPO4 | 1 | 6.5 | -3.7659 | 0.21592
Solution-Processed Cd-Substituted CZTS Photocathode for Efficient Solar Hydrogen Evolution from Neutral Water | Mo | TiMo | Cu2ZnSnS4 |  | Spin-coating deposition | 1500 | 400 | 1.55 | CdS | Chemical bath deposition |  |  | 2.44 |  |  |  | 0 | Pt |  | Electrodeposition technique | K2HPO4 | 1 | 6.5 | -3.7659 | 0.21893
Solution-Processed Cd-Substituted CZTS Photocathode for Efficient Solar Hydrogen Evolution from Neutral Water | Mo | TiMo | Cu2ZnSnS4 |  | Spin-coating deposition | 1500 | 400 | 1.55 | CdS | Chemical bath deposition |  |  | 2.44 |  |  |  | 0 | Pt |  | Electrodeposition technique | K2HPO4 | 1 | 6.5 | -3.7659 | 0.23098
Solution-Processed Cd-Substituted CZTS Photocathode for Efficient Solar Hydrogen Evolution from Neutral Water | Mo | TiMo | Cu2ZnSnS4 |  | Spin-coating deposition | 1500 | 400 | 1.55 | CdS | Chemical bath deposition |  |  | 2.44 |  |  |  | 0 | Pt |  | Electrodeposition technique | K2HPO4 | 1 | 6.5 | -3.72328 | 0.23563
Solution-Processed Cd-Substituted CZTS Photocathode for Efficient Solar Hydrogen Evolution from Neutral Water | Mo | TiMo | Cu2ZnSnS4 |  | Spin-coating deposition | 1500 | 400 | 1.55 | CdS | Chemical bath deposition |  |  | 2.44 |  |  |  | 0 | Pt |  | Electrodeposition technique | K2HPO4 | 1 | 6.5 | -3.52441 | 0.27697
Solution-Processed Cd-Substituted CZTS Photocathode for Efficient Solar Hydrogen Evolution from Neutral Water | Mo | TiMo | Cu2ZnSnS4 |  | Spin-coating deposition | 1500 | 400 | 1.55 | CdS | Chemical bath deposition |  |  | 2.44 |  |  |  | 0 | Pt |  | Electrodeposition technique | K2HPO4 | 1 | 6.5 | -3.36816 | 0.29504
Solution-Processed Cd-Substituted CZTS Photocathode for Efficient Solar Hydrogen Evolution from Neutral Water | Mo | TiMo | Cu2ZnSnS4 |  | Spin-coating deposition | 1500 | 400 | 1.55 | CdS | Chemical bath deposition |  |  | 2.44 |  |  |  | 0 | Pt |  | Electrodeposition technique | K2HPO4 | 1 | 6.5 | -3.36816 | 0.28765
Solution-Processed Cd-Substituted CZTS Photocathode for Efficient Solar Hydrogen Evolution from Neutral Water | Mo | TiMo | Cu2ZnSnS4 |  | Spin-coating deposition | 1500 | 400 | 1.55 | CdS | Chemical bath deposition |  |  | 2.44 |  |  |  | 0 | Pt |  | Electrodeposition technique | K2HPO4 | 1 | 6.5 | -3.24742 | 0.33336
Solution-Processed Cd-Substituted CZTS Photocathode for Efficient Solar Hydrogen Evolution from Neutral Water | Mo | TiMo | Cu2ZnSnS4 |  | Spin-coating deposition | 1500 | 400 | 1.55 | CdS | Chemical bath deposition |  |  | 2.44 |  |  |  | 0 | Pt |  | Electrodeposition technique | K2HPO4 | 1 | 6.5 | -3.24742 | 0.3424
Solution-Processed Cd-Substituted CZTS Photocathode for Efficient Solar Hydrogen Evolution from Neutral Water | Mo | TiMo | Cu2ZnSnS4 |  | Spin-coating deposition | 1500 | 400 | 1.55 | CdS | Chemical bath deposition |  |  | 2.44 |  |  |  | 0 | Pt |  | Electrodeposition technique | K2HPO4 | 1 | 6.5 | -3.2119 | 0.35472
Solution-Processed Cd-Substituted CZTS Photocathode for Efficient Solar Hydrogen Evolution from Neutral Water | Mo | TiMo | Cu2ZnSnS4 |  | Spin-coating deposition | 1500 | 400 | 1.55 | CdS | Chemical bath deposition |  |  | 2.44 |  |  |  | 0 | Pt |  | Electrodeposition technique | K2HPO4 | 1 | 6.5 | -2.93491 | 0.39277
Solution-Processed Cd-Substituted CZTS Photocathode for Efficient Solar Hydrogen Evolution from Neutral Water | Mo | TiMo | Cu2ZnSnS4 |  | Spin-coating deposition | 1500 | 400 | 1.55 | CdS | Chemical bath deposition |  |  | 2.44 |  |  |  | 0 | Pt |  | Electrodeposition technique | K2HPO4 | 1 | 6.5 | -2.93491 | 0.40345
Solution-Processed Cd-Substituted CZTS Photocathode for Efficient Solar Hydrogen Evolution from Neutral Water | Mo | TiMo | Cu2ZnSnS4 |  | Spin-coating deposition | 1500 | 400 | 1.55 | CdS | Chemical bath deposition |  |  | 2.44 |  |  |  | 0 | Pt |  | Electrodeposition technique | K2HPO4 | 1 | 6.5 | -2.89229 | 0.41713
Solution-Processed Cd-Substituted CZTS Photocathode for Efficient Solar Hydrogen Evolution from Neutral Water | Mo | TiMo | Cu2ZnSnS4 |  | Spin-coating deposition | 1500 | 400 | 1.55 | CdS | Chemical bath deposition |  |  | 2.44 |  |  |  | 0 | Pt |  | Electrodeposition technique | K2HPO4 | 1 | 6.5 | -2.53717 | 0.45217
Solution-Processed Cd-Substituted CZTS Photocathode for Efficient Solar Hydrogen Evolution from Neutral Water | Mo | TiMo | Cu2ZnSnS4 |  | Spin-coating deposition | 1500 | 400 | 1.55 | CdS | Chemical bath deposition |  |  | 2.44 |  |  |  | 0 | Pt |  | Electrodeposition technique | K2HPO4 | 1 | 6.5 | -2.45904 | 0.45847
Solution-Processed Cd-Substituted CZTS Photocathode for Efficient Solar Hydrogen Evolution from Neutral Water | Mo | TiMo | Cu2ZnSnS4 |  | Spin-coating deposition | 1500 | 400 | 1.55 | CdS | Chemical bath deposition |  |  | 2.44 |  |  |  | 0 | Pt |  | Electrodeposition technique | K2HPO4 | 1 | 6.5 | -2.41642 | 0.46915
Solution-Processed Cd-Substituted CZTS Photocathode for Efficient Solar Hydrogen Evolution from Neutral Water | Mo | TiMo | Cu2ZnSnS4 |  | Spin-coating deposition | 1500 | 400 | 1.55 | CdS | Chemical bath deposition |  |  | 2.44 |  |  |  | 0 | Pt |  | Electrodeposition technique | K2HPO4 | 1 | 6.5 | -2.0613 | 0.50884
Solution-Processed Cd-Substituted CZTS Photocathode for Efficient Solar Hydrogen Evolution from Neutral Water | Mo | TiMo | Cu2ZnSnS4 |  | Spin-coating deposition | 1500 | 400 | 1.55 | CdS | Chemical bath deposition |  |  | 2.44 |  |  |  | 0 | Pt |  | Electrodeposition technique | K2HPO4 | 1 | 6.5 | -1.94055 | 0.51486
Solution-Processed Cd-Substituted CZTS Photocathode for Efficient Solar Hydrogen Evolution from Neutral Water | Mo | TiMo | Cu2ZnSnS4 |  | Spin-coating deposition | 1500 | 400 | 1.55 | CdS | Chemical bath deposition |  |  | 2.44 |  |  |  | 0 | Pt |  | Electrodeposition technique | K2HPO4 | 1 | 6.5 | -1.86243 | 0.52554
Solution-Processed Cd-Substituted CZTS Photocathode for Efficient Solar Hydrogen Evolution from Neutral Water | Mo | TiMo | Cu2ZnSnS4 |  | Spin-coating deposition | 1500 | 400 | 1.55 | CdS | Chemical bath deposition |  |  | 2.44 |  |  |  | 0 | Pt |  | Electrodeposition technique | K2HPO4 | 1 | 6.5 | -1.58543 | 0.56058
Solution-Processed Cd-Substituted CZTS Photocathode for Efficient Solar Hydrogen Evolution from Neutral Water | Mo | TiMo | Cu2ZnSnS4 |  | Spin-coating deposition | 1500 | 400 | 1.55 | CdS | Chemical bath deposition |  |  | 2.44 |  |  |  | 0 | Pt |  | Electrodeposition technique | K2HPO4 | 1 | 6.5 | -1.42917 | 0.56989
Solution-Processed Cd-Substituted CZTS Photocathode for Efficient Solar Hydrogen Evolution from Neutral Water | Mo | TiMo | Cu2ZnSnS4 |  | Spin-coating deposition | 1500 | 400 | 1.55 | CdS | Chemical bath deposition |  |  | 2.44 |  |  |  | 0 | Pt |  | Electrodeposition technique | K2HPO4 | 1 | 6.5 | -1.2303 | 0.57892
Solution-Processed Cd-Substituted CZTS Photocathode for Efficient Solar Hydrogen Evolution from Neutral Water | Mo | TiMo | Cu2ZnSnS4 |  | Spin-coating deposition | 1500 | 400 | 1.55 | CdS | Chemical bath deposition |  |  | 2.44 |  |  |  | 0 | Pt |  | Electrodeposition technique | K2HPO4 | 1 | 6.5 | -1.15218 | 0.58358
Solution-Processed Cd-Substituted CZTS Photocathode for Efficient Solar Hydrogen Evolution from Neutral Water | Mo | TiMo | Cu2ZnSnS4 |  | Spin-coating deposition | 1500 | 400 | 1.55 | CdS | Chemical bath deposition |  |  | 2.44 |  |  |  | 0 | Pt |  | Electrodeposition technique | K2HPO4 | 1 | 6.5 | -0.71892 | 0.62163
Solution-Processed Cd-Substituted CZTS Photocathode for Efficient Solar Hydrogen Evolution from Neutral Water | Mo | TiMo | Cu2ZnSnS4 |  | Spin-coating deposition | 1500 | 400 | 1.55 | CdS | Chemical bath deposition |  |  | 2.44 |  |  |  | 0 | Pt |  | Electrodeposition technique | K2HPO4 | 1 | 6.5 | -0.63369 | 0.63231
Solution-Processed Cd-Substituted CZTS Photocathode for Efficient Solar Hydrogen Evolution from Neutral Water | Mo | TiMo | Cu2ZnSnS4 |  | Spin-coating deposition | 1500 | 400 | 1.55 | CdS | Chemical bath deposition |  |  | 2.44 |  |  |  | 0 | Pt |  | Electrodeposition technique | K2HPO4 | 1 | 6.5 | -0.55557 | 0.63997
Solution-Processed Cd-Substituted CZTS Photocathode for Efficient Solar Hydrogen Evolution from Neutral Water | Mo | TiMo | Cu2ZnSnS4 |  | Spin-coating deposition | 1500 | 400 | 1.55 | CdS | Chemical bath deposition |  |  | 2.44 |  |  |  | 0 | Pt |  | Electrodeposition technique | K2HPO4 | 1 | 6.5 | -0.24306 | 0.6887
Solution-Processed Cd-Substituted CZTS Photocathode for Efficient Solar Hydrogen Evolution from Neutral Water | Mo | TiMo | Cu2ZnSnS4 |  | Spin-coating deposition | 1500 | 400 | 1.55 | CdS | Chemical bath deposition |  |  | 2.44 |  |  |  | 0 | Pt |  | Electrodeposition technique | K2HPO4 | 1 | 6.5 | -0.16493 | 0.69336
Solution-Processed Cd-Substituted CZTS Photocathode for Efficient Solar Hydrogen Evolution from Neutral Water | Mo | TiMo | Cu2ZnSnS4 |  | Spin-coating deposition | 1500 | 400 | 1.55 | CdS | Chemical bath deposition |  |  | 2.44 |  |  |  | 0 | Pt |  | Electrodeposition technique | K2HPO4 | 1 | 6.5 | -0.12231 | 0.69801
Solution-Processed Cd-Substituted CZTS Photocathode for Efficient Solar Hydrogen Evolution from Neutral Water | Mo | TiMo | Cu2ZnSnS4 | Cd | Spin-coating deposition | 1500 | 700 | 1.4 | CdS | Chemical bath deposition |  |  | 2.44 |  |  |  | 0 | Pt |  | Electrodeposition technique | K2HPO4 | 1 | 6.5 | -19.44823 | -0.19006
Solution-Processed Cd-Substituted CZTS Photocathode for Efficient Solar Hydrogen Evolution from Neutral Water | Mo | TiMo | Cu2ZnSnS4 | Cd | Spin-coating deposition | 1500 | 700 | 1.4 | CdS | Chemical bath deposition |  |  | 2.44 |  |  |  | 0 | Pt |  | Electrodeposition technique | K2HPO4 | 1 | 6.5 | -19.44823 | -0.18705
Solution-Processed Cd-Substituted CZTS Photocathode for Efficient Solar Hydrogen Evolution from Neutral Water | Mo | TiMo | Cu2ZnSnS4 | Cd | Spin-coating deposition | 1500 | 700 | 1.4 | CdS | Chemical bath deposition |  |  | 2.44 |  |  |  | 0 | Pt |  | Electrodeposition technique | K2HPO4 | 1 | 6.5 | -19.3701 | -0.17637
Solution-Processed Cd-Substituted CZTS Photocathode for Efficient Solar Hydrogen Evolution from Neutral Water | Mo | TiMo | Cu2ZnSnS4 | Cd | Spin-coating deposition | 1500 | 700 | 1.4 | CdS | Chemical bath deposition |  |  | 2.44 |  |  |  | 0 | Pt |  | Electrodeposition technique | K2HPO4 | 1 | 6.5 | -18.65275 | -0.13203
Solution-Processed Cd-Substituted CZTS Photocathode for Efficient Solar Hydrogen Evolution from Neutral Water | Mo | TiMo | Cu2ZnSnS4 | Cd | Spin-coating deposition | 1500 | 700 | 1.4 | CdS | Chemical bath deposition |  |  | 2.44 |  |  |  | 0 | Pt |  | Electrodeposition technique | K2HPO4 | 1 | 6.5 | -18.57462 | -0.12737
Solution-Processed Cd-Substituted CZTS Photocathode for Efficient Solar Hydrogen Evolution from Neutral Water | Mo | TiMo | Cu2ZnSnS4 | Cd | Spin-coating deposition | 1500 | 700 | 1.4 | CdS | Chemical bath deposition |  |  | 2.44 |  |  |  | 0 | Pt |  | Electrodeposition technique | K2HPO4 | 1 | 6.5 | -18.4965 | -0.11998
Solution-Processed Cd-Substituted CZTS Photocathode for Efficient Solar Hydrogen Evolution from Neutral Water | Mo | TiMo | Cu2ZnSnS4 | Cd | Spin-coating deposition | 1500 | 700 | 1.4 | CdS | Chemical bath deposition |  |  | 2.44 |  |  |  | 0 | Pt |  | Electrodeposition technique | K2HPO4 | 1 | 6.5 | -18.41837 | -0.11533
Solution-Processed Cd-Substituted CZTS Photocathode for Efficient Solar Hydrogen Evolution from Neutral Water | Mo | TiMo | Cu2ZnSnS4 | Cd | Spin-coating deposition | 1500 | 700 | 1.4 | CdS | Chemical bath deposition |  |  | 2.44 |  |  |  | 0 | Pt |  | Electrodeposition technique | K2HPO4 | 1 | 6.5 | -17.58737 | -0.06495
Solution-Processed Cd-Substituted CZTS Photocathode for Efficient Solar Hydrogen Evolution from Neutral Water | Mo | TiMo | Cu2ZnSnS4 | Cd | Spin-coating deposition | 1500 | 700 | 1.4 | CdS | Chemical bath deposition |  |  | 2.44 |  |  |  | 0 | Pt |  | Electrodeposition technique | K2HPO4 | 1 | 6.5 | -17.70101 | -0.05729
Solution-Processed Cd-Substituted CZTS Photocathode for Efficient Solar Hydrogen Evolution from Neutral Water | Mo | TiMo | Cu2ZnSnS4 | Cd | Spin-coating deposition | 1500 | 700 | 1.4 | CdS | Chemical bath deposition |  |  | 2.44 |  |  |  | 0 | Pt |  | Electrodeposition technique | K2HPO4 | 1 | 6.5 | -17.74363 | -0.04826
Solution-Processed Cd-Substituted CZTS Photocathode for Efficient Solar Hydrogen Evolution from Neutral Water | Mo | TiMo | Cu2ZnSnS4 | Cd | Spin-coating deposition | 1500 | 700 | 1.4 | CdS | Chemical bath deposition |  |  | 2.44 |  |  |  | 0 | Pt |  | Electrodeposition technique | K2HPO4 | 1 | 6.5 | -17.23225 | 0.000747506
Solution-Processed Cd-Substituted CZTS Photocathode for Efficient Solar Hydrogen Evolution from Neutral Water | Mo | TiMo | Cu2ZnSnS4 | Cd | Spin-coating deposition | 1500 | 700 | 1.4 | CdS | Chemical bath deposition |  |  | 2.44 |  |  |  | 0 | Pt |  | Electrodeposition technique | K2HPO4 | 1 | 6.5 | -17.14702 | 0.00513
Solution-Processed Cd-Substituted CZTS Photocathode for Efficient Solar Hydrogen Evolution from Neutral Water | Mo | TiMo | Cu2ZnSnS4 | Cd | Spin-coating deposition | 1500 | 700 | 1.4 | CdS | Chemical bath deposition |  |  | 2.44 |  |  |  | 0 | Pt |  | Electrodeposition technique | K2HPO4 | 1 | 6.5 | -16.99076 | 0.01279
Solution-Processed Cd-Substituted CZTS Photocathode for Efficient Solar Hydrogen Evolution from Neutral Water | Mo | TiMo | Cu2ZnSnS4 | Cd | Spin-coating deposition | 1500 | 700 | 1.4 | CdS | Chemical bath deposition |  |  | 2.44 |  |  |  | 0 | Pt |  | Electrodeposition technique | K2HPO4 | 1 | 6.5 | -16.63564 | 0.05714
Solution-Processed Cd-Substituted CZTS Photocathode for Efficient Solar Hydrogen Evolution from Neutral Water | Mo | TiMo | Cu2ZnSnS4 | Cd | Spin-coating deposition | 1500 | 700 | 1.4 | CdS | Chemical bath deposition |  |  | 2.44 |  |  |  | 0 | Pt |  | Electrodeposition technique | K2HPO4 | 1 | 6.5 | -16.55751 | 0.08315
Solution-Processed Cd-Substituted CZTS Photocathode for Efficient Solar Hydrogen Evolution from Neutral Water | Mo | TiMo | Cu2ZnSnS4 | Cd | Spin-coating deposition | 1500 | 700 | 1.4 | CdS | Chemical bath deposition |  |  | 2.44 |  |  |  | 0 | Pt |  | Electrodeposition technique | K2HPO4 | 1 | 6.5 | -16.59302 | 0.07083
Solution-Processed Cd-Substituted CZTS Photocathode for Efficient Solar Hydrogen Evolution from Neutral Water | Mo | TiMo | Cu2ZnSnS4 | Cd | Spin-coating deposition | 1500 | 700 | 1.4 | CdS | Chemical bath deposition |  |  | 2.44 |  |  |  | 0 | Pt |  | Electrodeposition technique | K2HPO4 | 1 | 6.5 | -16.11716 | 0.11354
Solution-Processed Cd-Substituted CZTS Photocathode for Efficient Solar Hydrogen Evolution from Neutral Water | Mo | TiMo | Cu2ZnSnS4 | Cd | Spin-coating deposition | 1500 | 700 | 1.4 | CdS | Chemical bath deposition |  |  | 2.44 |  |  |  | 0 | Pt |  | Electrodeposition technique | K2HPO4 | 1 | 6.5 | -16.15977 | 0.13188
Solution-Processed Cd-Substituted CZTS Photocathode for Efficient Solar Hydrogen Evolution from Neutral Water | Mo | TiMo | Cu2ZnSnS4 | Cd | Spin-coating deposition | 1500 | 700 | 1.4 | CdS | Chemical bath deposition |  |  | 2.44 |  |  |  | 0 | Pt |  | Electrodeposition technique | K2HPO4 | 1 | 6.5 | -16.35864 | 0.14091
Solution-Processed Cd-Substituted CZTS Photocathode for Efficient Solar Hydrogen Evolution from Neutral Water | Mo | TiMo | Cu2ZnSnS4 | Cd | Spin-coating deposition | 1500 | 700 | 1.4 | CdS | Chemical bath deposition |  |  | 2.44 |  |  |  | 0 | Pt |  | Electrodeposition technique | K2HPO4 | 1 | 6.5 | -15.52765 | 0.17623
Solution-Processed Cd-Substituted CZTS Photocathode for Efficient Solar Hydrogen Evolution from Neutral Water | Mo | TiMo | Cu2ZnSnS4 | Cd | Spin-coating deposition | 1500 | 700 | 1.4 | CdS | Chemical bath deposition |  |  | 2.44 |  |  |  | 0 | Pt |  | Electrodeposition technique | K2HPO4 | 1 | 6.5 | -15.36429 | 0.19293
Solution-Processed Cd-Substituted CZTS Photocathode for Efficient Solar Hydrogen Evolution from Neutral Water | Mo | TiMo | Cu2ZnSnS4 | Cd | Spin-coating deposition | 1500 | 700 | 1.4 | CdS | Chemical bath deposition |  |  | 2.44 |  |  |  | 0 | Pt |  | Electrodeposition technique | K2HPO4 | 1 | 6.5 | -15.25065 | 0.19895
Solution-Processed Cd-Substituted CZTS Photocathode for Efficient Solar Hydrogen Evolution from Neutral Water | Mo | TiMo | Cu2ZnSnS4 | Cd | Spin-coating deposition | 1500 | 700 | 1.4 | CdS | Chemical bath deposition |  |  | 2.44 |  |  |  | 0 | Pt |  | Electrodeposition technique | K2HPO4 | 1 | 6.5 | -14.77478 | 0.24795
Solution-Processed Cd-Substituted CZTS Photocathode for Efficient Solar Hydrogen Evolution from Neutral Water | Mo | TiMo | Cu2ZnSnS4 | Cd | Spin-coating deposition | 1500 | 700 | 1.4 | CdS | Chemical bath deposition |  |  | 2.44 |  |  |  | 0 | Pt |  | Electrodeposition technique | K2HPO4 | 1 | 6.5 | -14.34153 | 0.25534
Solution-Processed Cd-Substituted CZTS Photocathode for Efficient Solar Hydrogen Evolution from Neutral Water | Mo | TiMo | Cu2ZnSnS4 | Cd | Spin-coating deposition | 1500 | 700 | 1.4 | CdS | Chemical bath deposition |  |  | 2.44 |  |  |  | 0 | Pt |  | Electrodeposition technique | K2HPO4 | 1 | 6.5 | -13.86566 | 0.26301
Solution-Processed Cd-Substituted CZTS Photocathode for Efficient Solar Hydrogen Evolution from Neutral Water | Mo | TiMo | Cu2ZnSnS4 | Cd | Spin-coating deposition | 1500 | 700 | 1.4 | CdS | Chemical bath deposition |  |  | 2.44 |  |  |  | 0 | Pt |  | Electrodeposition technique | K2HPO4 | 1 | 6.5 | -13.34718 | 0.27368
Solution-Processed Cd-Substituted CZTS Photocathode for Efficient Solar Hydrogen Evolution from Neutral Water | Mo | TiMo | Cu2ZnSnS4 | Cd | Spin-coating deposition | 1500 | 700 | 1.4 | CdS | Chemical bath deposition |  |  | 2.44 |  |  |  | 0 | Pt |  | Electrodeposition technique | K2HPO4 | 1 | 6.5 | -11.76332 | 0.32104
Solution-Processed Cd-Substituted CZTS Photocathode for Efficient Solar Hydrogen Evolution from Neutral Water | Mo | TiMo | Cu2ZnSnS4 | Cd | Spin-coating deposition | 1500 | 700 | 1.4 | CdS | Chemical bath deposition |  |  | 2.44 |  |  |  | 0 | Pt |  | Electrodeposition technique | K2HPO4 | 1 | 6.5 | -11.91958 | 0.31338
Solution-Processed Cd-Substituted CZTS Photocathode for Efficient Solar Hydrogen Evolution from Neutral Water | Mo | TiMo | Cu2ZnSnS4 | Cd | Spin-coating deposition | 1500 | 700 | 1.4 | CdS | Chemical bath deposition |  |  | 2.44 |  |  |  | 0 | Pt |  | Electrodeposition technique | K2HPO4 | 1 | 6.5 | -11.60706 | 0.33035
Solution-Processed Cd-Substituted CZTS Photocathode for Efficient Solar Hydrogen Evolution from Neutral Water | Mo | TiMo | Cu2ZnSnS4 | Cd | Spin-coating deposition | 1500 | 700 | 1.4 | CdS | Chemical bath deposition |  |  | 2.44 |  |  |  | 0 | Pt |  | Electrodeposition technique | K2HPO4 | 1 | 6.5 | -8.79447 | 0.37908
Solution-Processed Cd-Substituted CZTS Photocathode for Efficient Solar Hydrogen Evolution from Neutral Water | Mo | TiMo | Cu2ZnSnS4 | Cd | Spin-coating deposition | 1500 | 700 | 1.4 | CdS | Chemical bath deposition |  |  | 2.44 |  |  |  | 0 | Pt |  | Electrodeposition technique | K2HPO4 | 1 | 6.5 | -8.51747 | 0.38976
Solution-Processed Cd-Substituted CZTS Photocathode for Efficient Solar Hydrogen Evolution from Neutral Water | Mo | TiMo | Cu2ZnSnS4 | Cd | Spin-coating deposition | 1500 | 700 | 1.4 | CdS | Chemical bath deposition |  |  | 2.44 |  |  |  | 0 | Pt |  | Electrodeposition technique | K2HPO4 | 1 | 6.5 | -8.19786 | 0.39441
Solution-Processed Cd-Substituted CZTS Photocathode for Efficient Solar Hydrogen Evolution from Neutral Water | Mo | TiMo | Cu2ZnSnS4 | Cd | Spin-coating deposition | 1500 | 700 | 1.4 | CdS | Chemical bath deposition |  |  | 2.44 |  |  |  | 0 | Pt |  | Electrodeposition technique | K2HPO4 | 1 | 6.5 | -6.18075 | 0.43246
Solution-Processed Cd-Substituted CZTS Photocathode for Efficient Solar Hydrogen Evolution from Neutral Water | Mo | TiMo | Cu2ZnSnS4 | Cd | Spin-coating deposition | 1500 | 700 | 1.4 | CdS | Chemical bath deposition |  |  | 2.44 |  |  |  | 0 | Pt |  | Electrodeposition technique | K2HPO4 | 1 | 6.5 | -5.62676 | 0.4415
Solution-Processed Cd-Substituted CZTS Photocathode for Efficient Solar Hydrogen Evolution from Neutral Water | Mo | TiMo | Cu2ZnSnS4 | Cd | Spin-coating deposition | 1500 | 700 | 1.4 | CdS | Chemical bath deposition |  |  | 2.44 |  |  |  | 0 | Pt |  | Electrodeposition technique | K2HPO4 | 1 | 6.5 | -5.1935 | 0.44615
Solution-Processed Cd-Substituted CZTS Photocathode for Efficient Solar Hydrogen Evolution from Neutral Water | Mo | TiMo | Cu2ZnSnS4 | Cd | Spin-coating deposition | 1500 | 700 | 1.4 | CdS | Chemical bath deposition |  |  | 2.44 |  |  |  | 0 | Pt |  | Electrodeposition technique | K2HPO4 | 1 | 6.5 | -4.75315 | 0.45382
Solution-Processed Cd-Substituted CZTS Photocathode for Efficient Solar Hydrogen Evolution from Neutral Water | Mo | TiMo | Cu2ZnSnS4 | Cd | Spin-coating deposition | 1500 | 700 | 1.4 | CdS | Chemical bath deposition |  |  | 2.44 |  |  |  | 0 | Pt |  | Electrodeposition technique | K2HPO4 | 1 | 6.5 | -4.44064 | 0.45847
Solution-Processed Cd-Substituted CZTS Photocathode for Efficient Solar Hydrogen Evolution from Neutral Water | Mo | TiMo | Cu2ZnSnS4 | Cd | Spin-coating deposition | 1500 | 700 | 1.4 | CdS | Chemical bath deposition |  |  | 2.44 |  |  |  | 0 | Pt |  | Electrodeposition technique | K2HPO4 | 1 | 6.5 | -2.85678 | 0.49652
Solution-Processed Cd-Substituted CZTS Photocathode for Efficient Solar Hydrogen Evolution from Neutral Water | Mo | TiMo | Cu2ZnSnS4 | Cd | Spin-coating deposition | 1500 | 700 | 1.4 | CdS | Chemical bath deposition |  |  | 2.44 |  |  |  | 0 | Pt |  | Electrodeposition technique | K2HPO4 | 1 | 6.5 | -2.41642 | 0.5072
Solution-Processed Cd-Substituted CZTS Photocathode for Efficient Solar Hydrogen Evolution from Neutral Water | Mo | TiMo | Cu2ZnSnS4 | Cd | Spin-coating deposition | 1500 | 700 | 1.4 | CdS | Chemical bath deposition |  |  | 2.44 |  |  |  | 0 | Pt |  | Electrodeposition technique | K2HPO4 | 1 | 6.5 | -2.0613 | 0.51322
Solution-Processed Cd-Substituted CZTS Photocathode for Efficient Solar Hydrogen Evolution from Neutral Water | Mo | TiMo | Cu2ZnSnS4 | Cd | Spin-coating deposition | 1500 | 700 | 1.4 | CdS | Chemical bath deposition |  |  | 2.44 |  |  |  | 0 | Pt |  | Electrodeposition technique | K2HPO4 | 1 | 6.5 | -1.74879 | 0.52089
Solution-Processed Cd-Substituted CZTS Photocathode for Efficient Solar Hydrogen Evolution from Neutral Water | Mo | TiMo | Cu2ZnSnS4 | Cd | Spin-coating deposition | 1500 | 700 | 1.4 | CdS | Chemical bath deposition |  |  | 2.44 |  |  |  | 0 | Pt |  | Electrodeposition technique | K2HPO4 | 1 | 6.5 | -0.75444 | 0.56222
Solution-Processed Cd-Substituted CZTS Photocathode for Efficient Solar Hydrogen Evolution from Neutral Water | Mo | TiMo | Cu2ZnSnS4 | Cd | Spin-coating deposition | 1500 | 700 | 1.4 | CdS | Chemical bath deposition |  |  | 2.44 |  |  |  | 0 | Pt |  | Electrodeposition technique | K2HPO4 | 1 | 6.5 | -0.47744 | 0.5729
Solution-Processed Cd-Substituted CZTS Photocathode for Efficient Solar Hydrogen Evolution from Neutral Water | Mo | TiMo | Cu2ZnSnS4 | Cd | Spin-coating deposition | 1500 | 700 | 1.4 | CdS | Chemical bath deposition |  |  | 2.44 |  |  |  | 0 | Pt |  | Electrodeposition technique | K2HPO4 | 1 | 6.5 | -0.47744 | 0.58659
Solution-Processed Cd-Substituted CZTS Photocathode for Efficient Solar Hydrogen Evolution from Neutral Water | Mo | TiMo | Cu2ZnSnS4 | Cd | Spin-coating deposition | 1500 | 700 | 1.4 | CdS | Chemical bath deposition |  |  | 2.44 |  |  |  | 0 | Pt |  | Electrodeposition technique | K2HPO4 | 1 | 6.5 | -12.11845 | 0.30736
Turning Earth Abundant Kesterite-Based Solar Cells Into Efficient Protected Water-Splitting Photocathodes | Mo |  | Cu2ZnSnS4 | Se | Electrodeposition technique | 1400 | 200 | 1.5 | CdS | Chemical bath deposition | 50 |  | 2.44 | TiO2 |  | Atomic layer deposition | 135 | Pt |  | Electrodeposition technique | H2SO4 | 0.5 | 0.3 | -33.55064 | 0.12931
Turning Earth Abundant Kesterite-Based Solar Cells Into Efficient Protected Water-Splitting Photocathodes | Mo |  | Cu2ZnSnS4 | Se | Electrodeposition technique | 1400 | 200 | 1.5 | CdS | Chemical bath deposition | 50 |  | 2.44 | TiO2 |  | Atomic layer deposition | 135 | Pt |  | Electrodeposition technique | H2SO4 | 0.5 | 0.3 | -34.4669 | 0.11194
Turning Earth Abundant Kesterite-Based Solar Cells Into Efficient Protected Water-Splitting Photocathodes | Mo |  | Cu2ZnSnS4 | Se | Electrodeposition technique | 1400 | 200 | 1.5 | CdS | Chemical bath deposition | 50 |  | 2.44 | TiO2 |  | Atomic layer deposition | 135 | Pt |  | Electrodeposition technique | H2SO4 | 0.5 | 0.3 | -35.1999 | 0.09168
Turning Earth Abundant Kesterite-Based Solar Cells Into Efficient Protected Water-Splitting Photocathodes | Mo |  | Cu2ZnSnS4 | Se | Electrodeposition technique | 1400 | 200 | 1.5 | CdS | Chemical bath deposition | 50 |  | 2.44 | TiO2 |  | Atomic layer deposition | 135 | Pt |  | Electrodeposition technique | H2SO4 | 0.5 | 0.3 | -35.93291 | 0.06563
Turning Earth Abundant Kesterite-Based Solar Cells Into Efficient Protected Water-Splitting Photocathodes | Mo |  | Cu2ZnSnS4 | Se | Electrodeposition technique | 1400 | 200 | 1.5 | CdS | Chemical bath deposition | 50 |  | 2.44 | TiO2 |  | Atomic layer deposition | 135 | Pt |  | Electrodeposition technique | H2SO4 | 0.5 | 0.3 | -36.66591 | 0.03958
Turning Earth Abundant Kesterite-Based Solar Cells Into Efficient Protected Water-Splitting Photocathodes | Mo |  | Cu2ZnSnS4 | Se | Electrodeposition technique | 1400 | 200 | 1.5 | CdS | Chemical bath deposition | 50 |  | 2.44 | TiO2 |  | Atomic layer deposition | 135 | Pt |  | Electrodeposition technique | H2SO4 | 0.5 | 0.3 | -37.21567 | 0.01642
Turning Earth Abundant Kesterite-Based Solar Cells Into Efficient Protected Water-Splitting Photocathodes | Mo |  | Cu2ZnSnS4 | Se | Electrodeposition technique | 1400 | 200 | 1.5 | CdS | Chemical bath deposition | 50 |  | 2.44 | TiO2 |  | Atomic layer deposition | 135 | Pt |  | Electrodeposition technique | H2SO4 | 0.5 | 0.3 | -37.21567 | -0.01253
Turning Earth Abundant Kesterite-Based Solar Cells Into Efficient Protected Water-Splitting Photocathodes | Mo |  | Cu2ZnSnS4 | Se | Electrodeposition technique | 1400 | 200 | 1.5 | CdS | Chemical bath deposition | 50 |  | 2.44 | TiO2 |  | Atomic layer deposition | 135 | Pt |  | Electrodeposition technique | H2SO4 | 0.5 | 0.3 | -37.94867 | -0.03568
Turning Earth Abundant Kesterite-Based Solar Cells Into Efficient Protected Water-Splitting Photocathodes | Mo |  | Cu2ZnSnS4 | Se | Electrodeposition technique | 1400 | 200 | 1.5 | CdS | Chemical bath deposition | 50 |  | 2.44 | TiO2 |  | Atomic layer deposition | 135 | Pt |  | Electrodeposition technique | H2SO4 | 0.5 | 0.3 | -38.13192 | -0.06463
Turning Earth Abundant Kesterite-Based Solar Cells Into Efficient Protected Water-Splitting Photocathodes | Mo |  | Cu2ZnSnS4 | Se | Electrodeposition technique | 1400 | 200 | 1.5 | CdS | Chemical bath deposition | 50 |  | 2.44 | TiO2 |  | Atomic layer deposition | 135 | Pt |  | Electrodeposition technique | H2SO4 | 0.5 | 0.3 | -38.31517 | -0.09357
Turning Earth Abundant Kesterite-Based Solar Cells Into Efficient Protected Water-Splitting Photocathodes | Mo |  | Cu2ZnSnS4 | Se | Electrodeposition technique | 1400 | 200 | 1.5 | CdS | Chemical bath deposition | 50 |  | 2.44 | TiO2 |  | Atomic layer deposition | 135 | Pt |  | Electrodeposition technique | H2SO4 | 0.5 | 0.3 | -0.19892 | 0.50271
Turning Earth Abundant Kesterite-Based Solar Cells Into Efficient Protected Water-Splitting Photocathodes | Mo |  | Cu2ZnSnS4 | Se | Electrodeposition technique | 1400 | 200 | 1.5 | CdS | Chemical bath deposition | 50 |  | 2.44 | TiO2 |  | Atomic layer deposition | 135 | Pt |  | Electrodeposition technique | H2SO4 | 0.5 | 0.3 | -0.38218 | 0.47376
Turning Earth Abundant Kesterite-Based Solar Cells Into Efficient Protected Water-Splitting Photocathodes | Mo |  | Cu2ZnSnS4 | Se | Electrodeposition technique | 1400 | 200 | 1.5 | CdS | Chemical bath deposition | 50 |  | 2.44 | TiO2 |  | Atomic layer deposition | 135 | Pt |  | Electrodeposition technique | H2SO4 | 0.5 | 0.3 | -0.19892 | 0.44481
Turning Earth Abundant Kesterite-Based Solar Cells Into Efficient Protected Water-Splitting Photocathodes | Mo |  | Cu2ZnSnS4 | Se | Electrodeposition technique | 1400 | 200 | 1.5 | CdS | Chemical bath deposition | 50 |  | 2.44 | TiO2 |  | Atomic layer deposition | 135 | Pt |  | Electrodeposition technique | H2SO4 | 0.5 | 0.3 | -0.74868 | 0.41876
Turning Earth Abundant Kesterite-Based Solar Cells Into Efficient Protected Water-Splitting Photocathodes | Mo |  | Cu2ZnSnS4 | Se | Electrodeposition technique | 1400 | 200 | 1.5 | CdS | Chemical bath deposition | 50 |  | 2.44 | TiO2 |  | Atomic layer deposition | 135 | Pt |  | Electrodeposition technique | H2SO4 | 0.5 | 0.3 | -1.66493 | 0.3985
Turning Earth Abundant Kesterite-Based Solar Cells Into Efficient Protected Water-Splitting Photocathodes | Mo |  | Cu2ZnSnS4 | Se | Electrodeposition technique | 1400 | 200 | 1.5 | CdS | Chemical bath deposition | 50 |  | 2.44 | TiO2 |  | Atomic layer deposition | 135 | Pt |  | Electrodeposition technique | H2SO4 | 0.5 | 0.3 | -2.94769 | 0.38403
Turning Earth Abundant Kesterite-Based Solar Cells Into Efficient Protected Water-Splitting Photocathodes | Mo |  | Cu2ZnSnS4 | Se | Electrodeposition technique | 1400 | 200 | 1.5 | CdS | Chemical bath deposition | 50 |  | 2.44 | TiO2 |  | Atomic layer deposition | 135 | Pt |  | Electrodeposition technique | H2SO4 | 0.5 | 0.3 | -4.4137 | 0.36956
Turning Earth Abundant Kesterite-Based Solar Cells Into Efficient Protected Water-Splitting Photocathodes | Mo |  | Cu2ZnSnS4 | Se | Electrodeposition technique | 1400 | 200 | 1.5 | CdS | Chemical bath deposition | 50 |  | 2.44 | TiO2 |  | Atomic layer deposition | 135 | Pt |  | Electrodeposition technique | H2SO4 | 0.5 | 0.3 | -6.24621 | 0.35798
Turning Earth Abundant Kesterite-Based Solar Cells Into Efficient Protected Water-Splitting Photocathodes | Mo |  | Cu2ZnSnS4 | Se | Electrodeposition technique | 1400 | 200 | 1.5 | CdS | Chemical bath deposition | 50 |  | 2.44 | TiO2 |  | Atomic layer deposition | 135 | Pt |  | Electrodeposition technique | H2SO4 | 0.5 | 0.3 | -7.89547 | 0.34929
Turning Earth Abundant Kesterite-Based Solar Cells Into Efficient Protected Water-Splitting Photocathodes | Mo |  | Cu2ZnSnS4 | Se | Electrodeposition technique | 1400 | 200 | 1.5 | CdS | Chemical bath deposition | 50 |  | 2.44 | TiO2 |  | Atomic layer deposition | 135 | Pt |  | Electrodeposition technique | H2SO4 | 0.5 | 0.3 | -9.72799 | 0.34061
Turning Earth Abundant Kesterite-Based Solar Cells Into Efficient Protected Water-Splitting Photocathodes | Mo |  | Cu2ZnSnS4 | Se | Electrodeposition technique | 1400 | 200 | 1.5 | CdS | Chemical bath deposition | 50 |  | 2.44 | TiO2 |  | Atomic layer deposition | 135 | Pt |  | Electrodeposition technique | H2SO4 | 0.5 | 0.3 | -11.5605 | 0.32903
Turning Earth Abundant Kesterite-Based Solar Cells Into Efficient Protected Water-Splitting Photocathodes | Mo |  | Cu2ZnSnS4 | Se | Electrodeposition technique | 1400 | 200 | 1.5 | CdS | Chemical bath deposition | 50 |  | 2.44 | TiO2 |  | Atomic layer deposition | 135 | Pt |  | Electrodeposition technique | H2SO4 | 0.5 | 0.3 | -13.39301 | 0.32035
Turning Earth Abundant Kesterite-Based Solar Cells Into Efficient Protected Water-Splitting Photocathodes | Mo |  | Cu2ZnSnS4 | Se | Electrodeposition technique | 1400 | 200 | 1.5 | CdS | Chemical bath deposition | 50 |  | 2.44 | TiO2 |  | Atomic layer deposition | 135 | Pt |  | Electrodeposition technique | H2SO4 | 0.5 | 0.3 | -15.04227 | 0.31166
Turning Earth Abundant Kesterite-Based Solar Cells Into Efficient Protected Water-Splitting Photocathodes | Mo |  | Cu2ZnSnS4 | Se | Electrodeposition technique | 1400 | 200 | 1.5 | CdS | Chemical bath deposition | 50 |  | 2.44 | TiO2 |  | Atomic layer deposition | 135 | Pt |  | Electrodeposition technique | H2SO4 | 0.5 | 0.3 | -16.87478 | 0.30009
Turning Earth Abundant Kesterite-Based Solar Cells Into Efficient Protected Water-Splitting Photocathodes | Mo |  | Cu2ZnSnS4 | Se | Electrodeposition technique | 1400 | 200 | 1.5 | CdS | Chemical bath deposition | 50 |  | 2.44 | TiO2 |  | Atomic layer deposition | 135 | Pt |  | Electrodeposition technique | H2SO4 | 0.5 | 0.3 | -18.7073 | 0.2914
Turning Earth Abundant Kesterite-Based Solar Cells Into Efficient Protected Water-Splitting Photocathodes | Mo |  | Cu2ZnSnS4 | Se | Electrodeposition technique | 1400 | 200 | 1.5 | CdS | Chemical bath deposition | 50 |  | 2.44 | TiO2 |  | Atomic layer deposition | 135 | Pt |  | Electrodeposition technique | H2SO4 | 0.5 | 0.3 | -20.35656 | 0.27982
Turning Earth Abundant Kesterite-Based Solar Cells Into Efficient Protected Water-Splitting Photocathodes | Mo |  | Cu2ZnSnS4 | Se | Electrodeposition technique | 1400 | 200 | 1.5 | CdS | Chemical bath deposition | 50 |  | 2.44 | TiO2 |  | Atomic layer deposition | 135 | Pt |  | Electrodeposition technique | H2SO4 | 0.5 | 0.3 | -22.18907 | 0.27114
Turning Earth Abundant Kesterite-Based Solar Cells Into Efficient Protected Water-Splitting Photocathodes | Mo |  | Cu2ZnSnS4 | Se | Electrodeposition technique | 1400 | 200 | 1.5 | CdS | Chemical bath deposition | 50 |  | 2.44 | TiO2 |  | Atomic layer deposition | 135 | Pt |  | Electrodeposition technique | H2SO4 | 0.5 | 0.3 | -23.65508 | 0.25956
Turning Earth Abundant Kesterite-Based Solar Cells Into Efficient Protected Water-Splitting Photocathodes | Mo |  | Cu2ZnSnS4 | Se | Electrodeposition technique | 1400 | 200 | 1.5 | CdS | Chemical bath deposition | 50 |  | 2.44 | TiO2 |  | Atomic layer deposition | 135 | Pt |  | Electrodeposition technique | H2SO4 | 0.5 | 0.3 | -25.12109 | 0.24798
Turning Earth Abundant Kesterite-Based Solar Cells Into Efficient Protected Water-Splitting Photocathodes | Mo |  | Cu2ZnSnS4 | Se | Electrodeposition technique | 1400 | 200 | 1.5 | CdS | Chemical bath deposition | 50 |  | 2.44 | TiO2 |  | Atomic layer deposition | 135 | Pt |  | Electrodeposition technique | H2SO4 | 0.5 | 0.3 | -26.77035 | 0.23641
Turning Earth Abundant Kesterite-Based Solar Cells Into Efficient Protected Water-Splitting Photocathodes | Mo |  | Cu2ZnSnS4 | Se | Electrodeposition technique | 1400 | 200 | 1.5 | CdS | Chemical bath deposition | 50 |  | 2.44 | TiO2 |  | Atomic layer deposition | 135 | Pt |  | Electrodeposition technique | H2SO4 | 0.5 | 0.3 | -28.05311 | 0.21904
Turning Earth Abundant Kesterite-Based Solar Cells Into Efficient Protected Water-Splitting Photocathodes | Mo |  | Cu2ZnSnS4 | Se | Electrodeposition technique | 1400 | 200 | 1.5 | CdS | Chemical bath deposition | 50 |  | 2.44 | TiO2 |  | Atomic layer deposition | 135 | Pt |  | Electrodeposition technique | H2SO4 | 0.5 | 0.3 | -29.15261 | 0.20457
Turning Earth Abundant Kesterite-Based Solar Cells Into Efficient Protected Water-Splitting Photocathodes | Mo |  | Cu2ZnSnS4 | Se | Electrodeposition technique | 1400 | 200 | 1.5 | CdS | Chemical bath deposition | 50 |  | 2.44 | TiO2 |  | Atomic layer deposition | 135 | Pt |  | Electrodeposition technique | H2SO4 | 0.5 | 0.3 | -30.43537 | 0.19299
Turning Earth Abundant Kesterite-Based Solar Cells Into Efficient Protected Water-Splitting Photocathodes | Mo |  | Cu2ZnSnS4 | Se | Electrodeposition technique | 1400 | 200 | 1.5 | CdS | Chemical bath deposition | 50 |  | 2.44 | TiO2 |  | Atomic layer deposition | 135 | Pt |  | Electrodeposition technique | H2SO4 | 0.5 | 0.3 | -31.90138 | 0.16983
Turning Earth Abundant Kesterite-Based Solar Cells Into Efficient Protected Water-Splitting Photocathodes | Mo |  | Cu2ZnSnS4 | Se | Electrodeposition technique | 1400 | 200 | 1.5 | CdS | Chemical bath deposition | 50 |  | 2.44 | TiO2 |  | Atomic layer deposition | 135 | Pt |  | Electrodeposition technique | H2SO4 | 0.5 | 0.3 | -33.00089 | 0.15536
Turning Earth Abundant Kesterite-Based Solar Cells Into Efficient Protected Water-Splitting Photocathodes | Mo |  | Cu2ZnSnS4 | Se | Electrodeposition technique | 1400 | 200 | 1.5 | CdS | Chemical bath deposition | 50 |  | 2.44 | TiO2 |  | Atomic layer deposition | 135 | Pt |  | Electrodeposition technique | H2SO4 | 0.5 | 0.3 | -33.91715 | 0.1351
Turning Earth Abundant Kesterite-Based Solar Cells Into Efficient Protected Water-Splitting Photocathodes | Mo |  | Cu2ZnSnS4 | Se | Electrodeposition technique | 1400 | 200 | 1.5 | CdS | Chemical bath deposition | 50 |  | 2.44 | TiO2 |  | Atomic layer deposition | 135 | Pt |  | Electrodeposition technique | H2SO4 | 0.5 | 0.3 | -34.65015 | 0.11194
Enhancing the Charge Separation in Nanocrystalline Cu2ZnSnS4 Photocathodes for Photoelectrochemical Application: The Role of Surface Modifications | FTO |  | Cu2ZnSnS4 |  | Chemical bath deposition | 70 | 15.8 | 1.5 | CdSe | SILAR |  |  | 1.7 |  |  |  | 0 |  |  |  | Eu(NO3)3 | 0.05 |  | -0.06426 | -0.19358
Enhancing the Charge Separation in Nanocrystalline Cu2ZnSnS4 Photocathodes for Photoelectrochemical Application: The Role of Surface Modifications | FTO |  | Cu2ZnSnS4 |  | Chemical bath deposition | 70 | 15.8 | 1.5 | CdSe | SILAR |  |  | 1.7 |  |  |  | 0 |  |  |  | Eu(NO3)3 | 0.05 |  | -0.05979 | -0.18611
Enhancing the Charge Separation in Nanocrystalline Cu2ZnSnS4 Photocathodes for Photoelectrochemical Application: The Role of Surface Modifications | FTO |  | Cu2ZnSnS4 |  | Chemical bath deposition | 70 | 15.8 | 1.5 | CdSe | SILAR |  |  | 1.7 |  |  |  | 0 |  |  |  | Eu(NO3)3 | 0.05 |  | -0.06213 | -0.18334
Enhancing the Charge Separation in Nanocrystalline Cu2ZnSnS4 Photocathodes for Photoelectrochemical Application: The Role of Surface Modifications | FTO |  | Cu2ZnSnS4 |  | Chemical bath deposition | 70 | 15.8 | 1.5 | CdSe | SILAR |  |  | 1.7 |  |  |  | 0 |  |  |  | Eu(NO3)3 | 0.05 |  | -0.05979 | -0.17427
Enhancing the Charge Separation in Nanocrystalline Cu2ZnSnS4 Photocathodes for Photoelectrochemical Application: The Role of Surface Modifications | FTO |  | Cu2ZnSnS4 |  | Chemical bath deposition | 70 | 15.8 | 1.5 | CdSe | SILAR |  |  | 1.7 |  |  |  | 0 |  |  |  | Eu(NO3)3 | 0.05 |  | -0.06009 | -0.16968
Enhancing the Charge Separation in Nanocrystalline Cu2ZnSnS4 Photocathodes for Photoelectrochemical Application: The Role of Surface Modifications | FTO |  | Cu2ZnSnS4 |  | Chemical bath deposition | 70 | 15.8 | 1.5 | CdSe | SILAR |  |  | 1.7 |  |  |  | 0 |  |  |  | Eu(NO3)3 | 0.05 |  | -0.05776 | -0.16125
Enhancing the Charge Separation in Nanocrystalline Cu2ZnSnS4 Photocathodes for Photoelectrochemical Application: The Role of Surface Modifications | FTO |  | Cu2ZnSnS4 |  | Chemical bath deposition | 70 | 15.8 | 1.5 | CdSe | SILAR |  |  | 1.7 |  |  |  | 0 |  |  |  | Eu(NO3)3 | 0.05 |  | -0.05979 | -0.15719
Enhancing the Charge Separation in Nanocrystalline Cu2ZnSnS4 Photocathodes for Photoelectrochemical Application: The Role of Surface Modifications | FTO |  | Cu2ZnSnS4 |  | Chemical bath deposition | 70 | 15.8 | 1.5 | CdSe | SILAR |  |  | 1.7 |  |  |  | 0 |  |  |  | Eu(NO3)3 | 0.05 |  | -0.05623 | -0.14791
Enhancing the Charge Separation in Nanocrystalline Cu2ZnSnS4 Photocathodes for Photoelectrochemical Application: The Role of Surface Modifications | FTO |  | Cu2ZnSnS4 |  | Chemical bath deposition | 70 | 15.8 | 1.5 | CdSe | SILAR |  |  | 1.7 |  |  |  | 0 |  |  |  | Eu(NO3)3 | 0.05 |  | -0.05857 | -0.14481
Enhancing the Charge Separation in Nanocrystalline Cu2ZnSnS4 Photocathodes for Photoelectrochemical Application: The Role of Surface Modifications | FTO |  | Cu2ZnSnS4 |  | Chemical bath deposition | 70 | 15.8 | 1.5 | CdSe | SILAR |  |  | 1.7 |  |  |  | 0 |  |  |  | Eu(NO3)3 | 0.05 |  | -0.05562 | -0.13734
Enhancing the Charge Separation in Nanocrystalline Cu2ZnSnS4 Photocathodes for Photoelectrochemical Application: The Role of Surface Modifications | FTO |  | Cu2ZnSnS4 |  | Chemical bath deposition | 70 | 15.8 | 1.5 | CdSe | SILAR |  |  | 1.7 |  |  |  | 0 |  |  |  | Eu(NO3)3 | 0.05 |  | -0.05715 | -0.13297
Enhancing the Charge Separation in Nanocrystalline Cu2ZnSnS4 Photocathodes for Photoelectrochemical Application: The Role of Surface Modifications | FTO |  | Cu2ZnSnS4 |  | Chemical bath deposition | 70 | 15.8 | 1.5 | CdSe | SILAR |  |  | 1.7 |  |  |  | 0 |  |  |  | Eu(NO3)3 | 0.05 |  | -0.05359 | -0.124
Enhancing the Charge Separation in Nanocrystalline Cu2ZnSnS4 Photocathodes for Photoelectrochemical Application: The Role of Surface Modifications | FTO |  | Cu2ZnSnS4 |  | Chemical bath deposition | 70 | 15.8 | 1.5 | CdSe | SILAR |  |  | 1.7 |  |  |  | 0 |  |  |  | Eu(NO3)3 | 0.05 |  | -0.05715 | -0.12208
Enhancing the Charge Separation in Nanocrystalline Cu2ZnSnS4 Photocathodes for Photoelectrochemical Application: The Role of Surface Modifications | FTO |  | Cu2ZnSnS4 |  | Chemical bath deposition | 70 | 15.8 | 1.5 | CdSe | SILAR |  |  | 1.7 |  |  |  | 0 |  |  |  | Eu(NO3)3 | 0.05 |  | -0.05329 | -0.11279
Enhancing the Charge Separation in Nanocrystalline Cu2ZnSnS4 Photocathodes for Photoelectrochemical Application: The Role of Surface Modifications | FTO |  | Cu2ZnSnS4 |  | Chemical bath deposition | 70 | 15.8 | 1.5 | CdSe | SILAR |  |  | 1.7 |  |  |  | 0 |  |  |  | Eu(NO3)3 | 0.05 |  | -0.05451 | -0.11087
Enhancing the Charge Separation in Nanocrystalline Cu2ZnSnS4 Photocathodes for Photoelectrochemical Application: The Role of Surface Modifications | FTO |  | Cu2ZnSnS4 |  | Chemical bath deposition | 70 | 15.8 | 1.5 | CdSe | SILAR |  |  | 1.7 |  |  |  | 0 |  |  |  | Eu(NO3)3 | 0.05 |  | -0.05684 | -0.10874
Enhancing the Charge Separation in Nanocrystalline Cu2ZnSnS4 Photocathodes for Photoelectrochemical Application: The Role of Surface Modifications | FTO |  | Cu2ZnSnS4 |  | Chemical bath deposition | 70 | 15.8 | 1.5 | CdSe | SILAR |  |  | 1.7 |  |  |  | 0 |  |  |  | Eu(NO3)3 | 0.05 |  | -0.05125 | -0.09967
Enhancing the Charge Separation in Nanocrystalline Cu2ZnSnS4 Photocathodes for Photoelectrochemical Application: The Role of Surface Modifications | FTO |  | Cu2ZnSnS4 |  | Chemical bath deposition | 70 | 15.8 | 1.5 | CdSe | SILAR |  |  | 1.7 |  |  |  | 0 |  |  |  | Eu(NO3)3 | 0.05 |  | -0.05268 | -0.09785
Enhancing the Charge Separation in Nanocrystalline Cu2ZnSnS4 Photocathodes for Photoelectrochemical Application: The Role of Surface Modifications | FTO |  | Cu2ZnSnS4 |  | Chemical bath deposition | 70 | 15.8 | 1.5 | CdSe | SILAR |  |  | 1.7 |  |  |  | 0 |  |  |  | Eu(NO3)3 | 0.05 |  | -0.05593 | -0.09593
Enhancing the Charge Separation in Nanocrystalline Cu2ZnSnS4 Photocathodes for Photoelectrochemical Application: The Role of Surface Modifications | FTO |  | Cu2ZnSnS4 |  | Chemical bath deposition | 70 | 15.8 | 1.5 | CdSe | SILAR |  |  | 1.7 |  |  |  | 0 |  |  |  | Eu(NO3)3 | 0.05 |  | -0.05034 | -0.08857
Enhancing the Charge Separation in Nanocrystalline Cu2ZnSnS4 Photocathodes for Photoelectrochemical Application: The Role of Surface Modifications | FTO |  | Cu2ZnSnS4 |  | Chemical bath deposition | 70 | 15.8 | 1.5 | CdSe | SILAR |  |  | 1.7 |  |  |  | 0 |  |  |  | Eu(NO3)3 | 0.05 |  | -0.05125 | -0.08697
Enhancing the Charge Separation in Nanocrystalline Cu2ZnSnS4 Photocathodes for Photoelectrochemical Application: The Role of Surface Modifications | FTO |  | Cu2ZnSnS4 |  | Chemical bath deposition | 70 | 15.8 | 1.5 | CdSe | SILAR |  |  | 1.7 |  |  |  | 0 |  |  |  | Eu(NO3)3 | 0.05 |  | -0.05359 | -0.08515
Enhancing the Charge Separation in Nanocrystalline Cu2ZnSnS4 Photocathodes for Photoelectrochemical Application: The Role of Surface Modifications | FTO |  | Cu2ZnSnS4 |  | Chemical bath deposition | 70 | 15.8 | 1.5 | CdSe | SILAR |  |  | 1.7 |  |  |  | 0 |  |  |  | Eu(NO3)3 | 0.05 |  | -0.0482 | -0.07704
Enhancing the Charge Separation in Nanocrystalline Cu2ZnSnS4 Photocathodes for Photoelectrochemical Application: The Role of Surface Modifications | FTO |  | Cu2ZnSnS4 |  | Chemical bath deposition | 70 | 15.8 | 1.5 | CdSe | SILAR |  |  | 1.7 |  |  |  | 0 |  |  |  | Eu(NO3)3 | 0.05 |  | -0.05095 | -0.07512
Enhancing the Charge Separation in Nanocrystalline Cu2ZnSnS4 Photocathodes for Photoelectrochemical Application: The Role of Surface Modifications | FTO |  | Cu2ZnSnS4 |  | Chemical bath deposition | 70 | 15.8 | 1.5 | CdSe | SILAR |  |  | 1.7 |  |  |  | 0 |  |  |  | Eu(NO3)3 | 0.05 |  | -0.05268 | -0.07235
Enhancing the Charge Separation in Nanocrystalline Cu2ZnSnS4 Photocathodes for Photoelectrochemical Application: The Role of Surface Modifications | FTO |  | Cu2ZnSnS4 |  | Chemical bath deposition | 70 | 15.8 | 1.5 | CdSe | SILAR |  |  | 1.7 |  |  |  | 0 |  |  |  | Eu(NO3)3 | 0.05 |  | -0.04881 | -0.06456
Enhancing the Charge Separation in Nanocrystalline Cu2ZnSnS4 Photocathodes for Photoelectrochemical Application: The Role of Surface Modifications | FTO |  | Cu2ZnSnS4 |  | Chemical bath deposition | 70 | 15.8 | 1.5 | CdSe | SILAR |  |  | 1.7 |  |  |  | 0 |  |  |  | Eu(NO3)3 | 0.05 |  | -0.05064 | -0.06242
Enhancing the Charge Separation in Nanocrystalline Cu2ZnSnS4 Photocathodes for Photoelectrochemical Application: The Role of Surface Modifications | FTO |  | Cu2ZnSnS4 |  | Chemical bath deposition | 70 | 15.8 | 1.5 | CdSe | SILAR |  |  | 1.7 |  |  |  | 0 |  |  |  | Eu(NO3)3 | 0.05 |  | -0.05329 | -0.0605
Enhancing the Charge Separation in Nanocrystalline Cu2ZnSnS4 Photocathodes for Photoelectrochemical Application: The Role of Surface Modifications | FTO |  | Cu2ZnSnS4 |  | Chemical bath deposition | 70 | 15.8 | 1.5 | CdSe | SILAR |  |  | 1.7 |  |  |  | 0 |  |  |  | Eu(NO3)3 | 0.05 |  | -0.04617 | -0.05282
Enhancing the Charge Separation in Nanocrystalline Cu2ZnSnS4 Photocathodes for Photoelectrochemical Application: The Role of Surface Modifications | FTO |  | Cu2ZnSnS4 |  | Chemical bath deposition | 70 | 15.8 | 1.5 | CdSe | SILAR |  |  | 1.7 |  |  |  | 0 |  |  |  | Eu(NO3)3 | 0.05 |  | -0.04851 | -0.05121
Enhancing the Charge Separation in Nanocrystalline Cu2ZnSnS4 Photocathodes for Photoelectrochemical Application: The Role of Surface Modifications | FTO |  | Cu2ZnSnS4 |  | Chemical bath deposition | 70 | 15.8 | 1.5 | CdSe | SILAR |  |  | 1.7 |  |  |  | 0 |  |  |  | Eu(NO3)3 | 0.05 |  | -0.05176 | -0.04876
Enhancing the Charge Separation in Nanocrystalline Cu2ZnSnS4 Photocathodes for Photoelectrochemical Application: The Role of Surface Modifications | FTO |  | Cu2ZnSnS4 |  | Chemical bath deposition | 70 | 15.8 | 1.5 | CdSe | SILAR |  |  | 1.7 |  |  |  | 0 |  |  |  | Eu(NO3)3 | 0.05 |  | -0.04587 | -0.04161
Enhancing the Charge Separation in Nanocrystalline Cu2ZnSnS4 Photocathodes for Photoelectrochemical Application: The Role of Surface Modifications | FTO |  | Cu2ZnSnS4 |  | Chemical bath deposition | 70 | 15.8 | 1.5 | CdSe | SILAR |  |  | 1.7 |  |  |  | 0 |  |  |  | Eu(NO3)3 | 0.05 |  | -0.04709 | -0.03905
Enhancing the Charge Separation in Nanocrystalline Cu2ZnSnS4 Photocathodes for Photoelectrochemical Application: The Role of Surface Modifications | FTO |  | Cu2ZnSnS4 |  | Chemical bath deposition | 70 | 15.8 | 1.5 | CdSe | SILAR |  |  | 1.7 |  |  |  | 0 |  |  |  | Eu(NO3)3 | 0.05 |  | -0.05003 | -0.03659
Enhancing the Charge Separation in Nanocrystalline Cu2ZnSnS4 Photocathodes for Photoelectrochemical Application: The Role of Surface Modifications | FTO |  | Cu2ZnSnS4 |  | Chemical bath deposition | 70 | 15.8 | 1.5 | CdSe | SILAR |  |  | 1.7 |  |  |  | 0 |  |  |  | Eu(NO3)3 | 0.05 |  | -0.04384 | -0.02944
Enhancing the Charge Separation in Nanocrystalline Cu2ZnSnS4 Photocathodes for Photoelectrochemical Application: The Role of Surface Modifications | FTO |  | Cu2ZnSnS4 |  | Chemical bath deposition | 70 | 15.8 | 1.5 | CdSe | SILAR |  |  | 1.7 |  |  |  | 0 |  |  |  | Eu(NO3)3 | 0.05 |  | -0.04526 | -0.02731
Enhancing the Charge Separation in Nanocrystalline Cu2ZnSnS4 Photocathodes for Photoelectrochemical Application: The Role of Surface Modifications | FTO |  | Cu2ZnSnS4 |  | Chemical bath deposition | 70 | 15.8 | 1.5 | CdSe | SILAR |  |  | 1.7 |  |  |  | 0 |  |  |  | Eu(NO3)3 | 0.05 |  | -0.04912 | -0.02357
Enhancing the Charge Separation in Nanocrystalline Cu2ZnSnS4 Photocathodes for Photoelectrochemical Application: The Role of Surface Modifications | FTO |  | Cu2ZnSnS4 |  | Chemical bath deposition | 70 | 15.8 | 1.5 | CdSe | SILAR |  |  | 1.7 |  |  |  | 0 |  |  |  | Eu(NO3)3 | 0.05 |  | -0.04353 | -0.0177
Enhancing the Charge Separation in Nanocrystalline Cu2ZnSnS4 Photocathodes for Photoelectrochemical Application: The Role of Surface Modifications | FTO |  | Cu2ZnSnS4 |  | Chemical bath deposition | 70 | 15.8 | 1.5 | CdSe | SILAR |  |  | 1.7 |  |  |  | 0 |  |  |  | Eu(NO3)3 | 0.05 |  | -0.04495 | -0.01482
Enhancing the Charge Separation in Nanocrystalline Cu2ZnSnS4 Photocathodes for Photoelectrochemical Application: The Role of Surface Modifications | FTO |  | Cu2ZnSnS4 |  | Chemical bath deposition | 70 | 15.8 | 1.5 | CdSe | SILAR |  |  | 1.7 |  |  |  | 0 |  |  |  | Eu(NO3)3 | 0.05 |  | -0.04678 | -0.01237
Enhancing the Charge Separation in Nanocrystalline Cu2ZnSnS4 Photocathodes for Photoelectrochemical Application: The Role of Surface Modifications | FTO |  | Cu2ZnSnS4 |  | Chemical bath deposition | 70 | 15.8 | 1.5 | CdSe | SILAR |  |  | 1.7 |  |  |  | 0 |  |  |  | Eu(NO3)3 | 0.05 |  | -0.0414 | -0.00618
Enhancing the Charge Separation in Nanocrystalline Cu2ZnSnS4 Photocathodes for Photoelectrochemical Application: The Role of Surface Modifications | FTO |  | Cu2ZnSnS4 |  | Chemical bath deposition | 70 | 15.8 | 1.5 | CdSe | SILAR |  |  | 1.7 |  |  |  | 0 |  |  |  | Eu(NO3)3 | 0.05 |  | -0.04231 | -0.00362
Enhancing the Charge Separation in Nanocrystalline Cu2ZnSnS4 Photocathodes for Photoelectrochemical Application: The Role of Surface Modifications | FTO |  | Cu2ZnSnS4 |  | Chemical bath deposition | 70 | 15.8 | 1.5 | CdSe | SILAR |  |  | 1.7 |  |  |  | 0 |  |  |  | Eu(NO3)3 | 0.05 |  | -0.04384 | -0.000840795
Enhancing the Charge Separation in Nanocrystalline Cu2ZnSnS4 Photocathodes for Photoelectrochemical Application: The Role of Surface Modifications | FTO |  | Cu2ZnSnS4 |  | Chemical bath deposition | 70 | 15.8 | 1.5 | CdSe | SILAR |  |  | 1.7 |  |  |  | 0 |  |  |  | Eu(NO3)3 | 0.05 |  | -0.03967 | 0.00663
Enhancing the Charge Separation in Nanocrystalline Cu2ZnSnS4 Photocathodes for Photoelectrochemical Application: The Role of Surface Modifications | FTO |  | Cu2ZnSnS4 |  | Chemical bath deposition | 70 | 15.8 | 1.5 | CdSe | SILAR |  |  | 1.7 |  |  |  | 0 |  |  |  | Eu(NO3)3 | 0.05 |  | -0.03997 | 0.00748
Enhancing the Charge Separation in Nanocrystalline Cu2ZnSnS4 Photocathodes for Photoelectrochemical Application: The Role of Surface Modifications | FTO |  | Cu2ZnSnS4 |  | Chemical bath deposition | 70 | 15.8 | 1.5 | CdSe | SILAR |  |  | 1.7 |  |  |  | 0 |  |  |  | Eu(NO3)3 | 0.05 |  | -0.0414 | 0.01069
Enhancing the Charge Separation in Nanocrystalline Cu2ZnSnS4 Photocathodes for Photoelectrochemical Application: The Role of Surface Modifications | FTO |  | Cu2ZnSnS4 |  | Chemical bath deposition | 70 | 15.8 | 1.5 | CdSe | SILAR |  |  | 1.7 |  |  |  | 0 |  |  |  | Eu(NO3)3 | 0.05 |  | -0.03672 | 0.01752
Enhancing the Charge Separation in Nanocrystalline Cu2ZnSnS4 Photocathodes for Photoelectrochemical Application: The Role of Surface Modifications | FTO |  | Cu2ZnSnS4 |  | Chemical bath deposition | 70 | 15.8 | 1.5 | CdSe | SILAR |  |  | 1.7 |  |  |  | 0 |  |  |  | Eu(NO3)3 | 0.05 |  | -0.03784 | 0.01933
Enhancing the Charge Separation in Nanocrystalline Cu2ZnSnS4 Photocathodes for Photoelectrochemical Application: The Role of Surface Modifications | FTO |  | Cu2ZnSnS4 |  | Chemical bath deposition | 70 | 15.8 | 1.5 | CdSe | SILAR |  |  | 1.7 |  |  |  | 0 |  |  |  | Eu(NO3)3 | 0.05 |  | -0.03936 | 0.0221
Enhancing the Charge Separation in Nanocrystalline Cu2ZnSnS4 Photocathodes for Photoelectrochemical Application: The Role of Surface Modifications | FTO |  | Cu2ZnSnS4 |  | Chemical bath deposition | 70 | 15.8 | 1.5 | CdSe | SILAR |  |  | 1.7 |  |  |  | 0 |  |  |  | Eu(NO3)3 | 0.05 |  | -0.03459 | 0.03022
Enhancing the Charge Separation in Nanocrystalline Cu2ZnSnS4 Photocathodes for Photoelectrochemical Application: The Role of Surface Modifications | FTO |  | Cu2ZnSnS4 |  | Chemical bath deposition | 70 | 15.8 | 1.5 | CdSe | SILAR |  |  | 1.7 |  |  |  | 0 |  |  |  | Eu(NO3)3 | 0.05 |  | -0.03459 | 0.03235
Enhancing the Charge Separation in Nanocrystalline Cu2ZnSnS4 Photocathodes for Photoelectrochemical Application: The Role of Surface Modifications | FTO |  | Cu2ZnSnS4 |  | Chemical bath deposition | 70 | 15.8 | 1.5 | CdSe | SILAR |  |  | 1.7 |  |  |  | 0 |  |  |  | Eu(NO3)3 | 0.05 |  | -0.03733 | 0.03523
Enhancing the Charge Separation in Nanocrystalline Cu2ZnSnS4 Photocathodes for Photoelectrochemical Application: The Role of Surface Modifications | FTO |  | Cu2ZnSnS4 |  | Chemical bath deposition | 70 | 15.8 | 1.5 | CdSe | SILAR |  |  | 1.7 |  |  |  | 0 |  |  |  | Eu(NO3)3 | 0.05 |  | -0.03286 | 0.04142
Enhancing the Charge Separation in Nanocrystalline Cu2ZnSnS4 Photocathodes for Photoelectrochemical Application: The Role of Surface Modifications | FTO |  | Cu2ZnSnS4 |  | Chemical bath deposition | 70 | 15.8 | 1.5 | CdSe | SILAR |  |  | 1.7 |  |  |  | 0 |  |  |  | Eu(NO3)3 | 0.05 |  | -0.03377 | 0.04516
Enhancing the Charge Separation in Nanocrystalline Cu2ZnSnS4 Photocathodes for Photoelectrochemical Application: The Role of Surface Modifications | FTO |  | Cu2ZnSnS4 |  | Chemical bath deposition | 70 | 15.8 | 1.5 | CdSe | SILAR |  |  | 1.7 |  |  |  | 0 |  |  |  | Eu(NO3)3 | 0.05 |  | -0.03489 | 0.04697
Enhancing the Charge Separation in Nanocrystalline Cu2ZnSnS4 Photocathodes for Photoelectrochemical Application: The Role of Surface Modifications | FTO |  | Cu2ZnSnS4 |  | Chemical bath deposition | 70 | 15.8 | 1.5 | CdSe | SILAR |  |  | 1.7 |  |  |  | 0 |  |  |  | Eu(NO3)3 | 0.05 |  | -0.02961 | 0.05348
Enhancing the Charge Separation in Nanocrystalline Cu2ZnSnS4 Photocathodes for Photoelectrochemical Application: The Role of Surface Modifications | FTO |  | Cu2ZnSnS4 |  | Chemical bath deposition | 70 | 15.8 | 1.5 | CdSe | SILAR |  |  | 1.7 |  |  |  | 0 |  |  |  | Eu(NO3)3 | 0.05 |  | -0.03052 | 0.05636
Enhancing the Charge Separation in Nanocrystalline Cu2ZnSnS4 Photocathodes for Photoelectrochemical Application: The Role of Surface Modifications | FTO |  | Cu2ZnSnS4 |  | Chemical bath deposition | 70 | 15.8 | 1.5 | CdSe | SILAR |  |  | 1.7 |  |  |  | 0 |  |  |  | Eu(NO3)3 | 0.05 |  | -0.02697 | 0.06533
Enhancing the Charge Separation in Nanocrystalline Cu2ZnSnS4 Photocathodes for Photoelectrochemical Application: The Role of Surface Modifications | FTO |  | Cu2ZnSnS4 |  | Chemical bath deposition | 70 | 15.8 | 1.5 | CdSe | SILAR |  |  | 1.7 |  |  |  | 0 |  |  |  | Eu(NO3)3 | 0.05 |  | -0.02575 | 0.07002
Enhancing the Charge Separation in Nanocrystalline Cu2ZnSnS4 Photocathodes for Photoelectrochemical Application: The Role of Surface Modifications | FTO |  | Cu2ZnSnS4 |  | Chemical bath deposition | 70 | 15.8 | 1.5 | CdSe | SILAR |  |  | 1.7 |  |  |  | 0 |  |  |  | Eu(NO3)3 | 0.05 |  | -0.02402 | 0.07835
Enhancing the Charge Separation in Nanocrystalline Cu2ZnSnS4 Photocathodes for Photoelectrochemical Application: The Role of Surface Modifications | FTO |  | Cu2ZnSnS4 |  | Chemical bath deposition | 70 | 15.8 | 1.5 | CdSe | SILAR |  |  | 1.7 |  |  |  | 0 |  |  |  | Eu(NO3)3 | 0.05 |  | -0.02453 | 0.08091
Enhancing the Charge Separation in Nanocrystalline Cu2ZnSnS4 Photocathodes for Photoelectrochemical Application: The Role of Surface Modifications | FTO |  | Cu2ZnSnS4 |  | Chemical bath deposition | 70 | 15.8 | 1.5 | CdSe | SILAR |  |  | 1.7 |  |  |  | 0 |  |  |  | Eu(NO3)3 | 0.05 |  | -0.02127 | 0.09084
Enhancing the Charge Separation in Nanocrystalline Cu2ZnSnS4 Photocathodes for Photoelectrochemical Application: The Role of Surface Modifications | FTO |  | Cu2ZnSnS4 |  | Chemical bath deposition | 70 | 15.8 | 1.5 | CdSe | SILAR |  |  | 1.7 |  |  |  | 0 |  |  |  | Eu(NO3)3 | 0.05 |  | -0.02127 | 0.09425
Enhancing the Charge Separation in Nanocrystalline Cu2ZnSnS4 Photocathodes for Photoelectrochemical Application: The Role of Surface Modifications | FTO |  | Cu2ZnSnS4 |  | Chemical bath deposition | 70 | 15.8 | 1.5 | CdSe | SILAR |  |  | 1.7 |  |  |  | 0 |  |  |  | Eu(NO3)3 | 0.05 |  | -0.01741 | 0.10076
Enhancing the Charge Separation in Nanocrystalline Cu2ZnSnS4 Photocathodes for Photoelectrochemical Application: The Role of Surface Modifications | FTO |  | Cu2ZnSnS4 |  | Chemical bath deposition | 70 | 15.8 | 1.5 | CdSe | SILAR |  |  | 1.7 |  |  |  | 0 |  |  |  | Eu(NO3)3 | 0.05 |  | -0.01741 | 0.10418
Enhancing the Charge Separation in Nanocrystalline Cu2ZnSnS4 Photocathodes for Photoelectrochemical Application: The Role of Surface Modifications | FTO |  | Cu2ZnSnS4 |  | Chemical bath deposition | 70 | 15.8 | 1.5 | CdSe | SILAR |  |  | 1.7 |  |  |  | 0 |  |  |  | Eu(NO3)3 | 0.05 |  | -0.01477 | 0.11293
Enhancing the Charge Separation in Nanocrystalline Cu2ZnSnS4 Photocathodes for Photoelectrochemical Application: The Role of Surface Modifications | FTO |  | Cu2ZnSnS4 |  | Chemical bath deposition | 70 | 15.8 | 1.5 | CdSe | SILAR |  |  | 1.7 |  |  |  | 0 |  |  |  | Eu(NO3)3 | 0.05 |  | -0.01477 | 0.11752
Enhancing the Charge Separation in Nanocrystalline Cu2ZnSnS4 Photocathodes for Photoelectrochemical Application: The Role of Surface Modifications | FTO |  | Cu2ZnSnS4 |  | Chemical bath deposition | 70 | 15.8 | 1.5 | CdSe | SILAR |  |  | 1.7 |  |  |  | 0 |  |  |  | Eu(NO3)3 | 0.05 |  | -0.0104 | 0.12936
Enhancing the Charge Separation in Nanocrystalline Cu2ZnSnS4 Photocathodes for Photoelectrochemical Application: The Role of Surface Modifications | FTO |  | Cu2ZnSnS4 |  | Chemical bath deposition | 70 | 15.8 | 1.5 | CdSe | SILAR |  |  | 1.7 |  |  |  | 0 |  |  |  | Eu(NO3)3 | 0.05 |  | -0.00715 | 0.13715
Enhancing the Charge Separation in Nanocrystalline Cu2ZnSnS4 Photocathodes for Photoelectrochemical Application: The Role of Surface Modifications | FTO |  | Cu2ZnSnS4 |  | Chemical bath deposition | 70 | 15.8 | 1.5 | CdSe | SILAR |  |  | 1.7 |  |  |  | 0 |  |  |  | Eu(NO3)3 | 0.05 |  | -0.00563 | 0.14238
Enhancing the Charge Separation in Nanocrystalline Cu2ZnSnS4 Photocathodes for Photoelectrochemical Application: The Role of Surface Modifications | FTO |  | Cu2ZnSnS4 |  | Chemical bath deposition | 70 | 15.8 | 1.5 | CdSe | SILAR |  |  | 1.7 |  |  |  | 0 |  |  |  | Eu(NO3)3 | 0.05 |  | -0.00237 | 0.15017
Enhancing the Charge Separation in Nanocrystalline Cu2ZnSnS4 Photocathodes for Photoelectrochemical Application: The Role of Surface Modifications | FTO |  | Cu2ZnSnS4 |  | Chemical bath deposition | 70 | 15.8 | 1.5 | CdSe | SILAR |  |  | 1.7 |  |  |  | 0 |  |  |  | Eu(NO3)3 | 0.05 |  | -0.00176 | 0.15295
Thiol-Amine-Based Solution Processing of Cu2S Thin Films for Photoelectrochemical Water Splitting | FTO | Au | Cu2S |  | Spin-coating deposition | 230 | 100 | 1.5 | CdS | Chemical bath deposition | 40 |  | 2.44 | TiO2 |  | Atomic layer deposition | 100 | RuOx |  | Electrodeposition technique | KPi | 1 | 7 | -2.58165 | -0.29748
Thiol-Amine-Based Solution Processing of Cu2S Thin Films for Photoelectrochemical Water Splitting | FTO | Au | Cu2S |  | Spin-coating deposition | 230 | 100 | 1.5 | CdS | Chemical bath deposition | 40 |  | 2.44 | TiO2 |  | Atomic layer deposition | 100 | RuOx |  | Electrodeposition technique | KPi | 1 | 7 | -2.5776 | -0.29305
Thiol-Amine-Based Solution Processing of Cu2S Thin Films for Photoelectrochemical Water Splitting | FTO | Au | Cu2S |  | Spin-coating deposition | 230 | 100 | 1.5 | CdS | Chemical bath deposition | 40 |  | 2.44 | TiO2 |  | Atomic layer deposition | 100 | RuOx |  | Electrodeposition technique | KPi | 1 | 7 | -2.53711 | -0.27536
Thiol-Amine-Based Solution Processing of Cu2S Thin Films for Photoelectrochemical Water Splitting | FTO | Au | Cu2S |  | Spin-coating deposition | 230 | 100 | 1.5 | CdS | Chemical bath deposition | 40 |  | 2.44 | TiO2 |  | Atomic layer deposition | 100 | RuOx |  | Electrodeposition technique | KPi | 1 | 7 | -2.52739 | -0.27015
Thiol-Amine-Based Solution Processing of Cu2S Thin Films for Photoelectrochemical Water Splitting | FTO | Au | Cu2S |  | Spin-coating deposition | 230 | 100 | 1.5 | CdS | Chemical bath deposition | 40 |  | 2.44 | TiO2 |  | Atomic layer deposition | 100 | RuOx |  | Electrodeposition technique | KPi | 1 | 7 | -2.50471 | -0.26399
Thiol-Amine-Based Solution Processing of Cu2S Thin Films for Photoelectrochemical Water Splitting | FTO | Au | Cu2S |  | Spin-coating deposition | 230 | 100 | 1.5 | CdS | Chemical bath deposition | 40 |  | 2.44 | TiO2 |  | Atomic layer deposition | 100 | RuOx |  | Electrodeposition technique | KPi | 1 | 7 | -2.46908 | -0.25261
Thiol-Amine-Based Solution Processing of Cu2S Thin Films for Photoelectrochemical Water Splitting | FTO | Au | Cu2S |  | Spin-coating deposition | 230 | 100 | 1.5 | CdS | Chemical bath deposition | 40 |  | 2.44 | TiO2 |  | Atomic layer deposition | 100 | RuOx |  | Electrodeposition technique | KPi | 1 | 7 | -2.45531 | -0.2455
Thiol-Amine-Based Solution Processing of Cu2S Thin Films for Photoelectrochemical Water Splitting | FTO | Au | Cu2S |  | Spin-coating deposition | 230 | 100 | 1.5 | CdS | Chemical bath deposition | 40 |  | 2.44 | TiO2 |  | Atomic layer deposition | 100 | RuOx |  | Electrodeposition technique | KPi | 1 | 7 | -2.43264 | -0.2376
Thiol-Amine-Based Solution Processing of Cu2S Thin Films for Photoelectrochemical Water Splitting | FTO | Au | Cu2S |  | Spin-coating deposition | 230 | 100 | 1.5 | CdS | Chemical bath deposition | 40 |  | 2.44 | TiO2 |  | Atomic layer deposition | 100 | RuOx |  | Electrodeposition technique | KPi | 1 | 7 | -2.42373 | -0.22528
Thiol-Amine-Based Solution Processing of Cu2S Thin Films for Photoelectrochemical Water Splitting | FTO | Au | Cu2S |  | Spin-coating deposition | 230 | 100 | 1.5 | CdS | Chemical bath deposition | 40 |  | 2.44 | TiO2 |  | Atomic layer deposition | 100 | RuOx |  | Electrodeposition technique | KPi | 1 | 7 | -2.40996 | -0.21912
Thiol-Amine-Based Solution Processing of Cu2S Thin Films for Photoelectrochemical Water Splitting | FTO | Au | Cu2S |  | Spin-coating deposition | 230 | 100 | 1.5 | CdS | Chemical bath deposition | 40 |  | 2.44 | TiO2 |  | Atomic layer deposition | 100 | RuOx |  | Electrodeposition technique | KPi | 1 | 7 | -2.35651 | -0.20316
Thiol-Amine-Based Solution Processing of Cu2S Thin Films for Photoelectrochemical Water Splitting | FTO | Au | Cu2S |  | Spin-coating deposition | 230 | 100 | 1.5 | CdS | Chemical bath deposition | 40 |  | 2.44 | TiO2 |  | Atomic layer deposition | 100 | RuOx |  | Electrodeposition technique | KPi | 1 | 7 | -2.33788 | -0.19621
Thiol-Amine-Based Solution Processing of Cu2S Thin Films for Photoelectrochemical Water Splitting | FTO | Au | Cu2S |  | Spin-coating deposition | 230 | 100 | 1.5 | CdS | Chemical bath deposition | 40 |  | 2.44 | TiO2 |  | Atomic layer deposition | 100 | RuOx |  | Electrodeposition technique | KPi | 1 | 7 | -2.31116 | -0.19179
Thiol-Amine-Based Solution Processing of Cu2S Thin Films for Photoelectrochemical Water Splitting | FTO | Au | Cu2S |  | Spin-coating deposition | 230 | 100 | 1.5 | CdS | Chemical bath deposition | 40 |  | 2.44 | TiO2 |  | Atomic layer deposition | 100 | RuOx |  | Electrodeposition technique | KPi | 1 | 7 | -2.29253 | -0.17773
Thiol-Amine-Based Solution Processing of Cu2S Thin Films for Photoelectrochemical Water Splitting | FTO | Au | Cu2S |  | Spin-coating deposition | 230 | 100 | 1.5 | CdS | Chemical bath deposition | 40 |  | 2.44 | TiO2 |  | Atomic layer deposition | 100 | RuOx |  | Electrodeposition technique | KPi | 1 | 7 | -2.28848 | -0.17062
Thiol-Amine-Based Solution Processing of Cu2S Thin Films for Photoelectrochemical Water Splitting | FTO | Au | Cu2S |  | Spin-coating deposition | 230 | 100 | 1.5 | CdS | Chemical bath deposition | 40 |  | 2.44 | TiO2 |  | Atomic layer deposition | 100 | RuOx |  | Electrodeposition technique | KPi | 1 | 7 | -2.24313 | -0.15735
Thiol-Amine-Based Solution Processing of Cu2S Thin Films for Photoelectrochemical Water Splitting | FTO | Au | Cu2S |  | Spin-coating deposition | 230 | 100 | 1.5 | CdS | Chemical bath deposition | 40 |  | 2.44 | TiO2 |  | Atomic layer deposition | 100 | RuOx |  | Electrodeposition technique | KPi | 1 | 7 | -2.23908 | -0.14945
Thiol-Amine-Based Solution Processing of Cu2S Thin Films for Photoelectrochemical Water Splitting | FTO | Au | Cu2S |  | Spin-coating deposition | 230 | 100 | 1.5 | CdS | Chemical bath deposition | 40 |  | 2.44 | TiO2 |  | Atomic layer deposition | 100 | RuOx |  | Electrodeposition technique | KPi | 1 | 7 | -2.21155 | -0.14424
Thiol-Amine-Based Solution Processing of Cu2S Thin Films for Photoelectrochemical Water Splitting | FTO | Au | Cu2S |  | Spin-coating deposition | 230 | 100 | 1.5 | CdS | Chemical bath deposition | 40 |  | 2.44 | TiO2 |  | Atomic layer deposition | 100 | RuOx |  | Electrodeposition technique | KPi | 1 | 7 | -2.18887 | -0.13097
Thiol-Amine-Based Solution Processing of Cu2S Thin Films for Photoelectrochemical Water Splitting | FTO | Au | Cu2S |  | Spin-coating deposition | 230 | 100 | 1.5 | CdS | Chemical bath deposition | 40 |  | 2.44 | TiO2 |  | Atomic layer deposition | 100 | RuOx |  | Electrodeposition technique | KPi | 1 | 7 | -2.17511 | -0.1248
Thiol-Amine-Based Solution Processing of Cu2S Thin Films for Photoelectrochemical Water Splitting | FTO | Au | Cu2S |  | Spin-coating deposition | 230 | 100 | 1.5 | CdS | Chemical bath deposition | 40 |  | 2.44 | TiO2 |  | Atomic layer deposition | 100 | RuOx |  | Electrodeposition technique | KPi | 1 | 7 | -2.16215 | -0.12133
Thiol-Amine-Based Solution Processing of Cu2S Thin Films for Photoelectrochemical Water Splitting | FTO | Au | Cu2S |  | Spin-coating deposition | 230 | 100 | 1.5 | CdS | Chemical bath deposition | 40 |  | 2.44 | TiO2 |  | Atomic layer deposition | 100 | RuOx |  | Electrodeposition technique | KPi | 1 | 7 | -2.1257 | -0.10458
Thiol-Amine-Based Solution Processing of Cu2S Thin Films for Photoelectrochemical Water Splitting | FTO | Au | Cu2S |  | Spin-coating deposition | 230 | 100 | 1.5 | CdS | Chemical bath deposition | 40 |  | 2.44 | TiO2 |  | Atomic layer deposition | 100 | RuOx |  | Electrodeposition technique | KPi | 1 | 7 | -2.09412 | -0.09495
Thiol-Amine-Based Solution Processing of Cu2S Thin Films for Photoelectrochemical Water Splitting | FTO | Au | Cu2S |  | Spin-coating deposition | 230 | 100 | 1.5 | CdS | Chemical bath deposition | 40 |  | 2.44 | TiO2 |  | Atomic layer deposition | 100 | RuOx |  | Electrodeposition technique | KPi | 1 | 7 | -2.04877 | -0.08436
Thiol-Amine-Based Solution Processing of Cu2S Thin Films for Photoelectrochemical Water Splitting | FTO | Au | Cu2S |  | Spin-coating deposition | 230 | 100 | 1.5 | CdS | Chemical bath deposition | 40 |  | 2.44 | TiO2 |  | Atomic layer deposition | 100 | RuOx |  | Electrodeposition technique | KPi | 1 | 7 | -2.03581 | -0.08073
Thiol-Amine-Based Solution Processing of Cu2S Thin Films for Photoelectrochemical Water Splitting | FTO | Au | Cu2S |  | Spin-coating deposition | 230 | 100 | 1.5 | CdS | Chemical bath deposition | 40 |  | 2.44 | TiO2 |  | Atomic layer deposition | 100 | RuOx |  | Electrodeposition technique | KPi | 1 | 7 | -2.01719 | -0.07457
Thiol-Amine-Based Solution Processing of Cu2S Thin Films for Photoelectrochemical Water Splitting | FTO | Au | Cu2S |  | Spin-coating deposition | 230 | 100 | 1.5 | CdS | Chemical bath deposition | 40 |  | 2.44 | TiO2 |  | Atomic layer deposition | 100 | RuOx |  | Electrodeposition technique | KPi | 1 | 7 | -1.99046 | -0.05782
Thiol-Amine-Based Solution Processing of Cu2S Thin Films for Photoelectrochemical Water Splitting | FTO | Au | Cu2S |  | Spin-coating deposition | 230 | 100 | 1.5 | CdS | Chemical bath deposition | 40 |  | 2.44 | TiO2 |  | Atomic layer deposition | 100 | RuOx |  | Electrodeposition technique | KPi | 1 | 7 | -1.98155 | -0.05261
Thiol-Amine-Based Solution Processing of Cu2S Thin Films for Photoelectrochemical Water Splitting | FTO | Au | Cu2S |  | Spin-coating deposition | 230 | 100 | 1.5 | CdS | Chemical bath deposition | 40 |  | 2.44 | TiO2 |  | Atomic layer deposition | 100 | RuOx |  | Electrodeposition technique | KPi | 1 | 7 | -1.97264 | -0.04818
Thiol-Amine-Based Solution Processing of Cu2S Thin Films for Photoelectrochemical Water Splitting | FTO | Au | Cu2S |  | Spin-coating deposition | 230 | 100 | 1.5 | CdS | Chemical bath deposition | 40 |  | 2.44 | TiO2 |  | Atomic layer deposition | 100 | RuOx |  | Electrodeposition technique | KPi | 1 | 7 | -1.91838 | -0.03317
Thiol-Amine-Based Solution Processing of Cu2S Thin Films for Photoelectrochemical Water Splitting | FTO | Au | Cu2S |  | Spin-coating deposition | 230 | 100 | 1.5 | CdS | Chemical bath deposition | 40 |  | 2.44 | TiO2 |  | Atomic layer deposition | 100 | RuOx |  | Electrodeposition technique | KPi | 1 | 7 | -1.90948 | -0.0297
Thiol-Amine-Based Solution Processing of Cu2S Thin Films for Photoelectrochemical Water Splitting | FTO | Au | Cu2S |  | Spin-coating deposition | 230 | 100 | 1.5 | CdS | Chemical bath deposition | 40 |  | 2.44 | TiO2 |  | Atomic layer deposition | 100 | RuOx |  | Electrodeposition technique | KPi | 1 | 7 | -1.89085 | -0.0218
Thiol-Amine-Based Solution Processing of Cu2S Thin Films for Photoelectrochemical Water Splitting | FTO | Au | Cu2S |  | Spin-coating deposition | 230 | 100 | 1.5 | CdS | Chemical bath deposition | 40 |  | 2.44 | TiO2 |  | Atomic layer deposition | 100 | RuOx |  | Electrodeposition technique | KPi | 1 | 7 | -1.85927 | -0.00505
Thiol-Amine-Based Solution Processing of Cu2S Thin Films for Photoelectrochemical Water Splitting | FTO | Au | Cu2S |  | Spin-coating deposition | 230 | 100 | 1.5 | CdS | Chemical bath deposition | 40 |  | 2.44 | TiO2 |  | Atomic layer deposition | 100 | RuOx |  | Electrodeposition technique | KPi | 1 | 7 | -1.8455 | -0.00158
Thiol-Amine-Based Solution Processing of Cu2S Thin Films for Photoelectrochemical Water Splitting | FTO | Au | Cu2S |  | Spin-coating deposition | 230 | 100 | 1.5 | CdS | Chemical bath deposition | 40 |  | 2.44 | TiO2 |  | Atomic layer deposition | 100 | RuOx |  | Electrodeposition technique | KPi | 1 | 7 | -1.78233 | 0.01517
Thiol-Amine-Based Solution Processing of Cu2S Thin Films for Photoelectrochemical Water Splitting | FTO | Au | Cu2S |  | Spin-coating deposition | 230 | 100 | 1.5 | CdS | Chemical bath deposition | 40 |  | 2.44 | TiO2 |  | Atomic layer deposition | 100 | RuOx |  | Electrodeposition technique | KPi | 1 | 7 | -1.77342 | 0.01785
Thiol-Amine-Based Solution Processing of Cu2S Thin Films for Photoelectrochemical Water Splitting | FTO | Au | Cu2S |  | Spin-coating deposition | 230 | 100 | 1.5 | CdS | Chemical bath deposition | 40 |  | 2.44 | TiO2 |  | Atomic layer deposition | 100 | RuOx |  | Electrodeposition technique | KPi | 1 | 7 | -1.75561 | 0.02401
Thiol-Amine-Based Solution Processing of Cu2S Thin Films for Photoelectrochemical Water Splitting | FTO | Au | Cu2S |  | Spin-coating deposition | 230 | 100 | 1.5 | CdS | Chemical bath deposition | 40 |  | 2.44 | TiO2 |  | Atomic layer deposition | 100 | RuOx |  | Electrodeposition technique | KPi | 1 | 7 | -1.72402 | 0.03729
Thiol-Amine-Based Solution Processing of Cu2S Thin Films for Photoelectrochemical Water Splitting | FTO | Au | Cu2S |  | Spin-coating deposition | 230 | 100 | 1.5 | CdS | Chemical bath deposition | 40 |  | 2.44 | TiO2 |  | Atomic layer deposition | 100 | RuOx |  | Electrodeposition technique | KPi | 1 | 7 | -1.71025 | 0.04171
Thiol-Amine-Based Solution Processing of Cu2S Thin Films for Photoelectrochemical Water Splitting | FTO | Au | Cu2S |  | Spin-coating deposition | 230 | 100 | 1.5 | CdS | Chemical bath deposition | 40 |  | 2.44 | TiO2 |  | Atomic layer deposition | 100 | RuOx |  | Electrodeposition technique | KPi | 1 | 7 | -1.69244 | 0.04692
Thiol-Amine-Based Solution Processing of Cu2S Thin Films for Photoelectrochemical Water Splitting | FTO | Au | Cu2S |  | Spin-coating deposition | 230 | 100 | 1.5 | CdS | Chemical bath deposition | 40 |  | 2.44 | TiO2 |  | Atomic layer deposition | 100 | RuOx |  | Electrodeposition technique | KPi | 1 | 7 | -1.62036 | 0.06635
Thiol-Amine-Based Solution Processing of Cu2S Thin Films for Photoelectrochemical Water Splitting | FTO | Au | Cu2S |  | Spin-coating deposition | 230 | 100 | 1.5 | CdS | Chemical bath deposition | 40 |  | 2.44 | TiO2 |  | Atomic layer deposition | 100 | RuOx |  | Electrodeposition technique | KPi | 1 | 7 | -1.60174 | 0.06983
Thiol-Amine-Based Solution Processing of Cu2S Thin Films for Photoelectrochemical Water Splitting | FTO | Au | Cu2S |  | Spin-coating deposition | 230 | 100 | 1.5 | CdS | Chemical bath deposition | 40 |  | 2.44 | TiO2 |  | Atomic layer deposition | 100 | RuOx |  | Electrodeposition technique | KPi | 1 | 7 | -1.54829 | 0.08563
Thiol-Amine-Based Solution Processing of Cu2S Thin Films for Photoelectrochemical Water Splitting | FTO | Au | Cu2S |  | Spin-coating deposition | 230 | 100 | 1.5 | CdS | Chemical bath deposition | 40 |  | 2.44 | TiO2 |  | Atomic layer deposition | 100 | RuOx |  | Electrodeposition technique | KPi | 1 | 7 | -1.52966 | 0.08831
Thiol-Amine-Based Solution Processing of Cu2S Thin Films for Photoelectrochemical Water Splitting | FTO | Au | Cu2S |  | Spin-coating deposition | 230 | 100 | 1.5 | CdS | Chemical bath deposition | 40 |  | 2.44 | TiO2 |  | Atomic layer deposition | 100 | RuOx |  | Electrodeposition technique | KPi | 1 | 7 | -1.52075 | 0.09368
Thiol-Amine-Based Solution Processing of Cu2S Thin Films for Photoelectrochemical Water Splitting | FTO | Au | Cu2S |  | Spin-coating deposition | 230 | 100 | 1.5 | CdS | Chemical bath deposition | 40 |  | 2.44 | TiO2 |  | Atomic layer deposition | 100 | RuOx |  | Electrodeposition technique | KPi | 1 | 7 | -1.44382 | 0.11643
Thiol-Amine-Based Solution Processing of Cu2S Thin Films for Photoelectrochemical Water Splitting | FTO | Au | Cu2S |  | Spin-coating deposition | 230 | 100 | 1.5 | CdS | Chemical bath deposition | 40 |  | 2.44 | TiO2 |  | Atomic layer deposition | 100 | RuOx |  | Electrodeposition technique | KPi | 1 | 7 | -1.45272 | 0.10948
Thiol-Amine-Based Solution Processing of Cu2S Thin Films for Photoelectrochemical Water Splitting | FTO | Au | Cu2S |  | Spin-coating deposition | 230 | 100 | 1.5 | CdS | Chemical bath deposition | 40 |  | 2.44 | TiO2 |  | Atomic layer deposition | 100 | RuOx |  | Electrodeposition technique | KPi | 1 | 7 | -1.426 | 0.12086
Thiol-Amine-Based Solution Processing of Cu2S Thin Films for Photoelectrochemical Water Splitting | FTO | Au | Cu2S |  | Spin-coating deposition | 230 | 100 | 1.5 | CdS | Chemical bath deposition | 40 |  | 2.44 | TiO2 |  | Atomic layer deposition | 100 | RuOx |  | Electrodeposition technique | KPi | 1 | 7 | -1.35797 | 0.13587
Thiol-Amine-Based Solution Processing of Cu2S Thin Films for Photoelectrochemical Water Splitting | FTO | Au | Cu2S |  | Spin-coating deposition | 230 | 100 | 1.5 | CdS | Chemical bath deposition | 40 |  | 2.44 | TiO2 |  | Atomic layer deposition | 100 | RuOx |  | Electrodeposition technique | KPi | 1 | 7 | -1.3353 | 0.14029
Thiol-Amine-Based Solution Processing of Cu2S Thin Films for Photoelectrochemical Water Splitting | FTO | Au | Cu2S |  | Spin-coating deposition | 230 | 100 | 1.5 | CdS | Chemical bath deposition | 40 |  | 2.44 | TiO2 |  | Atomic layer deposition | 100 | RuOx |  | Electrodeposition technique | KPi | 1 | 7 | -1.31748 | 0.14471
Thiol-Amine-Based Solution Processing of Cu2S Thin Films for Photoelectrochemical Water Splitting | FTO | Au | Cu2S |  | Spin-coating deposition | 230 | 100 | 1.5 | CdS | Chemical bath deposition | 40 |  | 2.44 | TiO2 |  | Atomic layer deposition | 100 | RuOx |  | Electrodeposition technique | KPi | 1 | 7 | -1.28185 | 0.15877
Thiol-Amine-Based Solution Processing of Cu2S Thin Films for Photoelectrochemical Water Splitting | FTO | Au | Cu2S |  | Spin-coating deposition | 230 | 100 | 1.5 | CdS | Chemical bath deposition | 40 |  | 2.44 | TiO2 |  | Atomic layer deposition | 100 | RuOx |  | Electrodeposition technique | KPi | 1 | 7 | -1.25917 | 0.16588
Thiol-Amine-Based Solution Processing of Cu2S Thin Films for Photoelectrochemical Water Splitting | FTO | Au | Cu2S |  | Spin-coating deposition | 230 | 100 | 1.5 | CdS | Chemical bath deposition | 40 |  | 2.44 | TiO2 |  | Atomic layer deposition | 100 | RuOx |  | Electrodeposition technique | KPi | 1 | 7 | -1.23164 | 0.16841
Thiol-Amine-Based Solution Processing of Cu2S Thin Films for Photoelectrochemical Water Splitting | FTO | Au | Cu2S |  | Spin-coating deposition | 230 | 100 | 1.5 | CdS | Chemical bath deposition | 40 |  | 2.44 | TiO2 |  | Atomic layer deposition | 100 | RuOx |  | Electrodeposition technique | KPi | 1 | 7 | -1.15065 | 0.18168
Thiol-Amine-Based Solution Processing of Cu2S Thin Films for Photoelectrochemical Water Splitting | FTO | Au | Cu2S |  | Spin-coating deposition | 230 | 100 | 1.5 | CdS | Chemical bath deposition | 40 |  | 2.44 | TiO2 |  | Atomic layer deposition | 100 | RuOx |  | Electrodeposition technique | KPi | 1 | 7 | -1.13284 | 0.18516
Thiol-Amine-Based Solution Processing of Cu2S Thin Films for Photoelectrochemical Water Splitting | FTO | Au | Cu2S |  | Spin-coating deposition | 230 | 100 | 1.5 | CdS | Chemical bath deposition | 40 |  | 2.44 | TiO2 |  | Atomic layer deposition | 100 | RuOx |  | Electrodeposition technique | KPi | 1 | 7 | -1.11421 | 0.18958
Thiol-Amine-Based Solution Processing of Cu2S Thin Films for Photoelectrochemical Water Splitting | FTO | Au | Cu2S |  | Spin-coating deposition | 230 | 100 | 1.5 | CdS | Chemical bath deposition | 40 |  | 2.44 | TiO2 |  | Atomic layer deposition | 100 | RuOx |  | Electrodeposition technique | KPi | 1 | 7 | -1.04699 | 0.20285
Thiol-Amine-Based Solution Processing of Cu2S Thin Films for Photoelectrochemical Water Splitting | FTO | Au | Cu2S |  | Spin-coating deposition | 230 | 100 | 1.5 | CdS | Chemical bath deposition | 40 |  | 2.44 | TiO2 |  | Atomic layer deposition | 100 | RuOx |  | Electrodeposition technique | KPi | 1 | 7 | -1.01946 | 0.20901
Thiol-Amine-Based Solution Processing of Cu2S Thin Films for Photoelectrochemical Water Splitting | FTO | Au | Cu2S |  | Spin-coating deposition | 230 | 100 | 1.5 | CdS | Chemical bath deposition | 40 |  | 2.44 | TiO2 |  | Atomic layer deposition | 100 | RuOx |  | Electrodeposition technique | KPi | 1 | 7 | -0.97896 | 0.21517
Thiol-Amine-Based Solution Processing of Cu2S Thin Films for Photoelectrochemical Water Splitting | FTO | Au | Cu2S |  | Spin-coating deposition | 230 | 100 | 1.5 | CdS | Chemical bath deposition | 40 |  | 2.44 | TiO2 |  | Atomic layer deposition | 100 | RuOx |  | Electrodeposition technique | KPi | 1 | 7 | -0.89798 | 0.23018
Thiol-Amine-Based Solution Processing of Cu2S Thin Films for Photoelectrochemical Water Splitting | FTO | Au | Cu2S |  | Spin-coating deposition | 230 | 100 | 1.5 | CdS | Chemical bath deposition | 40 |  | 2.44 | TiO2 |  | Atomic layer deposition | 100 | RuOx |  | Electrodeposition technique | KPi | 1 | 7 | -0.87935 | 0.23192
Thiol-Amine-Based Solution Processing of Cu2S Thin Films for Photoelectrochemical Water Splitting | FTO | Au | Cu2S |  | Spin-coating deposition | 230 | 100 | 1.5 | CdS | Chemical bath deposition | 40 |  | 2.44 | TiO2 |  | Atomic layer deposition | 100 | RuOx |  | Electrodeposition technique | KPi | 1 | 7 | -0.85668 | 0.23713
Thiol-Amine-Based Solution Processing of Cu2S Thin Films for Photoelectrochemical Water Splitting | FTO | Au | Cu2S |  | Spin-coating deposition | 230 | 100 | 1.5 | CdS | Chemical bath deposition | 40 |  | 2.44 | TiO2 |  | Atomic layer deposition | 100 | RuOx |  | Electrodeposition technique | KPi | 1 | 7 | -0.74411 | 0.25562
Thiol-Amine-Based Solution Processing of Cu2S Thin Films for Photoelectrochemical Water Splitting | FTO | Au | Cu2S |  | Spin-coating deposition | 230 | 100 | 1.5 | CdS | Chemical bath deposition | 40 |  | 2.44 | TiO2 |  | Atomic layer deposition | 100 | RuOx |  | Electrodeposition technique | KPi | 1 | 7 | -0.71253 | 0.26273
Thiol-Amine-Based Solution Processing of Cu2S Thin Films for Photoelectrochemical Water Splitting | FTO | Au | Cu2S |  | Spin-coating deposition | 230 | 100 | 1.5 | CdS | Chemical bath deposition | 40 |  | 2.44 | TiO2 |  | Atomic layer deposition | 100 | RuOx |  | Electrodeposition technique | KPi | 1 | 7 | -0.58619 | 0.28295
Thiol-Amine-Based Solution Processing of Cu2S Thin Films for Photoelectrochemical Water Splitting | FTO | Au | Cu2S |  | Spin-coating deposition | 230 | 100 | 1.5 | CdS | Chemical bath deposition | 40 |  | 2.44 | TiO2 |  | Atomic layer deposition | 100 | RuOx |  | Electrodeposition technique | KPi | 1 | 7 | -0.56351 | 0.28832
Thiol-Amine-Based Solution Processing of Cu2S Thin Films for Photoelectrochemical Water Splitting | FTO | Au | Cu2S |  | Spin-coating deposition | 230 | 100 | 1.5 | CdS | Chemical bath deposition | 40 |  | 2.44 | TiO2 |  | Atomic layer deposition | 100 | RuOx |  | Electrodeposition technique | KPi | 1 | 7 | -0.43718 | 0.3068
Thiol-Amine-Based Solution Processing of Cu2S Thin Films for Photoelectrochemical Water Splitting | FTO | Au | Cu2S |  | Spin-coating deposition | 230 | 100 | 1.5 | CdS | Chemical bath deposition | 40 |  | 2.44 | TiO2 |  | Atomic layer deposition | 100 | RuOx |  | Electrodeposition technique | KPi | 1 | 7 | -0.32461 | 0.3305
Thiol-Amine-Based Solution Processing of Cu2S Thin Films for Photoelectrochemical Water Splitting | FTO | Au | Cu2S |  | Spin-coating deposition | 230 | 100 | 1.5 | CdS | Chemical bath deposition | 40 |  | 2.44 | TiO2 |  | Atomic layer deposition | 100 | RuOx |  | Electrodeposition technique | KPi | 1 | 7 | -0.35134 | 0.33666
Thiol-Amine-Based Solution Processing of Cu2S Thin Films for Photoelectrochemical Water Splitting | FTO | Au | Cu2S |  | Spin-coating deposition | 230 | 100 | 1.5 | CdS | Chemical bath deposition | 40 |  | 2.44 | TiO2 |  | Atomic layer deposition | 100 | RuOx |  | Electrodeposition technique | KPi | 1 | 7 | -0.24767 | 0.35514
Thiol-Amine-Based Solution Processing of Cu2S Thin Films for Photoelectrochemical Water Splitting | FTO | Au | Cu2S |  | Spin-coating deposition | 230 | 100 | 1.5 | CdS | Chemical bath deposition | 40 |  | 2.44 | TiO2 |  | Atomic layer deposition | 100 | RuOx |  | Electrodeposition technique | KPi | 1 | 7 | -0.26144 | 0.35783
Thiol-Amine-Based Solution Processing of Cu2S Thin Films for Photoelectrochemical Water Splitting | FTO | Au | Cu2S |  | Spin-coating deposition | 230 | 100 | 1.5 | CdS | Chemical bath deposition | 40 |  | 2.44 | TiO2 |  | Atomic layer deposition | 100 | RuOx |  | Electrodeposition technique | KPi | 1 | 7 | -0.20232 | 0.37805
Thiol-Amine-Based Solution Processing of Cu2S Thin Films for Photoelectrochemical Water Splitting | FTO | Au | Cu2S |  | Spin-coating deposition | 230 | 100 | 1.5 | CdS | Chemical bath deposition | 40 |  | 2.44 | TiO2 |  | Atomic layer deposition | 100 | RuOx |  | Electrodeposition technique | KPi | 1 | 7 | -0.23877 | 0.38421
Thiol-Amine-Based Solution Processing of Cu2S Thin Films for Photoelectrochemical Water Splitting | FTO | Au | Cu2S |  | Spin-coating deposition | 230 | 100 | 1.5 | CdS | Chemical bath deposition | 40 |  | 2.44 | TiO2 |  | Atomic layer deposition | 100 | RuOx |  | Electrodeposition technique | KPi | 1 | 7 | -0.18856 | 0.40459
Thiol-Amine-Based Solution Processing of Cu2S Thin Films for Photoelectrochemical Water Splitting | FTO | Au | Cu2S |  | Spin-coating deposition | 230 | 100 | 1.5 | CdS | Chemical bath deposition | 40 |  | 2.44 | TiO2 |  | Atomic layer deposition | 100 | RuOx |  | Electrodeposition technique | KPi | 1 | 7 | -0.21609 | 0.40981
Thiol-Amine-Based Solution Processing of Cu2S Thin Films for Photoelectrochemical Water Splitting | FTO | Au | Cu2S |  | Spin-coating deposition | 230 | 100 | 1.5 | CdS | Chemical bath deposition | 40 |  | 2.44 | TiO2 |  | Atomic layer deposition | 100 | RuOx |  | Electrodeposition technique | KPi | 1 | 7 | -0.16183 | 0.40017
Thiol-Amine-Based Solution Processing of Cu2S Thin Films for Photoelectrochemical Water Splitting | FTO | Au | Cu2S |  | Spin-coating deposition | 230 | 100 | 1.5 | CdS | Chemical bath deposition | 40 |  | 2.44 | TiO2 |  | Atomic layer deposition | 100 | RuOx |  | Electrodeposition technique | KPi | 1 | 7 | -0.16588 | 0.43177
Thiol-Amine-Based Solution Processing of Cu2S Thin Films for Photoelectrochemical Water Splitting | FTO | Au | Cu2S |  | Spin-coating deposition | 230 | 100 | 1.5 | CdS | Chemical bath deposition | 40 |  | 2.44 | TiO2 |  | Atomic layer deposition | 100 | RuOx |  | Electrodeposition technique | KPi | 1 | 7 | -0.22014 | 0.4354
Thiol-Amine-Based Solution Processing of Cu2S Thin Films for Photoelectrochemical Water Splitting | FTO | Au | Cu2S |  | Spin-coating deposition | 230 | 100 | 1.5 | CdS | Chemical bath deposition | 40 |  | 2.44 | TiO2 |  | Atomic layer deposition | 100 | RuOx |  | Electrodeposition technique | KPi | 1 | 7 | -0.17074 | 0.42118
Thiol-Amine-Based Solution Processing of Cu2S Thin Films for Photoelectrochemical Water Splitting | FTO | Au | Cu2S |  | Spin-coating deposition | 230 | 100 | 1.5 | CdS | Chemical bath deposition | 40 |  | 2.44 | TiO2 |  | Atomic layer deposition | 100 | RuOx |  | Electrodeposition technique | KPi | 1 | 7 | -0.2744 | 0.36494
Thiol-Amine-Based Solution Processing of Cu2S Thin Films for Photoelectrochemical Water Splitting | FTO | Au | Cu2S |  | Spin-coating deposition | 230 | 100 | 1.5 | CdS | Chemical bath deposition | 40 |  | 2.44 | TiO2 |  | Atomic layer deposition | 100 | RuOx |  | Electrodeposition technique | KPi | 1 | 7 | -0.43718 | 0.31123
Thiol-Amine-Based Solution Processing of Cu2S Thin Films for Photoelectrochemical Water Splitting | FTO | Au | Cu2S |  | Spin-coating deposition | 300 |  | 1.5 | CdS | Chemical bath deposition | 40 |  | 2.44 | TiO2 |  | Atomic layer deposition | 100 | RuOx |  | Electrodeposition technique | KPi | 1 | 7 | -2.64482 | -0.29827
Thiol-Amine-Based Solution Processing of Cu2S Thin Films for Photoelectrochemical Water Splitting | FTO | Au | Cu2S |  | Spin-coating deposition | 300 |  | 1.5 | CdS | Chemical bath deposition | 40 |  | 2.44 | TiO2 |  | Atomic layer deposition | 100 | RuOx |  | Electrodeposition technique | KPi | 1 | 7 | -2.63186 | -0.29574
Thiol-Amine-Based Solution Processing of Cu2S Thin Films for Photoelectrochemical Water Splitting | FTO | Au | Cu2S |  | Spin-coating deposition | 300 |  | 1.5 | CdS | Chemical bath deposition | 40 |  | 2.44 | TiO2 |  | Atomic layer deposition | 100 | RuOx |  | Electrodeposition technique | KPi | 1 | 7 | -2.60432 | -0.27978
Thiol-Amine-Based Solution Processing of Cu2S Thin Films for Photoelectrochemical Water Splitting | FTO | Au | Cu2S |  | Spin-coating deposition | 300 |  | 1.5 | CdS | Chemical bath deposition | 40 |  | 2.44 | TiO2 |  | Atomic layer deposition | 100 | RuOx |  | Electrodeposition technique | KPi | 1 | 7 | -2.60432 | -0.27283
Thiol-Amine-Based Solution Processing of Cu2S Thin Films for Photoelectrochemical Water Splitting | FTO | Au | Cu2S |  | Spin-coating deposition | 300 |  | 1.5 | CdS | Chemical bath deposition | 40 |  | 2.44 | TiO2 |  | Atomic layer deposition | 100 | RuOx |  | Electrodeposition technique | KPi | 1 | 7 | -2.59541 | -0.26667
Thiol-Amine-Based Solution Processing of Cu2S Thin Films for Photoelectrochemical Water Splitting | FTO | Au | Cu2S |  | Spin-coating deposition | 300 |  | 1.5 | CdS | Chemical bath deposition | 40 |  | 2.44 | TiO2 |  | Atomic layer deposition | 100 | RuOx |  | Electrodeposition technique | KPi | 1 | 7 | -2.5776 | -0.2534
Thiol-Amine-Based Solution Processing of Cu2S Thin Films for Photoelectrochemical Water Splitting | FTO | Au | Cu2S |  | Spin-coating deposition | 300 |  | 1.5 | CdS | Chemical bath deposition | 40 |  | 2.44 | TiO2 |  | Atomic layer deposition | 100 | RuOx |  | Electrodeposition technique | KPi | 1 | 7 | -2.56869 | -0.24993
Thiol-Amine-Based Solution Processing of Cu2S Thin Films for Photoelectrochemical Water Splitting | FTO | Au | Cu2S |  | Spin-coating deposition | 300 |  | 1.5 | CdS | Chemical bath deposition | 40 |  | 2.44 | TiO2 |  | Atomic layer deposition | 100 | RuOx |  | Electrodeposition technique | KPi | 1 | 7 | -2.55897 | -0.2455
Thiol-Amine-Based Solution Processing of Cu2S Thin Films for Photoelectrochemical Water Splitting | FTO | Au | Cu2S |  | Spin-coating deposition | 300 |  | 1.5 | CdS | Chemical bath deposition | 40 |  | 2.44 | TiO2 |  | Atomic layer deposition | 100 | RuOx |  | Electrodeposition technique | KPi | 1 | 7 | -2.54116 | -0.22702
Thiol-Amine-Based Solution Processing of Cu2S Thin Films for Photoelectrochemical Water Splitting | FTO | Au | Cu2S |  | Spin-coating deposition | 300 |  | 1.5 | CdS | Chemical bath deposition | 40 |  | 2.44 | TiO2 |  | Atomic layer deposition | 100 | RuOx |  | Electrodeposition technique | KPi | 1 | 7 | -2.52334 | -0.22354
Thiol-Amine-Based Solution Processing of Cu2S Thin Films for Photoelectrochemical Water Splitting | FTO | Au | Cu2S |  | Spin-coating deposition | 300 |  | 1.5 | CdS | Chemical bath deposition | 40 |  | 2.44 | TiO2 |  | Atomic layer deposition | 100 | RuOx |  | Electrodeposition technique | KPi | 1 | 7 | -2.52334 | -0.22086
Thiol-Amine-Based Solution Processing of Cu2S Thin Films for Photoelectrochemical Water Splitting | FTO | Au | Cu2S |  | Spin-coating deposition | 300 |  | 1.5 | CdS | Chemical bath deposition | 40 |  | 2.44 | TiO2 |  | Atomic layer deposition | 100 | RuOx |  | Electrodeposition technique | KPi | 1 | 7 | -2.50957 | -0.2049
Thiol-Amine-Based Solution Processing of Cu2S Thin Films for Photoelectrochemical Water Splitting | FTO | Au | Cu2S |  | Spin-coating deposition | 300 |  | 1.5 | CdS | Chemical bath deposition | 40 |  | 2.44 | TiO2 |  | Atomic layer deposition | 100 | RuOx |  | Electrodeposition technique | KPi | 1 | 7 | -2.50066 | -0.20143
Thiol-Amine-Based Solution Processing of Cu2S Thin Films for Photoelectrochemical Water Splitting | FTO | Au | Cu2S |  | Spin-coating deposition | 300 |  | 1.5 | CdS | Chemical bath deposition | 40 |  | 2.44 | TiO2 |  | Atomic layer deposition | 100 | RuOx |  | Electrodeposition technique | KPi | 1 | 7 | -2.49175 | -0.19621
Thiol-Amine-Based Solution Processing of Cu2S Thin Films for Photoelectrochemical Water Splitting | FTO | Au | Cu2S |  | Spin-coating deposition | 300 |  | 1.5 | CdS | Chemical bath deposition | 40 |  | 2.44 | TiO2 |  | Atomic layer deposition | 100 | RuOx |  | Electrodeposition technique | KPi | 1 | 7 | -2.46908 | -0.18468
Thiol-Amine-Based Solution Processing of Cu2S Thin Films for Photoelectrochemical Water Splitting | FTO | Au | Cu2S |  | Spin-coating deposition | 300 |  | 1.5 | CdS | Chemical bath deposition | 40 |  | 2.44 | TiO2 |  | Atomic layer deposition | 100 | RuOx |  | Electrodeposition technique | KPi | 1 | 7 | -2.45531 | -0.17583
Thiol-Amine-Based Solution Processing of Cu2S Thin Films for Photoelectrochemical Water Splitting | FTO | Au | Cu2S |  | Spin-coating deposition | 300 |  | 1.5 | CdS | Chemical bath deposition | 40 |  | 2.44 | TiO2 |  | Atomic layer deposition | 100 | RuOx |  | Electrodeposition technique | KPi | 1 | 7 | -2.44154 | -0.16967
Thiol-Amine-Based Solution Processing of Cu2S Thin Films for Photoelectrochemical Water Splitting | FTO | Au | Cu2S |  | Spin-coating deposition | 300 |  | 1.5 | CdS | Chemical bath deposition | 40 |  | 2.44 | TiO2 |  | Atomic layer deposition | 100 | RuOx |  | Electrodeposition technique | KPi | 1 | 7 | -2.43264 | -0.15656
Thiol-Amine-Based Solution Processing of Cu2S Thin Films for Photoelectrochemical Water Splitting | FTO | Au | Cu2S |  | Spin-coating deposition | 300 |  | 1.5 | CdS | Chemical bath deposition | 40 |  | 2.44 | TiO2 |  | Atomic layer deposition | 100 | RuOx |  | Electrodeposition technique | KPi | 1 | 7 | -2.41482 | -0.15308
Thiol-Amine-Based Solution Processing of Cu2S Thin Films for Photoelectrochemical Water Splitting | FTO | Au | Cu2S |  | Spin-coating deposition | 300 |  | 1.5 | CdS | Chemical bath deposition | 40 |  | 2.44 | TiO2 |  | Atomic layer deposition | 100 | RuOx |  | Electrodeposition technique | KPi | 1 | 7 | -2.40591 | -0.14945
Thiol-Amine-Based Solution Processing of Cu2S Thin Films for Photoelectrochemical Water Splitting | FTO | Au | Cu2S |  | Spin-coating deposition | 300 |  | 1.5 | CdS | Chemical bath deposition | 40 |  | 2.44 | TiO2 |  | Atomic layer deposition | 100 | RuOx |  | Electrodeposition technique | KPi | 1 | 7 | -2.39214 | -0.13018
Thiol-Amine-Based Solution Processing of Cu2S Thin Films for Photoelectrochemical Water Splitting | FTO | Au | Cu2S |  | Spin-coating deposition | 300 |  | 1.5 | CdS | Chemical bath deposition | 40 |  | 2.44 | TiO2 |  | Atomic layer deposition | 100 | RuOx |  | Electrodeposition technique | KPi | 1 | 7 | -2.38324 | -0.12654
Thiol-Amine-Based Solution Processing of Cu2S Thin Films for Photoelectrochemical Water Splitting | FTO | Au | Cu2S |  | Spin-coating deposition | 300 |  | 1.5 | CdS | Chemical bath deposition | 40 |  | 2.44 | TiO2 |  | Atomic layer deposition | 100 | RuOx |  | Electrodeposition technique | KPi | 1 | 7 | -2.36056 | -0.12307
Thiol-Amine-Based Solution Processing of Cu2S Thin Films for Photoelectrochemical Water Splitting | FTO | Au | Cu2S |  | Spin-coating deposition | 300 |  | 1.5 | CdS | Chemical bath deposition | 40 |  | 2.44 | TiO2 |  | Atomic layer deposition | 100 | RuOx |  | Electrodeposition technique | KPi | 1 | 7 | -2.36947 | -0.10901
Thiol-Amine-Based Solution Processing of Cu2S Thin Films for Photoelectrochemical Water Splitting | FTO | Au | Cu2S |  | Spin-coating deposition | 300 |  | 1.5 | CdS | Chemical bath deposition | 40 |  | 2.44 | TiO2 |  | Atomic layer deposition | 100 | RuOx |  | Electrodeposition technique | KPi | 1 | 7 | -2.35165 | -0.10111
Thiol-Amine-Based Solution Processing of Cu2S Thin Films for Photoelectrochemical Water Splitting | FTO | Au | Cu2S |  | Spin-coating deposition | 300 |  | 1.5 | CdS | Chemical bath deposition | 40 |  | 2.44 | TiO2 |  | Atomic layer deposition | 100 | RuOx |  | Electrodeposition technique | KPi | 1 | 7 | -2.32898 | -0.09842
Thiol-Amine-Based Solution Processing of Cu2S Thin Films for Photoelectrochemical Water Splitting | FTO | Au | Cu2S |  | Spin-coating deposition | 300 |  | 1.5 | CdS | Chemical bath deposition | 40 |  | 2.44 | TiO2 |  | Atomic layer deposition | 100 | RuOx |  | Electrodeposition technique | KPi | 1 | 7 | -2.31116 | -0.0861
Thiol-Amine-Based Solution Processing of Cu2S Thin Films for Photoelectrochemical Water Splitting | FTO | Au | Cu2S |  | Spin-coating deposition | 300 |  | 1.5 | CdS | Chemical bath deposition | 40 |  | 2.44 | TiO2 |  | Atomic layer deposition | 100 | RuOx |  | Electrodeposition technique | KPi | 1 | 7 | -2.29253 | -0.07994
Thiol-Amine-Based Solution Processing of Cu2S Thin Films for Photoelectrochemical Water Splitting | FTO | Au | Cu2S |  | Spin-coating deposition | 300 |  | 1.5 | CdS | Chemical bath deposition | 40 |  | 2.44 | TiO2 |  | Atomic layer deposition | 100 | RuOx |  | Electrodeposition technique | KPi | 1 | 7 | -2.28362 | -0.07204
Thiol-Amine-Based Solution Processing of Cu2S Thin Films for Photoelectrochemical Water Splitting | FTO | Au | Cu2S |  | Spin-coating deposition | 300 |  | 1.5 | CdS | Chemical bath deposition | 40 |  | 2.44 | TiO2 |  | Atomic layer deposition | 100 | RuOx |  | Electrodeposition technique | KPi | 1 | 7 | -2.24799 | -0.06145
Thiol-Amine-Based Solution Processing of Cu2S Thin Films for Photoelectrochemical Water Splitting | FTO | Au | Cu2S |  | Spin-coating deposition | 300 |  | 1.5 | CdS | Chemical bath deposition | 40 |  | 2.44 | TiO2 |  | Atomic layer deposition | 100 | RuOx |  | Electrodeposition technique | KPi | 1 | 7 | -2.24799 | -0.05703
Thiol-Amine-Based Solution Processing of Cu2S Thin Films for Photoelectrochemical Water Splitting | FTO | Au | Cu2S |  | Spin-coating deposition | 300 |  | 1.5 | CdS | Chemical bath deposition | 40 |  | 2.44 | TiO2 |  | Atomic layer deposition | 100 | RuOx |  | Electrodeposition technique | KPi | 1 | 7 | -2.22532 | -0.04739
Thiol-Amine-Based Solution Processing of Cu2S Thin Films for Photoelectrochemical Water Splitting | FTO | Au | Cu2S |  | Spin-coating deposition | 300 |  | 1.5 | CdS | Chemical bath deposition | 40 |  | 2.44 | TiO2 |  | Atomic layer deposition | 100 | RuOx |  | Electrodeposition technique | KPi | 1 | 7 | -2.21155 | -0.03681
Thiol-Amine-Based Solution Processing of Cu2S Thin Films for Photoelectrochemical Water Splitting | FTO | Au | Cu2S |  | Spin-coating deposition | 300 |  | 1.5 | CdS | Chemical bath deposition | 40 |  | 2.44 | TiO2 |  | Atomic layer deposition | 100 | RuOx |  | Electrodeposition technique | KPi | 1 | 7 | -2.19373 | -0.03144
Thiol-Amine-Based Solution Processing of Cu2S Thin Films for Photoelectrochemical Water Splitting | FTO | Au | Cu2S |  | Spin-coating deposition | 300 |  | 1.5 | CdS | Chemical bath deposition | 40 |  | 2.44 | TiO2 |  | Atomic layer deposition | 100 | RuOx |  | Electrodeposition technique | KPi | 1 | 7 | -2.18887 | -0.02622
Thiol-Amine-Based Solution Processing of Cu2S Thin Films for Photoelectrochemical Water Splitting | FTO | Au | Cu2S |  | Spin-coating deposition | 300 |  | 1.5 | CdS | Chemical bath deposition | 40 |  | 2.44 | TiO2 |  | Atomic layer deposition | 100 | RuOx |  | Electrodeposition technique | KPi | 1 | 7 | -2.1662 | -0.01738
Thiol-Amine-Based Solution Processing of Cu2S Thin Films for Photoelectrochemical Water Splitting | FTO | Au | Cu2S |  | Spin-coating deposition | 300 |  | 1.5 | CdS | Chemical bath deposition | 40 |  | 2.44 | TiO2 |  | Atomic layer deposition | 100 | RuOx |  | Electrodeposition technique | KPi | 1 | 7 | -2.14352 | -0.01122
Thiol-Amine-Based Solution Processing of Cu2S Thin Films for Photoelectrochemical Water Splitting | FTO | Au | Cu2S |  | Spin-coating deposition | 300 |  | 1.5 | CdS | Chemical bath deposition | 40 |  | 2.44 | TiO2 |  | Atomic layer deposition | 100 | RuOx |  | Electrodeposition technique | KPi | 1 | 7 | -2.13461 | -0.00411
Thiol-Amine-Based Solution Processing of Cu2S Thin Films for Photoelectrochemical Water Splitting | FTO | Au | Cu2S |  | Spin-coating deposition | 300 |  | 1.5 | CdS | Chemical bath deposition | 40 |  | 2.44 | TiO2 |  | Atomic layer deposition | 100 | RuOx |  | Electrodeposition technique | KPi | 1 | 7 | -2.10303 | 0.00648
Thiol-Amine-Based Solution Processing of Cu2S Thin Films for Photoelectrochemical Water Splitting | FTO | Au | Cu2S |  | Spin-coating deposition | 300 |  | 1.5 | CdS | Chemical bath deposition | 40 |  | 2.44 | TiO2 |  | Atomic layer deposition | 100 | RuOx |  | Electrodeposition technique | KPi | 1 | 7 | -2.09007 | 0.01264
Thiol-Amine-Based Solution Processing of Cu2S Thin Films for Photoelectrochemical Water Splitting | FTO | Au | Cu2S |  | Spin-coating deposition | 300 |  | 1.5 | CdS | Chemical bath deposition | 40 |  | 2.44 | TiO2 |  | Atomic layer deposition | 100 | RuOx |  | Electrodeposition technique | KPi | 1 | 7 | -2.08035 | 0.02133
Thiol-Amine-Based Solution Processing of Cu2S Thin Films for Photoelectrochemical Water Splitting | FTO | Au | Cu2S |  | Spin-coating deposition | 300 |  | 1.5 | CdS | Chemical bath deposition | 40 |  | 2.44 | TiO2 |  | Atomic layer deposition | 100 | RuOx |  | Electrodeposition technique | KPi | 1 | 7 | -2.03095 | 0.03634
Thiol-Amine-Based Solution Processing of Cu2S Thin Films for Photoelectrochemical Water Splitting | FTO | Au | Cu2S |  | Spin-coating deposition | 300 |  | 1.5 | CdS | Chemical bath deposition | 40 |  | 2.44 | TiO2 |  | Atomic layer deposition | 100 | RuOx |  | Electrodeposition technique | KPi | 1 | 7 | -2.01719 | 0.04171
Thiol-Amine-Based Solution Processing of Cu2S Thin Films for Photoelectrochemical Water Splitting | FTO | Au | Cu2S |  | Spin-coating deposition | 300 |  | 1.5 | CdS | Chemical bath deposition | 40 |  | 2.44 | TiO2 |  | Atomic layer deposition | 100 | RuOx |  | Electrodeposition technique | KPi | 1 | 7 | -2.01314 | 0.04345
Thiol-Amine-Based Solution Processing of Cu2S Thin Films for Photoelectrochemical Water Splitting | FTO | Au | Cu2S |  | Spin-coating deposition | 300 |  | 1.5 | CdS | Chemical bath deposition | 40 |  | 2.44 | TiO2 |  | Atomic layer deposition | 100 | RuOx |  | Electrodeposition technique | KPi | 1 | 7 | -1.99451 | 0.06098
Thiol-Amine-Based Solution Processing of Cu2S Thin Films for Photoelectrochemical Water Splitting | FTO | Au | Cu2S |  | Spin-coating deposition | 300 |  | 1.5 | CdS | Chemical bath deposition | 40 |  | 2.44 | TiO2 |  | Atomic layer deposition | 100 | RuOx |  | Electrodeposition technique | KPi | 1 | 7 | -1.97669 | 0.06367
Thiol-Amine-Based Solution Processing of Cu2S Thin Films for Photoelectrochemical Water Splitting | FTO | Au | Cu2S |  | Spin-coating deposition | 300 |  | 1.5 | CdS | Chemical bath deposition | 40 |  | 2.44 | TiO2 |  | Atomic layer deposition | 100 | RuOx |  | Electrodeposition technique | KPi | 1 | 7 | -1.96779 | 0.06714
Thiol-Amine-Based Solution Processing of Cu2S Thin Films for Photoelectrochemical Water Splitting | FTO | Au | Cu2S |  | Spin-coating deposition | 300 |  | 1.5 | CdS | Chemical bath deposition | 40 |  | 2.44 | TiO2 |  | Atomic layer deposition | 100 | RuOx |  | Electrodeposition technique | KPi | 1 | 7 | -1.92243 | 0.0812
Thiol-Amine-Based Solution Processing of Cu2S Thin Films for Photoelectrochemical Water Splitting | FTO | Au | Cu2S |  | Spin-coating deposition | 300 |  | 1.5 | CdS | Chemical bath deposition | 40 |  | 2.44 | TiO2 |  | Atomic layer deposition | 100 | RuOx |  | Electrodeposition technique | KPi | 1 | 7 | -1.91838 | 0.08484
Thiol-Amine-Based Solution Processing of Cu2S Thin Films for Photoelectrochemical Water Splitting | FTO | Au | Cu2S |  | Spin-coating deposition | 300 |  | 1.5 | CdS | Chemical bath deposition | 40 |  | 2.44 | TiO2 |  | Atomic layer deposition | 100 | RuOx |  | Electrodeposition technique | KPi | 1 | 7 | -1.89085 | 0.09447
Thiol-Amine-Based Solution Processing of Cu2S Thin Films for Photoelectrochemical Water Splitting | FTO | Au | Cu2S |  | Spin-coating deposition | 300 |  | 1.5 | CdS | Chemical bath deposition | 40 |  | 2.44 | TiO2 |  | Atomic layer deposition | 100 | RuOx |  | Electrodeposition technique | KPi | 1 | 7 | -1.87303 | 0.1068
Thiol-Amine-Based Solution Processing of Cu2S Thin Films for Photoelectrochemical Water Splitting | FTO | Au | Cu2S |  | Spin-coating deposition | 300 |  | 1.5 | CdS | Chemical bath deposition | 40 |  | 2.44 | TiO2 |  | Atomic layer deposition | 100 | RuOx |  | Electrodeposition technique | KPi | 1 | 7 | -1.85036 | 0.10948
Thiol-Amine-Based Solution Processing of Cu2S Thin Films for Photoelectrochemical Water Splitting | FTO | Au | Cu2S |  | Spin-coating deposition | 300 |  | 1.5 | CdS | Chemical bath deposition | 40 |  | 2.44 | TiO2 |  | Atomic layer deposition | 100 | RuOx |  | Electrodeposition technique | KPi | 1 | 7 | -1.83254 | 0.1147
Thiol-Amine-Based Solution Processing of Cu2S Thin Films for Photoelectrochemical Water Splitting | FTO | Au | Cu2S |  | Spin-coating deposition | 300 |  | 1.5 | CdS | Chemical bath deposition | 40 |  | 2.44 | TiO2 |  | Atomic layer deposition | 100 | RuOx |  | Electrodeposition technique | KPi | 1 | 7 | -1.79205 | 0.13318
Thiol-Amine-Based Solution Processing of Cu2S Thin Films for Photoelectrochemical Water Splitting | FTO | Au | Cu2S |  | Spin-coating deposition | 300 |  | 1.5 | CdS | Chemical bath deposition | 40 |  | 2.44 | TiO2 |  | Atomic layer deposition | 100 | RuOx |  | Electrodeposition technique | KPi | 1 | 7 | -1.76937 | 0.13855
Thiol-Amine-Based Solution Processing of Cu2S Thin Films for Photoelectrochemical Water Splitting | FTO | Au | Cu2S |  | Spin-coating deposition | 300 |  | 1.5 | CdS | Chemical bath deposition | 40 |  | 2.44 | TiO2 |  | Atomic layer deposition | 100 | RuOx |  | Electrodeposition technique | KPi | 1 | 7 | -1.76046 | 0.14203
Thiol-Amine-Based Solution Processing of Cu2S Thin Films for Photoelectrochemical Water Splitting | FTO | Au | Cu2S |  | Spin-coating deposition | 300 |  | 1.5 | CdS | Chemical bath deposition | 40 |  | 2.44 | TiO2 |  | Atomic layer deposition | 100 | RuOx |  | Electrodeposition technique | KPi | 1 | 7 | -1.71511 | 0.15356
Thiol-Amine-Based Solution Processing of Cu2S Thin Films for Photoelectrochemical Water Splitting | FTO | Au | Cu2S |  | Spin-coating deposition | 300 |  | 1.5 | CdS | Chemical bath deposition | 40 |  | 2.44 | TiO2 |  | Atomic layer deposition | 100 | RuOx |  | Electrodeposition technique | KPi | 1 | 7 | -1.70621 | 0.15877
Thiol-Amine-Based Solution Processing of Cu2S Thin Films for Photoelectrochemical Water Splitting | FTO | Au | Cu2S |  | Spin-coating deposition | 300 |  | 1.5 | CdS | Chemical bath deposition | 40 |  | 2.44 | TiO2 |  | Atomic layer deposition | 100 | RuOx |  | Electrodeposition technique | KPi | 1 | 7 | -1.68353 | 0.17031
Thiol-Amine-Based Solution Processing of Cu2S Thin Films for Photoelectrochemical Water Splitting | FTO | Au | Cu2S |  | Spin-coating deposition | 300 |  | 1.5 | CdS | Chemical bath deposition | 40 |  | 2.44 | TiO2 |  | Atomic layer deposition | 100 | RuOx |  | Electrodeposition technique | KPi | 1 | 7 | -1.63332 | 0.17994
Thiol-Amine-Based Solution Processing of Cu2S Thin Films for Photoelectrochemical Water Splitting | FTO | Au | Cu2S |  | Spin-coating deposition | 300 |  | 1.5 | CdS | Chemical bath deposition | 40 |  | 2.44 | TiO2 |  | Atomic layer deposition | 100 | RuOx |  | Electrodeposition technique | KPi | 1 | 7 | -1.62927 | 0.18437
Thiol-Amine-Based Solution Processing of Cu2S Thin Films for Photoelectrochemical Water Splitting | FTO | Au | Cu2S |  | Spin-coating deposition | 300 |  | 1.5 | CdS | Chemical bath deposition | 40 |  | 2.44 | TiO2 |  | Atomic layer deposition | 100 | RuOx |  | Electrodeposition technique | KPi | 1 | 7 | -1.60659 | 0.18958
Thiol-Amine-Based Solution Processing of Cu2S Thin Films for Photoelectrochemical Water Splitting | FTO | Au | Cu2S |  | Spin-coating deposition | 300 |  | 1.5 | CdS | Chemical bath deposition | 40 |  | 2.44 | TiO2 |  | Atomic layer deposition | 100 | RuOx |  | Electrodeposition technique | KPi | 1 | 7 | -1.54829 | 0.20016
Thiol-Amine-Based Solution Processing of Cu2S Thin Films for Photoelectrochemical Water Splitting | FTO | Au | Cu2S |  | Spin-coating deposition | 300 |  | 1.5 | CdS | Chemical bath deposition | 40 |  | 2.44 | TiO2 |  | Atomic layer deposition | 100 | RuOx |  | Electrodeposition technique | KPi | 1 | 7 | -1.53857 | 0.20633
Thiol-Amine-Based Solution Processing of Cu2S Thin Films for Photoelectrochemical Water Splitting | FTO | Au | Cu2S |  | Spin-coating deposition | 300 |  | 1.5 | CdS | Chemical bath deposition | 40 |  | 2.44 | TiO2 |  | Atomic layer deposition | 100 | RuOx |  | Electrodeposition technique | KPi | 1 | 7 | -1.52561 | 0.21517
Thiol-Amine-Based Solution Processing of Cu2S Thin Films for Photoelectrochemical Water Splitting | FTO | Au | Cu2S |  | Spin-coating deposition | 300 |  | 1.5 | CdS | Chemical bath deposition | 40 |  | 2.44 | TiO2 |  | Atomic layer deposition | 100 | RuOx |  | Electrodeposition technique | KPi | 1 | 7 | -1.44867 | 0.22923
Thiol-Amine-Based Solution Processing of Cu2S Thin Films for Photoelectrochemical Water Splitting | FTO | Au | Cu2S |  | Spin-coating deposition | 300 |  | 1.5 | CdS | Chemical bath deposition | 40 |  | 2.44 | TiO2 |  | Atomic layer deposition | 100 | RuOx |  | Electrodeposition technique | KPi | 1 | 7 | -1.43086 | 0.23271
Thiol-Amine-Based Solution Processing of Cu2S Thin Films for Photoelectrochemical Water Splitting | FTO | Au | Cu2S |  | Spin-coating deposition | 300 |  | 1.5 | CdS | Chemical bath deposition | 40 |  | 2.44 | TiO2 |  | Atomic layer deposition | 100 | RuOx |  | Electrodeposition technique | KPi | 1 | 7 | -1.426 | 0.24156
Thiol-Amine-Based Solution Processing of Cu2S Thin Films for Photoelectrochemical Water Splitting | FTO | Au | Cu2S |  | Spin-coating deposition | 300 |  | 1.5 | CdS | Chemical bath deposition | 40 |  | 2.44 | TiO2 |  | Atomic layer deposition | 100 | RuOx |  | Electrodeposition technique | KPi | 1 | 7 | -1.34501 | 0.25119
Thiol-Amine-Based Solution Processing of Cu2S Thin Films for Photoelectrochemical Water Splitting | FTO | Au | Cu2S |  | Spin-coating deposition | 300 |  | 1.5 | CdS | Chemical bath deposition | 40 |  | 2.44 | TiO2 |  | Atomic layer deposition | 100 | RuOx |  | Electrodeposition technique | KPi | 1 | 7 | -1.31343 | 0.25562
Thiol-Amine-Based Solution Processing of Cu2S Thin Films for Photoelectrochemical Water Splitting | FTO | Au | Cu2S |  | Spin-coating deposition | 300 |  | 1.5 | CdS | Chemical bath deposition | 40 |  | 2.44 | TiO2 |  | Atomic layer deposition | 100 | RuOx |  | Electrodeposition technique | KPi | 1 | 7 | -1.30371 | 0.26099
Thiol-Amine-Based Solution Processing of Cu2S Thin Films for Photoelectrochemical Water Splitting | FTO | Au | Cu2S |  | Spin-coating deposition | 300 |  | 1.5 | CdS | Chemical bath deposition | 40 |  | 2.44 | TiO2 |  | Atomic layer deposition | 100 | RuOx |  | Electrodeposition technique | KPi | 1 | 7 | -1.2365 | 0.27505
Thiol-Amine-Based Solution Processing of Cu2S Thin Films for Photoelectrochemical Water Splitting | FTO | Au | Cu2S |  | Spin-coating deposition | 300 |  | 1.5 | CdS | Chemical bath deposition | 40 |  | 2.44 | TiO2 |  | Atomic layer deposition | 100 | RuOx |  | Electrodeposition technique | KPi | 1 | 7 | -1.21382 | 0.27852
Thiol-Amine-Based Solution Processing of Cu2S Thin Films for Photoelectrochemical Water Splitting | FTO | Au | Cu2S |  | Spin-coating deposition | 300 |  | 1.5 | CdS | Chemical bath deposition | 40 |  | 2.44 | TiO2 |  | Atomic layer deposition | 100 | RuOx |  | Electrodeposition technique | KPi | 1 | 7 | -1.18224 | 0.28295
Thiol-Amine-Based Solution Processing of Cu2S Thin Films for Photoelectrochemical Water Splitting | FTO | Au | Cu2S |  | Spin-coating deposition | 300 |  | 1.5 | CdS | Chemical bath deposition | 40 |  | 2.44 | TiO2 |  | Atomic layer deposition | 100 | RuOx |  | Electrodeposition technique | KPi | 1 | 7 | -1.0559 | 0.30412
Thiol-Amine-Based Solution Processing of Cu2S Thin Films for Photoelectrochemical Water Splitting | FTO | Au | Cu2S |  | Spin-coating deposition | 300 |  | 1.5 | CdS | Chemical bath deposition | 40 |  | 2.44 | TiO2 |  | Atomic layer deposition | 100 | RuOx |  | Electrodeposition technique | KPi | 1 | 7 | -1.02432 | 0.30585
Thiol-Amine-Based Solution Processing of Cu2S Thin Films for Photoelectrochemical Water Splitting | FTO | Au | Cu2S |  | Spin-coating deposition | 300 |  | 1.5 | CdS | Chemical bath deposition | 40 |  | 2.44 | TiO2 |  | Atomic layer deposition | 100 | RuOx |  | Electrodeposition technique | KPi | 1 | 7 | -1.01946 | 0.30933
Thiol-Amine-Based Solution Processing of Cu2S Thin Films for Photoelectrochemical Water Splitting | FTO | Au | Cu2S |  | Spin-coating deposition | 300 |  | 1.5 | CdS | Chemical bath deposition | 40 |  | 2.44 | TiO2 |  | Atomic layer deposition | 100 | RuOx |  | Electrodeposition technique | KPi | 1 | 7 | -0.87935 | 0.32529
Thiol-Amine-Based Solution Processing of Cu2S Thin Films for Photoelectrochemical Water Splitting | FTO | Au | Cu2S |  | Spin-coating deposition | 300 |  | 1.5 | CdS | Chemical bath deposition | 40 |  | 2.44 | TiO2 |  | Atomic layer deposition | 100 | RuOx |  | Electrodeposition technique | KPi | 1 | 7 | -0.86154 | 0.32702
Thiol-Amine-Based Solution Processing of Cu2S Thin Films for Photoelectrochemical Water Splitting | FTO | Au | Cu2S |  | Spin-coating deposition | 300 |  | 1.5 | CdS | Chemical bath deposition | 40 |  | 2.44 | TiO2 |  | Atomic layer deposition | 100 | RuOx |  | Electrodeposition technique | KPi | 1 | 7 | -0.84777 | 0.33319
Thiol-Amine-Based Solution Processing of Cu2S Thin Films for Photoelectrochemical Water Splitting | FTO | Au | Cu2S |  | Spin-coating deposition | 300 |  | 1.5 | CdS | Chemical bath deposition | 40 |  | 2.44 | TiO2 |  | Atomic layer deposition | 100 | RuOx |  | Electrodeposition technique | KPi | 1 | 7 | -0.68985 | 0.34993
Thiol-Amine-Based Solution Processing of Cu2S Thin Films for Photoelectrochemical Water Splitting | FTO | Au | Cu2S |  | Spin-coating deposition | 300 |  | 1.5 | CdS | Chemical bath deposition | 40 |  | 2.44 | TiO2 |  | Atomic layer deposition | 100 | RuOx |  | Electrodeposition technique | KPi | 1 | 7 | -0.65827 | 0.35262
Thiol-Amine-Based Solution Processing of Cu2S Thin Films for Photoelectrochemical Water Splitting | FTO | Au | Cu2S |  | Spin-coating deposition | 300 |  | 1.5 | CdS | Chemical bath deposition | 40 |  | 2.44 | TiO2 |  | Atomic layer deposition | 100 | RuOx |  | Electrodeposition technique | KPi | 1 | 7 | -0.63559 | 0.36052
Thiol-Amine-Based Solution Processing of Cu2S Thin Films for Photoelectrochemical Water Splitting | FTO | Au | Cu2S |  | Spin-coating deposition | 300 |  | 1.5 | CdS | Chemical bath deposition | 40 |  | 2.44 | TiO2 |  | Atomic layer deposition | 100 | RuOx |  | Electrodeposition technique | KPi | 1 | 7 | -0.45095 | 0.37284
Thiol-Amine-Based Solution Processing of Cu2S Thin Films for Photoelectrochemical Water Splitting | FTO | Au | Cu2S |  | Spin-coating deposition | 300 |  | 1.5 | CdS | Chemical bath deposition | 40 |  | 2.44 | TiO2 |  | Atomic layer deposition | 100 | RuOx |  | Electrodeposition technique | KPi | 1 | 7 | -0.44609 | 0.37805
Thiol-Amine-Based Solution Processing of Cu2S Thin Films for Photoelectrochemical Water Splitting | FTO | Au | Cu2S |  | Spin-coating deposition | 300 |  | 1.5 | CdS | Chemical bath deposition | 40 |  | 2.44 | TiO2 |  | Atomic layer deposition | 100 | RuOx |  | Electrodeposition technique | KPi | 1 | 7 | -0.47362 | 0.38595
Thiol-Amine-Based Solution Processing of Cu2S Thin Films for Photoelectrochemical Water Splitting | FTO | Au | Cu2S |  | Spin-coating deposition | 300 |  | 1.5 | CdS | Chemical bath deposition | 40 |  | 2.44 | TiO2 |  | Atomic layer deposition | 100 | RuOx |  | Electrodeposition technique | KPi | 1 | 7 | -0.29708 | 0.39922
Thiol-Amine-Based Solution Processing of Cu2S Thin Films for Photoelectrochemical Water Splitting | FTO | Au | Cu2S |  | Spin-coating deposition | 300 |  | 1.5 | CdS | Chemical bath deposition | 40 |  | 2.44 | TiO2 |  | Atomic layer deposition | 100 | RuOx |  | Electrodeposition technique | KPi | 1 | 7 | -0.31489 | 0.40459
Thiol-Amine-Based Solution Processing of Cu2S Thin Films for Photoelectrochemical Water Splitting | FTO | Au | Cu2S |  | Spin-coating deposition | 300 |  | 1.5 | CdS | Chemical bath deposition | 40 |  | 2.44 | TiO2 |  | Atomic layer deposition | 100 | RuOx |  | Electrodeposition technique | KPi | 1 | 7 | -0.225 | 0.42387
Thiol-Amine-Based Solution Processing of Cu2S Thin Films for Photoelectrochemical Water Splitting | FTO | Au | Cu2S |  | Spin-coating deposition | 300 |  | 1.5 | CdS | Chemical bath deposition | 40 |  | 2.44 | TiO2 |  | Atomic layer deposition | 100 | RuOx |  | Electrodeposition technique | KPi | 1 | 7 | -0.26144 | 0.43271
Thiol-Amine-Based Solution Processing of Cu2S Thin Films for Photoelectrochemical Water Splitting | FTO | Au | Cu2S |  | Spin-coating deposition | 180 |  | 1.5 | CdS | Chemical bath deposition | 40 |  | 2.44 | TiO2 |  | Atomic layer deposition | 100 | RuOx |  | Electrodeposition technique | KPi | 1 | 7 | -2.46422 | -0.29827
Thiol-Amine-Based Solution Processing of Cu2S Thin Films for Photoelectrochemical Water Splitting | FTO | Au | Cu2S |  | Spin-coating deposition | 180 |  | 1.5 | CdS | Chemical bath deposition | 40 |  | 2.44 | TiO2 |  | Atomic layer deposition | 100 | RuOx |  | Electrodeposition technique | KPi | 1 | 7 | -2.45531 | -0.294
Thiol-Amine-Based Solution Processing of Cu2S Thin Films for Photoelectrochemical Water Splitting | FTO | Au | Cu2S |  | Spin-coating deposition | 180 |  | 1.5 | CdS | Chemical bath deposition | 40 |  | 2.44 | TiO2 |  | Atomic layer deposition | 100 | RuOx |  | Electrodeposition technique | KPi | 1 | 7 | -2.38809 | -0.27536
Thiol-Amine-Based Solution Processing of Cu2S Thin Films for Photoelectrochemical Water Splitting | FTO | Au | Cu2S |  | Spin-coating deposition | 180 |  | 1.5 | CdS | Chemical bath deposition | 40 |  | 2.44 | TiO2 |  | Atomic layer deposition | 100 | RuOx |  | Electrodeposition technique | KPi | 1 | 7 | -2.37838 | -0.2692
Thiol-Amine-Based Solution Processing of Cu2S Thin Films for Photoelectrochemical Water Splitting | FTO | Au | Cu2S |  | Spin-coating deposition | 180 |  | 1.5 | CdS | Chemical bath deposition | 40 |  | 2.44 | TiO2 |  | Atomic layer deposition | 100 | RuOx |  | Electrodeposition technique | KPi | 1 | 7 | -2.32412 | -0.25072
Thiol-Amine-Based Solution Processing of Cu2S Thin Films for Photoelectrochemical Water Splitting | FTO | Au | Cu2S |  | Spin-coating deposition | 180 |  | 1.5 | CdS | Chemical bath deposition | 40 |  | 2.44 | TiO2 |  | Atomic layer deposition | 100 | RuOx |  | Electrodeposition technique | KPi | 1 | 7 | -2.29739 | -0.24108
Thiol-Amine-Based Solution Processing of Cu2S Thin Films for Photoelectrochemical Water Splitting | FTO | Au | Cu2S |  | Spin-coating deposition | 180 |  | 1.5 | CdS | Chemical bath deposition | 40 |  | 2.44 | TiO2 |  | Atomic layer deposition | 100 | RuOx |  | Electrodeposition technique | KPi | 1 | 7 | -2.27067 | -0.22781
Thiol-Amine-Based Solution Processing of Cu2S Thin Films for Photoelectrochemical Water Splitting | FTO | Au | Cu2S |  | Spin-coating deposition | 180 |  | 1.5 | CdS | Chemical bath deposition | 40 |  | 2.44 | TiO2 |  | Atomic layer deposition | 100 | RuOx |  | Electrodeposition technique | KPi | 1 | 7 | -2.25204 | -0.21991
Thiol-Amine-Based Solution Processing of Cu2S Thin Films for Photoelectrochemical Water Splitting | FTO | Au | Cu2S |  | Spin-coating deposition | 180 |  | 1.5 | CdS | Chemical bath deposition | 40 |  | 2.44 | TiO2 |  | Atomic layer deposition | 100 | RuOx |  | Electrodeposition technique | KPi | 1 | 7 | -2.22046 | -0.20585
Thiol-Amine-Based Solution Processing of Cu2S Thin Films for Photoelectrochemical Water Splitting | FTO | Au | Cu2S |  | Spin-coating deposition | 180 |  | 1.5 | CdS | Chemical bath deposition | 40 |  | 2.44 | TiO2 |  | Atomic layer deposition | 100 | RuOx |  | Electrodeposition technique | KPi | 1 | 7 | -2.18887 | -0.19084
Thiol-Amine-Based Solution Processing of Cu2S Thin Films for Photoelectrochemical Water Splitting | FTO | Au | Cu2S |  | Spin-coating deposition | 180 |  | 1.5 | CdS | Chemical bath deposition | 40 |  | 2.44 | TiO2 |  | Atomic layer deposition | 100 | RuOx |  | Electrodeposition technique | KPi | 1 | 7 | -2.14352 | -0.17947
Thiol-Amine-Based Solution Processing of Cu2S Thin Films for Photoelectrochemical Water Splitting | FTO | Au | Cu2S |  | Spin-coating deposition | 180 |  | 1.5 | CdS | Chemical bath deposition | 40 |  | 2.44 | TiO2 |  | Atomic layer deposition | 100 | RuOx |  | Electrodeposition technique | KPi | 1 | 7 | -2.12166 | -0.17157
Thiol-Amine-Based Solution Processing of Cu2S Thin Films for Photoelectrochemical Water Splitting | FTO | Au | Cu2S |  | Spin-coating deposition | 180 |  | 1.5 | CdS | Chemical bath deposition | 40 |  | 2.44 | TiO2 |  | Atomic layer deposition | 100 | RuOx |  | Electrodeposition technique | KPi | 1 | 7 | -2.08521 | -0.15482
Thiol-Amine-Based Solution Processing of Cu2S Thin Films for Photoelectrochemical Water Splitting | FTO | Au | Cu2S |  | Spin-coating deposition | 180 |  | 1.5 | CdS | Chemical bath deposition | 40 |  | 2.44 | TiO2 |  | Atomic layer deposition | 100 | RuOx |  | Electrodeposition technique | KPi | 1 | 7 | -2.0674 | -0.14866
Thiol-Amine-Based Solution Processing of Cu2S Thin Films for Photoelectrochemical Water Splitting | FTO | Au | Cu2S |  | Spin-coating deposition | 180 |  | 1.5 | CdS | Chemical bath deposition | 40 |  | 2.44 | TiO2 |  | Atomic layer deposition | 100 | RuOx |  | Electrodeposition technique | KPi | 1 | 7 | -1.99451 | -0.13191
Thiol-Amine-Based Solution Processing of Cu2S Thin Films for Photoelectrochemical Water Splitting | FTO | Au | Cu2S |  | Spin-coating deposition | 180 |  | 1.5 | CdS | Chemical bath deposition | 40 |  | 2.44 | TiO2 |  | Atomic layer deposition | 100 | RuOx |  | Electrodeposition technique | KPi | 1 | 7 | -1.97669 | -0.12575
Thiol-Amine-Based Solution Processing of Cu2S Thin Films for Photoelectrochemical Water Splitting | FTO | Au | Cu2S |  | Spin-coating deposition | 180 |  | 1.5 | CdS | Chemical bath deposition | 40 |  | 2.44 | TiO2 |  | Atomic layer deposition | 100 | RuOx |  | Electrodeposition technique | KPi | 1 | 7 | -1.94997 | -0.10727
Thiol-Amine-Based Solution Processing of Cu2S Thin Films for Photoelectrochemical Water Splitting | FTO | Au | Cu2S |  | Spin-coating deposition | 180 |  | 1.5 | CdS | Chemical bath deposition | 40 |  | 2.44 | TiO2 |  | Atomic layer deposition | 100 | RuOx |  | Electrodeposition technique | KPi | 1 | 7 | -1.9362 | -0.10111
Thiol-Amine-Based Solution Processing of Cu2S Thin Films for Photoelectrochemical Water Splitting | FTO | Au | Cu2S |  | Spin-coating deposition | 180 |  | 1.5 | CdS | Chemical bath deposition | 40 |  | 2.44 | TiO2 |  | Atomic layer deposition | 100 | RuOx |  | Electrodeposition technique | KPi | 1 | 7 | -1.89571 | -0.08515
Thiol-Amine-Based Solution Processing of Cu2S Thin Films for Photoelectrochemical Water Splitting | FTO | Au | Cu2S |  | Spin-coating deposition | 180 |  | 1.5 | CdS | Chemical bath deposition | 40 |  | 2.44 | TiO2 |  | Atomic layer deposition | 100 | RuOx |  | Electrodeposition technique | KPi | 1 | 7 | -1.88194 | -0.07725
Thiol-Amine-Based Solution Processing of Cu2S Thin Films for Photoelectrochemical Water Splitting | FTO | Au | Cu2S |  | Spin-coating deposition | 180 |  | 1.5 | CdS | Chemical bath deposition | 40 |  | 2.44 | TiO2 |  | Atomic layer deposition | 100 | RuOx |  | Electrodeposition technique | KPi | 1 | 7 | -1.81391 | -0.05877
Thiol-Amine-Based Solution Processing of Cu2S Thin Films for Photoelectrochemical Water Splitting | FTO | Au | Cu2S |  | Spin-coating deposition | 180 |  | 1.5 | CdS | Chemical bath deposition | 40 |  | 2.44 | TiO2 |  | Atomic layer deposition | 100 | RuOx |  | Electrodeposition technique | KPi | 1 | 7 | -1.80501 | -0.05355
Thiol-Amine-Based Solution Processing of Cu2S Thin Films for Photoelectrochemical Water Splitting | FTO | Au | Cu2S |  | Spin-coating deposition | 180 |  | 1.5 | CdS | Chemical bath deposition | 40 |  | 2.44 | TiO2 |  | Atomic layer deposition | 100 | RuOx |  | Electrodeposition technique | KPi | 1 | 7 | -1.74184 | -0.03065
Thiol-Amine-Based Solution Processing of Cu2S Thin Films for Photoelectrochemical Water Splitting | FTO | Au | Cu2S |  | Spin-coating deposition | 180 |  | 1.5 | CdS | Chemical bath deposition | 40 |  | 2.44 | TiO2 |  | Atomic layer deposition | 100 | RuOx |  | Electrodeposition technique | KPi | 1 | 7 | -1.71916 | -0.02701
Thiol-Amine-Based Solution Processing of Cu2S Thin Films for Photoelectrochemical Water Splitting | FTO | Au | Cu2S |  | Spin-coating deposition | 180 |  | 1.5 | CdS | Chemical bath deposition | 40 |  | 2.44 | TiO2 |  | Atomic layer deposition | 100 | RuOx |  | Electrodeposition technique | KPi | 1 | 7 | -1.63332 | -0.01216
Thiol-Amine-Based Solution Processing of Cu2S Thin Films for Photoelectrochemical Water Splitting | FTO | Au | Cu2S |  | Spin-coating deposition | 180 |  | 1.5 | CdS | Chemical bath deposition | 40 |  | 2.44 | TiO2 |  | Atomic layer deposition | 100 | RuOx |  | Electrodeposition technique | KPi | 1 | 7 | -1.62441 | -0.00332
Thiol-Amine-Based Solution Processing of Cu2S Thin Films for Photoelectrochemical Water Splitting | FTO | Au | Cu2S |  | Spin-coating deposition | 180 |  | 1.5 | CdS | Chemical bath deposition | 40 |  | 2.44 | TiO2 |  | Atomic layer deposition | 100 | RuOx |  | Electrodeposition technique | KPi | 1 | 7 | -1.54829 | 0.01785
Thiol-Amine-Based Solution Processing of Cu2S Thin Films for Photoelectrochemical Water Splitting | FTO | Au | Cu2S |  | Spin-coating deposition | 180 |  | 1.5 | CdS | Chemical bath deposition | 40 |  | 2.44 | TiO2 |  | Atomic layer deposition | 100 | RuOx |  | Electrodeposition technique | KPi | 1 | 7 | -1.52561 | 0.02307
Thiol-Amine-Based Solution Processing of Cu2S Thin Films for Photoelectrochemical Water Splitting | FTO | Au | Cu2S |  | Spin-coating deposition | 180 |  | 1.5 | CdS | Chemical bath deposition | 40 |  | 2.44 | TiO2 |  | Atomic layer deposition | 100 | RuOx |  | Electrodeposition technique | KPi | 1 | 7 | -1.45272 | 0.03729
Thiol-Amine-Based Solution Processing of Cu2S Thin Films for Photoelectrochemical Water Splitting | FTO | Au | Cu2S |  | Spin-coating deposition | 180 |  | 1.5 | CdS | Chemical bath deposition | 40 |  | 2.44 | TiO2 |  | Atomic layer deposition | 100 | RuOx |  | Electrodeposition technique | KPi | 1 | 7 | -1.426 | 0.0425
Thiol-Amine-Based Solution Processing of Cu2S Thin Films for Photoelectrochemical Water Splitting | FTO | Au | Cu2S |  | Spin-coating deposition | 180 |  | 1.5 | CdS | Chemical bath deposition | 40 |  | 2.44 | TiO2 |  | Atomic layer deposition | 100 | RuOx |  | Electrodeposition technique | KPi | 1 | 7 | -1.33125 | 0.06098
Thiol-Amine-Based Solution Processing of Cu2S Thin Films for Photoelectrochemical Water Splitting | FTO | Au | Cu2S |  | Spin-coating deposition | 180 |  | 1.5 | CdS | Chemical bath deposition | 40 |  | 2.44 | TiO2 |  | Atomic layer deposition | 100 | RuOx |  | Electrodeposition technique | KPi | 1 | 7 | -1.30371 | 0.06714
Thiol-Amine-Based Solution Processing of Cu2S Thin Films for Photoelectrochemical Water Splitting | FTO | Au | Cu2S |  | Spin-coating deposition | 180 |  | 1.5 | CdS | Chemical bath deposition | 40 |  | 2.44 | TiO2 |  | Atomic layer deposition | 100 | RuOx |  | Electrodeposition technique | KPi | 1 | 7 | -1.18224 | 0.08831
Thiol-Amine-Based Solution Processing of Cu2S Thin Films for Photoelectrochemical Water Splitting | FTO | Au | Cu2S |  | Spin-coating deposition | 180 |  | 1.5 | CdS | Chemical bath deposition | 40 |  | 2.44 | TiO2 |  | Atomic layer deposition | 100 | RuOx |  | Electrodeposition technique | KPi | 1 | 7 | -1.16442 | 0.091
Thiol-Amine-Based Solution Processing of Cu2S Thin Films for Photoelectrochemical Water Splitting | FTO | Au | Cu2S |  | Spin-coating deposition | 180 |  | 1.5 | CdS | Chemical bath deposition | 40 |  | 2.44 | TiO2 |  | Atomic layer deposition | 100 | RuOx |  | Electrodeposition technique | KPi | 1 | 7 | -1.04699 | 0.11122
Thiol-Amine-Based Solution Processing of Cu2S Thin Films for Photoelectrochemical Water Splitting | FTO | Au | Cu2S |  | Spin-coating deposition | 180 |  | 1.5 | CdS | Chemical bath deposition | 40 |  | 2.44 | TiO2 |  | Atomic layer deposition | 100 | RuOx |  | Electrodeposition technique | KPi | 1 | 7 | -1.04213 | 0.11564
Thiol-Amine-Based Solution Processing of Cu2S Thin Films for Photoelectrochemical Water Splitting | FTO | Au | Cu2S |  | Spin-coating deposition | 180 |  | 1.5 | CdS | Chemical bath deposition | 40 |  | 2.44 | TiO2 |  | Atomic layer deposition | 100 | RuOx |  | Electrodeposition technique | KPi | 1 | 7 | -0.9158 | 0.13508
Thiol-Amine-Based Solution Processing of Cu2S Thin Films for Photoelectrochemical Water Splitting | FTO | Au | Cu2S |  | Spin-coating deposition | 180 |  | 1.5 | CdS | Chemical bath deposition | 40 |  | 2.44 | TiO2 |  | Atomic layer deposition | 100 | RuOx |  | Electrodeposition technique | KPi | 1 | 7 | -0.9158 | 0.14029
Thiol-Amine-Based Solution Processing of Cu2S Thin Films for Photoelectrochemical Water Splitting | FTO | Au | Cu2S |  | Spin-coating deposition | 180 |  | 1.5 | CdS | Chemical bath deposition | 40 |  | 2.44 | TiO2 |  | Atomic layer deposition | 100 | RuOx |  | Electrodeposition technique | KPi | 1 | 7 | -0.7846 | 0.15972
Thiol-Amine-Based Solution Processing of Cu2S Thin Films for Photoelectrochemical Water Splitting | FTO | Au | Cu2S |  | Spin-coating deposition | 180 |  | 1.5 | CdS | Chemical bath deposition | 40 |  | 2.44 | TiO2 |  | Atomic layer deposition | 100 | RuOx |  | Electrodeposition technique | KPi | 1 | 7 | -0.78946 | 0.16762
Thiol-Amine-Based Solution Processing of Cu2S Thin Films for Photoelectrochemical Water Splitting | FTO | Au | Cu2S |  | Spin-coating deposition | 180 |  | 1.5 | CdS | Chemical bath deposition | 40 |  | 2.44 | TiO2 |  | Atomic layer deposition | 100 | RuOx |  | Electrodeposition technique | KPi | 1 | 7 | -0.66717 | 0.18168
Thiol-Amine-Based Solution Processing of Cu2S Thin Films for Photoelectrochemical Water Splitting | FTO | Au | Cu2S |  | Spin-coating deposition | 180 |  | 1.5 | CdS | Chemical bath deposition | 40 |  | 2.44 | TiO2 |  | Atomic layer deposition | 100 | RuOx |  | Electrodeposition technique | KPi | 1 | 7 | -0.55947 | 0.2117
Thiol-Amine-Based Solution Processing of Cu2S Thin Films for Photoelectrochemical Water Splitting | FTO | Au | Cu2S |  | Spin-coating deposition | 180 |  | 1.5 | CdS | Chemical bath deposition | 40 |  | 2.44 | TiO2 |  | Atomic layer deposition | 100 | RuOx |  | Electrodeposition technique | KPi | 1 | 7 | -0.58619 | 0.21344
Thiol-Amine-Based Solution Processing of Cu2S Thin Films for Photoelectrochemical Water Splitting | FTO | Au | Cu2S |  | Spin-coating deposition | 180 |  | 1.5 | CdS | Chemical bath deposition | 40 |  | 2.44 | TiO2 |  | Atomic layer deposition | 100 | RuOx |  | Electrodeposition technique | KPi | 1 | 7 | -0.68094 | 0.18958
Thiol-Amine-Based Solution Processing of Cu2S Thin Films for Photoelectrochemical Water Splitting | FTO | Au | Cu2S |  | Spin-coating deposition | 180 |  | 1.5 | CdS | Chemical bath deposition | 40 |  | 2.44 | TiO2 |  | Atomic layer deposition | 100 | RuOx |  | Electrodeposition technique | KPi | 1 | 7 | -0.49144 | 0.23192
Thiol-Amine-Based Solution Processing of Cu2S Thin Films for Photoelectrochemical Water Splitting | FTO | Au | Cu2S |  | Spin-coating deposition | 180 |  | 1.5 | CdS | Chemical bath deposition | 40 |  | 2.44 | TiO2 |  | Atomic layer deposition | 100 | RuOx |  | Electrodeposition technique | KPi | 1 | 7 | -0.52707 | 0.23808
Thiol-Amine-Based Solution Processing of Cu2S Thin Films for Photoelectrochemical Water Splitting | FTO | Au | Cu2S |  | Spin-coating deposition | 180 |  | 1.5 | CdS | Chemical bath deposition | 40 |  | 2.44 | TiO2 |  | Atomic layer deposition | 100 | RuOx |  | Electrodeposition technique | KPi | 1 | 7 | -0.43232 | 0.25656
Thiol-Amine-Based Solution Processing of Cu2S Thin Films for Photoelectrochemical Water Splitting | FTO | Au | Cu2S |  | Spin-coating deposition | 180 |  | 1.5 | CdS | Chemical bath deposition | 40 |  | 2.44 | TiO2 |  | Atomic layer deposition | 100 | RuOx |  | Electrodeposition technique | KPi | 1 | 7 | -0.48253 | 0.25925
Thiol-Amine-Based Solution Processing of Cu2S Thin Films for Photoelectrochemical Water Splitting | FTO | Au | Cu2S |  | Spin-coating deposition | 180 |  | 1.5 | CdS | Chemical bath deposition | 40 |  | 2.44 | TiO2 |  | Atomic layer deposition | 100 | RuOx |  | Electrodeposition technique | KPi | 1 | 7 | -0.37887 | 0.28121
Thiol-Amine-Based Solution Processing of Cu2S Thin Films for Photoelectrochemical Water Splitting | FTO | Au | Cu2S |  | Spin-coating deposition | 180 |  | 1.5 | CdS | Chemical bath deposition | 40 |  | 2.44 | TiO2 |  | Atomic layer deposition | 100 | RuOx |  | Electrodeposition technique | KPi | 1 | 7 | -0.42341 | 0.28642
Thiol-Amine-Based Solution Processing of Cu2S Thin Films for Photoelectrochemical Water Splitting | FTO | Au | Cu2S |  | Spin-coating deposition | 180 |  | 1.5 | CdS | Chemical bath deposition | 40 |  | 2.44 | TiO2 |  | Atomic layer deposition | 100 | RuOx |  | Electrodeposition technique | KPi | 1 | 7 | -0.39669 | 0.33587
Thiol-Amine-Based Solution Processing of Cu2S Thin Films for Photoelectrochemical Water Splitting | FTO | Au | Cu2S |  | Spin-coating deposition | 180 |  | 1.5 | CdS | Chemical bath deposition | 40 |  | 2.44 | TiO2 |  | Atomic layer deposition | 100 | RuOx |  | Electrodeposition technique | KPi | 1 | 7 | -0.36915 | 0.35262
Thiol-Amine-Based Solution Processing of Cu2S Thin Films for Photoelectrochemical Water Splitting | FTO | Au | Cu2S |  | Spin-coating deposition | 180 |  | 1.5 | CdS | Chemical bath deposition | 40 |  | 2.44 | TiO2 |  | Atomic layer deposition | 100 | RuOx |  | Electrodeposition technique | KPi | 1 | 7 | -0.41936 | 0.35878
Thiol-Amine-Based Solution Processing of Cu2S Thin Films for Photoelectrochemical Water Splitting | FTO | Au | Cu2S |  | Spin-coating deposition | 180 |  | 1.5 | CdS | Chemical bath deposition | 40 |  | 2.44 | TiO2 |  | Atomic layer deposition | 100 | RuOx |  | Electrodeposition technique | KPi | 1 | 7 | -0.3651 | 0.37458
Thiol-Amine-Based Solution Processing of Cu2S Thin Films for Photoelectrochemical Water Splitting | FTO | Au | Cu2S |  | Spin-coating deposition | 180 |  | 1.5 | CdS | Chemical bath deposition | 40 |  | 2.44 | TiO2 |  | Atomic layer deposition | 100 | RuOx |  | Electrodeposition technique | KPi | 1 | 7 | -0.40559 | 0.38248
Thiol-Amine-Based Solution Processing of Cu2S Thin Films for Photoelectrochemical Water Splitting | FTO | Au | Cu2S |  | Spin-coating deposition | 180 |  | 1.5 | CdS | Chemical bath deposition | 40 |  | 2.44 | TiO2 |  | Atomic layer deposition | 100 | RuOx |  | Electrodeposition technique | KPi | 1 | 7 | -0.39183 | 0.39748
Thiol-Amine-Based Solution Processing of Cu2S Thin Films for Photoelectrochemical Water Splitting | FTO | Au | Cu2S |  | Spin-coating deposition | 180 |  | 1.5 | CdS | Chemical bath deposition | 40 |  | 2.44 | TiO2 |  | Atomic layer deposition | 100 | RuOx |  | Electrodeposition technique | KPi | 1 | 7 | -0.44204 | 0.40538
Thiol-Amine-Based Solution Processing of Cu2S Thin Films for Photoelectrochemical Water Splitting | FTO | Au | Cu2S |  | Spin-coating deposition | 180 |  | 1.5 | CdS | Chemical bath deposition | 40 |  | 2.44 | TiO2 |  | Atomic layer deposition | 100 | RuOx |  | Electrodeposition technique | KPi | 1 | 7 | -0.43718 | 0.42387
Thiol-Amine-Based Solution Processing of Cu2S Thin Films for Photoelectrochemical Water Splitting | FTO | Au | Cu2S |  | Spin-coating deposition | 180 |  | 1.5 | CdS | Chemical bath deposition | 40 |  | 2.44 | TiO2 |  | Atomic layer deposition | 100 | RuOx |  | Electrodeposition technique | KPi | 1 | 7 | -0.49144 | 0.43177
Fabrication of a Sb2Se3/CuSbS2 Heterojunction Photocathode for Photoelectrochemical Water Splitting | FTO |  | CuSbS2 |  | Spin-coating deposition | 300 | 125 | 1.57 | Sb2Se3 | Spin-coating deposition | 500 | 125 | 1.14 | TiO2 |  | Atomic layer deposition |  | Pt |  | Photoelectrochemical | H2SO4 | 1 | 0 | -30.05853 | -0.20032
Fabrication of a Sb2Se3/CuSbS2 Heterojunction Photocathode for Photoelectrochemical Water Splitting | FTO |  | CuSbS2 |  | Spin-coating deposition | 300 | 125 | 1.57 | Sb2Se3 | Spin-coating deposition | 500 | 125 | 1.14 | TiO2 |  | Atomic layer deposition |  | Pt |  | Photoelectrochemical | H2SO4 | 1 | 0 | -29.84992 | -0.19797
Fabrication of a Sb2Se3/CuSbS2 Heterojunction Photocathode for Photoelectrochemical Water Splitting | FTO |  | CuSbS2 |  | Spin-coating deposition | 300 | 125 | 1.57 | Sb2Se3 | Spin-coating deposition | 500 | 125 | 1.14 | TiO2 |  | Atomic layer deposition |  | Pt |  | Photoelectrochemical | H2SO4 | 1 | 0 | -29.42883 | -0.18912
Fabrication of a Sb2Se3/CuSbS2 Heterojunction Photocathode for Photoelectrochemical Water Splitting | FTO |  | CuSbS2 |  | Spin-coating deposition | 300 | 125 | 1.57 | Sb2Se3 | Spin-coating deposition | 500 | 125 | 1.14 | TiO2 |  | Atomic layer deposition |  | Pt |  | Photoelectrochemical | H2SO4 | 1 | 0 | -29.69867 | -0.18609
Fabrication of a Sb2Se3/CuSbS2 Heterojunction Photocathode for Photoelectrochemical Water Splitting | FTO |  | CuSbS2 |  | Spin-coating deposition | 300 | 125 | 1.57 | Sb2Se3 | Spin-coating deposition | 500 | 125 | 1.14 | TiO2 |  | Atomic layer deposition |  | Pt |  | Photoelectrochemical | H2SO4 | 1 | 0 | -29.69867 | -0.18307
Fabrication of a Sb2Se3/CuSbS2 Heterojunction Photocathode for Photoelectrochemical Water Splitting | FTO |  | CuSbS2 |  | Spin-coating deposition | 300 | 125 | 1.57 | Sb2Se3 | Spin-coating deposition | 500 | 125 | 1.14 | TiO2 |  | Atomic layer deposition |  | Pt |  | Photoelectrochemical | H2SO4 | 1 | 0 | -29.56375 | -0.18004
Fabrication of a Sb2Se3/CuSbS2 Heterojunction Photocathode for Photoelectrochemical Water Splitting | FTO |  | CuSbS2 |  | Spin-coating deposition | 300 | 125 | 1.57 | Sb2Se3 | Spin-coating deposition | 500 | 125 | 1.14 | TiO2 |  | Atomic layer deposition |  | Pt |  | Photoelectrochemical | H2SO4 | 1 | 0 | -29.42883 | -0.17701
Fabrication of a Sb2Se3/CuSbS2 Heterojunction Photocathode for Photoelectrochemical Water Splitting | FTO |  | CuSbS2 |  | Spin-coating deposition | 300 | 125 | 1.57 | Sb2Se3 | Spin-coating deposition | 500 | 125 | 1.14 | TiO2 |  | Atomic layer deposition |  | Pt |  | Photoelectrochemical | H2SO4 | 1 | 0 | -28.75424 | -0.16944
Fabrication of a Sb2Se3/CuSbS2 Heterojunction Photocathode for Photoelectrochemical Water Splitting | FTO |  | CuSbS2 |  | Spin-coating deposition | 300 | 125 | 1.57 | Sb2Se3 | Spin-coating deposition | 500 | 125 | 1.14 | TiO2 |  | Atomic layer deposition |  | Pt |  | Photoelectrochemical | H2SO4 | 1 | 0 | -28.88916 | -0.16641
Fabrication of a Sb2Se3/CuSbS2 Heterojunction Photocathode for Photoelectrochemical Water Splitting | FTO |  | CuSbS2 |  | Spin-coating deposition | 300 | 125 | 1.57 | Sb2Se3 | Spin-coating deposition | 500 | 125 | 1.14 | TiO2 |  | Atomic layer deposition |  | Pt |  | Photoelectrochemical | H2SO4 | 1 | 0 | -28.88916 | -0.16338
Fabrication of a Sb2Se3/CuSbS2 Heterojunction Photocathode for Photoelectrochemical Water Splitting | FTO |  | CuSbS2 |  | Spin-coating deposition | 300 | 125 | 1.57 | Sb2Se3 | Spin-coating deposition | 500 | 125 | 1.14 | TiO2 |  | Atomic layer deposition |  | Pt |  | Photoelectrochemical | H2SO4 | 1 | 0 | -28.75424 | -0.16035
Fabrication of a Sb2Se3/CuSbS2 Heterojunction Photocathode for Photoelectrochemical Water Splitting | FTO |  | CuSbS2 |  | Spin-coating deposition | 300 | 125 | 1.57 | Sb2Se3 | Spin-coating deposition | 500 | 125 | 1.14 | TiO2 |  | Atomic layer deposition |  | Pt |  | Photoelectrochemical | H2SO4 | 1 | 0 | -28.61933 | -0.15733
Fabrication of a Sb2Se3/CuSbS2 Heterojunction Photocathode for Photoelectrochemical Water Splitting | FTO |  | CuSbS2 |  | Spin-coating deposition | 300 | 125 | 1.57 | Sb2Se3 | Spin-coating deposition | 500 | 125 | 1.14 | TiO2 |  | Atomic layer deposition |  | Pt |  | Photoelectrochemical | H2SO4 | 1 | 0 | -27.94474 | -0.14824
Fabrication of a Sb2Se3/CuSbS2 Heterojunction Photocathode for Photoelectrochemical Water Splitting | FTO |  | CuSbS2 |  | Spin-coating deposition | 300 | 125 | 1.57 | Sb2Se3 | Spin-coating deposition | 500 | 125 | 1.14 | TiO2 |  | Atomic layer deposition |  | Pt |  | Photoelectrochemical | H2SO4 | 1 | 0 | -27.94474 | -0.14521
Fabrication of a Sb2Se3/CuSbS2 Heterojunction Photocathode for Photoelectrochemical Water Splitting | FTO |  | CuSbS2 |  | Spin-coating deposition | 300 | 125 | 1.57 | Sb2Se3 | Spin-coating deposition | 500 | 125 | 1.14 | TiO2 |  | Atomic layer deposition |  | Pt |  | Photoelectrochemical | H2SO4 | 1 | 0 | -28.07965 | -0.14219
Fabrication of a Sb2Se3/CuSbS2 Heterojunction Photocathode for Photoelectrochemical Water Splitting | FTO |  | CuSbS2 |  | Spin-coating deposition | 300 | 125 | 1.57 | Sb2Se3 | Spin-coating deposition | 500 | 125 | 1.14 | TiO2 |  | Atomic layer deposition |  | Pt |  | Photoelectrochemical | H2SO4 | 1 | 0 | -27.80982 | -0.13916
Fabrication of a Sb2Se3/CuSbS2 Heterojunction Photocathode for Photoelectrochemical Water Splitting | FTO |  | CuSbS2 |  | Spin-coating deposition | 300 | 125 | 1.57 | Sb2Se3 | Spin-coating deposition | 500 | 125 | 1.14 | TiO2 |  | Atomic layer deposition |  | Pt |  | Photoelectrochemical | H2SO4 | 1 | 0 | -27.13523 | -0.12704
Fabrication of a Sb2Se3/CuSbS2 Heterojunction Photocathode for Photoelectrochemical Water Splitting | FTO |  | CuSbS2 |  | Spin-coating deposition | 300 | 125 | 1.57 | Sb2Se3 | Spin-coating deposition | 500 | 125 | 1.14 | TiO2 |  | Atomic layer deposition |  | Pt |  | Photoelectrochemical | H2SO4 | 1 | 0 | -27.13523 | -0.12402
Fabrication of a Sb2Se3/CuSbS2 Heterojunction Photocathode for Photoelectrochemical Water Splitting | FTO |  | CuSbS2 |  | Spin-coating deposition | 300 | 125 | 1.57 | Sb2Se3 | Spin-coating deposition | 500 | 125 | 1.14 | TiO2 |  | Atomic layer deposition |  | Pt |  | Photoelectrochemical | H2SO4 | 1 | 0 | -27.00031 | -0.12099
Fabrication of a Sb2Se3/CuSbS2 Heterojunction Photocathode for Photoelectrochemical Water Splitting | FTO |  | CuSbS2 |  | Spin-coating deposition | 300 | 125 | 1.57 | Sb2Se3 | Spin-coating deposition | 500 | 125 | 1.14 | TiO2 |  | Atomic layer deposition |  | Pt |  | Photoelectrochemical | H2SO4 | 1 | 0 | -26.86539 | -0.11796
Fabrication of a Sb2Se3/CuSbS2 Heterojunction Photocathode for Photoelectrochemical Water Splitting | FTO |  | CuSbS2 |  | Spin-coating deposition | 300 | 125 | 1.57 | Sb2Se3 | Spin-coating deposition | 500 | 125 | 1.14 | TiO2 |  | Atomic layer deposition |  | Pt |  | Photoelectrochemical | H2SO4 | 1 | 0 | -25.78605 | -0.10736
Fabrication of a Sb2Se3/CuSbS2 Heterojunction Photocathode for Photoelectrochemical Water Splitting | FTO |  | CuSbS2 |  | Spin-coating deposition | 300 | 125 | 1.57 | Sb2Se3 | Spin-coating deposition | 500 | 125 | 1.14 | TiO2 |  | Atomic layer deposition |  | Pt |  | Photoelectrochemical | H2SO4 | 1 | 0 | -25.92097 | -0.10433
Fabrication of a Sb2Se3/CuSbS2 Heterojunction Photocathode for Photoelectrochemical Water Splitting | FTO |  | CuSbS2 |  | Spin-coating deposition | 300 | 125 | 1.57 | Sb2Se3 | Spin-coating deposition | 500 | 125 | 1.14 | TiO2 |  | Atomic layer deposition |  | Pt |  | Photoelectrochemical | H2SO4 | 1 | 0 | -25.78605 | -0.10131
Fabrication of a Sb2Se3/CuSbS2 Heterojunction Photocathode for Photoelectrochemical Water Splitting | FTO |  | CuSbS2 |  | Spin-coating deposition | 300 | 125 | 1.57 | Sb2Se3 | Spin-coating deposition | 500 | 125 | 1.14 | TiO2 |  | Atomic layer deposition |  | Pt |  | Photoelectrochemical | H2SO4 | 1 | 0 | -25.51621 | -0.09828
Fabrication of a Sb2Se3/CuSbS2 Heterojunction Photocathode for Photoelectrochemical Water Splitting | FTO |  | CuSbS2 |  | Spin-coating deposition | 300 | 125 | 1.57 | Sb2Se3 | Spin-coating deposition | 500 | 125 | 1.14 | TiO2 |  | Atomic layer deposition |  | Pt |  | Photoelectrochemical | H2SO4 | 1 | 0 | -24.84162 | -0.08768
Fabrication of a Sb2Se3/CuSbS2 Heterojunction Photocathode for Photoelectrochemical Water Splitting | FTO |  | CuSbS2 |  | Spin-coating deposition | 300 | 125 | 1.57 | Sb2Se3 | Spin-coating deposition | 500 | 125 | 1.14 | TiO2 |  | Atomic layer deposition |  | Pt |  | Photoelectrochemical | H2SO4 | 1 | 0 | -24.70671 | -0.08465
Fabrication of a Sb2Se3/CuSbS2 Heterojunction Photocathode for Photoelectrochemical Water Splitting | FTO |  | CuSbS2 |  | Spin-coating deposition | 300 | 125 | 1.57 | Sb2Se3 | Spin-coating deposition | 500 | 125 | 1.14 | TiO2 |  | Atomic layer deposition |  | Pt |  | Photoelectrochemical | H2SO4 | 1 | 0 | -24.57179 | -0.08162
Fabrication of a Sb2Se3/CuSbS2 Heterojunction Photocathode for Photoelectrochemical Water Splitting | FTO |  | CuSbS2 |  | Spin-coating deposition | 300 | 125 | 1.57 | Sb2Se3 | Spin-coating deposition | 500 | 125 | 1.14 | TiO2 |  | Atomic layer deposition |  | Pt |  | Photoelectrochemical | H2SO4 | 1 | 0 | -23.35753 | -0.06951
Fabrication of a Sb2Se3/CuSbS2 Heterojunction Photocathode for Photoelectrochemical Water Splitting | FTO |  | CuSbS2 |  | Spin-coating deposition | 300 | 125 | 1.57 | Sb2Se3 | Spin-coating deposition | 500 | 125 | 1.14 | TiO2 |  | Atomic layer deposition |  | Pt |  | Photoelectrochemical | H2SO4 | 1 | 0 | -23.35753 | -0.06648
Fabrication of a Sb2Se3/CuSbS2 Heterojunction Photocathode for Photoelectrochemical Water Splitting | FTO |  | CuSbS2 |  | Spin-coating deposition | 300 | 125 | 1.57 | Sb2Se3 | Spin-coating deposition | 500 | 125 | 1.14 | TiO2 |  | Atomic layer deposition |  | Pt |  | Photoelectrochemical | H2SO4 | 1 | 0 | -23.22261 | -0.06345
Fabrication of a Sb2Se3/CuSbS2 Heterojunction Photocathode for Photoelectrochemical Water Splitting | FTO |  | CuSbS2 |  | Spin-coating deposition | 300 | 125 | 1.57 | Sb2Se3 | Spin-coating deposition | 500 | 125 | 1.14 | TiO2 |  | Atomic layer deposition |  | Pt |  | Photoelectrochemical | H2SO4 | 1 | 0 | -23.08769 | -0.06043
Fabrication of a Sb2Se3/CuSbS2 Heterojunction Photocathode for Photoelectrochemical Water Splitting | FTO |  | CuSbS2 |  | Spin-coating deposition | 300 | 125 | 1.57 | Sb2Se3 | Spin-coating deposition | 500 | 125 | 1.14 | TiO2 |  | Atomic layer deposition |  | Pt |  | Photoelectrochemical | H2SO4 | 1 | 0 | -21.87343 | -0.0468
Fabrication of a Sb2Se3/CuSbS2 Heterojunction Photocathode for Photoelectrochemical Water Splitting | FTO |  | CuSbS2 |  | Spin-coating deposition | 300 | 125 | 1.57 | Sb2Se3 | Spin-coating deposition | 500 | 125 | 1.14 | TiO2 |  | Atomic layer deposition |  | Pt |  | Photoelectrochemical | H2SO4 | 1 | 0 | -21.60359 | -0.04377
Fabrication of a Sb2Se3/CuSbS2 Heterojunction Photocathode for Photoelectrochemical Water Splitting | FTO |  | CuSbS2 |  | Spin-coating deposition | 300 | 125 | 1.57 | Sb2Se3 | Spin-coating deposition | 500 | 125 | 1.14 | TiO2 |  | Atomic layer deposition |  | Pt |  | Photoelectrochemical | H2SO4 | 1 | 0 | -21.46867 | -0.04074
Fabrication of a Sb2Se3/CuSbS2 Heterojunction Photocathode for Photoelectrochemical Water Splitting | FTO |  | CuSbS2 |  | Spin-coating deposition | 300 | 125 | 1.57 | Sb2Se3 | Spin-coating deposition | 500 | 125 | 1.14 | TiO2 |  | Atomic layer deposition |  | Pt |  | Photoelectrochemical | H2SO4 | 1 | 0 | -20.1195 | -0.02863
Fabrication of a Sb2Se3/CuSbS2 Heterojunction Photocathode for Photoelectrochemical Water Splitting | FTO |  | CuSbS2 |  | Spin-coating deposition | 300 | 125 | 1.57 | Sb2Se3 | Spin-coating deposition | 500 | 125 | 1.14 | TiO2 |  | Atomic layer deposition |  | Pt |  | Photoelectrochemical | H2SO4 | 1 | 0 | -20.1195 | -0.0256
Fabrication of a Sb2Se3/CuSbS2 Heterojunction Photocathode for Photoelectrochemical Water Splitting | FTO |  | CuSbS2 |  | Spin-coating deposition | 300 | 125 | 1.57 | Sb2Se3 | Spin-coating deposition | 500 | 125 | 1.14 | TiO2 |  | Atomic layer deposition |  | Pt |  | Photoelectrochemical | H2SO4 | 1 | 0 | -19.84966 | -0.02257
Fabrication of a Sb2Se3/CuSbS2 Heterojunction Photocathode for Photoelectrochemical Water Splitting | FTO |  | CuSbS2 |  | Spin-coating deposition | 300 | 125 | 1.57 | Sb2Se3 | Spin-coating deposition | 500 | 125 | 1.14 | TiO2 |  | Atomic layer deposition |  | Pt |  | Photoelectrochemical | H2SO4 | 1 | 0 | -19.84966 | -0.01955
Fabrication of a Sb2Se3/CuSbS2 Heterojunction Photocathode for Photoelectrochemical Water Splitting | FTO |  | CuSbS2 |  | Spin-coating deposition | 300 | 125 | 1.57 | Sb2Se3 | Spin-coating deposition | 500 | 125 | 1.14 | TiO2 |  | Atomic layer deposition |  | Pt |  | Photoelectrochemical | H2SO4 | 1 | 0 | -18.23064 | -0.00592
Fabrication of a Sb2Se3/CuSbS2 Heterojunction Photocathode for Photoelectrochemical Water Splitting | FTO |  | CuSbS2 |  | Spin-coating deposition | 300 | 125 | 1.57 | Sb2Se3 | Spin-coating deposition | 500 | 125 | 1.14 | TiO2 |  | Atomic layer deposition |  | Pt |  | Photoelectrochemical | H2SO4 | 1 | 0 | -18.09573 | -0.00289
Fabrication of a Sb2Se3/CuSbS2 Heterojunction Photocathode for Photoelectrochemical Water Splitting | FTO |  | CuSbS2 |  | Spin-coating deposition | 300 | 125 | 1.57 | Sb2Se3 | Spin-coating deposition | 500 | 125 | 1.14 | TiO2 |  | Atomic layer deposition |  | Pt |  | Photoelectrochemical | H2SO4 | 1 | 0 | -17.82589 | 0.000137071
Fabrication of a Sb2Se3/CuSbS2 Heterojunction Photocathode for Photoelectrochemical Water Splitting | FTO |  | CuSbS2 |  | Spin-coating deposition | 300 | 125 | 1.57 | Sb2Se3 | Spin-coating deposition | 500 | 125 | 1.14 | TiO2 |  | Atomic layer deposition |  | Pt |  | Photoelectrochemical | H2SO4 | 1 | 0 | -16.47671 | 0.01225
Fabrication of a Sb2Se3/CuSbS2 Heterojunction Photocathode for Photoelectrochemical Water Splitting | FTO |  | CuSbS2 |  | Spin-coating deposition | 300 | 125 | 1.57 | Sb2Se3 | Spin-coating deposition | 500 | 125 | 1.14 | TiO2 |  | Atomic layer deposition |  | Pt |  | Photoelectrochemical | H2SO4 | 1 | 0 | -16.47671 | 0.01528
Fabrication of a Sb2Se3/CuSbS2 Heterojunction Photocathode for Photoelectrochemical Water Splitting | FTO |  | CuSbS2 |  | Spin-coating deposition | 300 | 125 | 1.57 | Sb2Se3 | Spin-coating deposition | 500 | 125 | 1.14 | TiO2 |  | Atomic layer deposition |  | Pt |  | Photoelectrochemical | H2SO4 | 1 | 0 | -16.20687 | 0.01831
Fabrication of a Sb2Se3/CuSbS2 Heterojunction Photocathode for Photoelectrochemical Water Splitting | FTO |  | CuSbS2 |  | Spin-coating deposition | 300 | 125 | 1.57 | Sb2Se3 | Spin-coating deposition | 500 | 125 | 1.14 | TiO2 |  | Atomic layer deposition |  | Pt |  | Photoelectrochemical | H2SO4 | 1 | 0 | -16.07196 | 0.02133
Fabrication of a Sb2Se3/CuSbS2 Heterojunction Photocathode for Photoelectrochemical Water Splitting | FTO |  | CuSbS2 |  | Spin-coating deposition | 300 | 125 | 1.57 | Sb2Se3 | Spin-coating deposition | 500 | 125 | 1.14 | TiO2 |  | Atomic layer deposition |  | Pt |  | Photoelectrochemical | H2SO4 | 1 | 0 | -14.45294 | 0.03042
Fabrication of a Sb2Se3/CuSbS2 Heterojunction Photocathode for Photoelectrochemical Water Splitting | FTO |  | CuSbS2 |  | Spin-coating deposition | 300 | 125 | 1.57 | Sb2Se3 | Spin-coating deposition | 500 | 125 | 1.14 | TiO2 |  | Atomic layer deposition |  | Pt |  | Photoelectrochemical | H2SO4 | 1 | 0 | -14.58786 | 0.03345
Fabrication of a Sb2Se3/CuSbS2 Heterojunction Photocathode for Photoelectrochemical Water Splitting | FTO |  | CuSbS2 |  | Spin-coating deposition | 300 | 125 | 1.57 | Sb2Se3 | Spin-coating deposition | 500 | 125 | 1.14 | TiO2 |  | Atomic layer deposition |  | Pt |  | Photoelectrochemical | H2SO4 | 1 | 0 | -14.45294 | 0.03647
Fabrication of a Sb2Se3/CuSbS2 Heterojunction Photocathode for Photoelectrochemical Water Splitting | FTO |  | CuSbS2 |  | Spin-coating deposition | 300 | 125 | 1.57 | Sb2Se3 | Spin-coating deposition | 500 | 125 | 1.14 | TiO2 |  | Atomic layer deposition |  | Pt |  | Photoelectrochemical | H2SO4 | 1 | 0 | -14.1831 | 0.0395
Fabrication of a Sb2Se3/CuSbS2 Heterojunction Photocathode for Photoelectrochemical Water Splitting | FTO |  | CuSbS2 |  | Spin-coating deposition | 300 | 125 | 1.57 | Sb2Se3 | Spin-coating deposition | 500 | 125 | 1.14 | TiO2 |  | Atomic layer deposition |  | Pt |  | Photoelectrochemical | H2SO4 | 1 | 0 | -12.69901 | 0.05162
Fabrication of a Sb2Se3/CuSbS2 Heterojunction Photocathode for Photoelectrochemical Water Splitting | FTO |  | CuSbS2 |  | Spin-coating deposition | 300 | 125 | 1.57 | Sb2Se3 | Spin-coating deposition | 500 | 125 | 1.14 | TiO2 |  | Atomic layer deposition |  | Pt |  | Photoelectrochemical | H2SO4 | 1 | 0 | -12.56409 | 0.05464
Fabrication of a Sb2Se3/CuSbS2 Heterojunction Photocathode for Photoelectrochemical Water Splitting | FTO |  | CuSbS2 |  | Spin-coating deposition | 300 | 125 | 1.57 | Sb2Se3 | Spin-coating deposition | 500 | 125 | 1.14 | TiO2 |  | Atomic layer deposition |  | Pt |  | Photoelectrochemical | H2SO4 | 1 | 0 | -12.42917 | 0.05767
Fabrication of a Sb2Se3/CuSbS2 Heterojunction Photocathode for Photoelectrochemical Water Splitting | FTO |  | CuSbS2 |  | Spin-coating deposition | 300 | 125 | 1.57 | Sb2Se3 | Spin-coating deposition | 500 | 125 | 1.14 | TiO2 |  | Atomic layer deposition |  | Pt |  | Photoelectrochemical | H2SO4 | 1 | 0 | -10.54032 | 0.0713
Fabrication of a Sb2Se3/CuSbS2 Heterojunction Photocathode for Photoelectrochemical Water Splitting | FTO |  | CuSbS2 |  | Spin-coating deposition | 300 | 125 | 1.57 | Sb2Se3 | Spin-coating deposition | 500 | 125 | 1.14 | TiO2 |  | Atomic layer deposition |  | Pt |  | Photoelectrochemical | H2SO4 | 1 | 0 | -10.67524 | 0.07433
Fabrication of a Sb2Se3/CuSbS2 Heterojunction Photocathode for Photoelectrochemical Water Splitting | FTO |  | CuSbS2 |  | Spin-coating deposition | 300 | 125 | 1.57 | Sb2Se3 | Spin-coating deposition | 500 | 125 | 1.14 | TiO2 |  | Atomic layer deposition |  | Pt |  | Photoelectrochemical | H2SO4 | 1 | 0 | -10.4054 | 0.07735
Fabrication of a Sb2Se3/CuSbS2 Heterojunction Photocathode for Photoelectrochemical Water Splitting | FTO |  | CuSbS2 |  | Spin-coating deposition | 300 | 125 | 1.57 | Sb2Se3 | Spin-coating deposition | 500 | 125 | 1.14 | TiO2 |  | Atomic layer deposition |  | Pt |  | Photoelectrochemical | H2SO4 | 1 | 0 | -10.27048 | 0.08038
Fabrication of a Sb2Se3/CuSbS2 Heterojunction Photocathode for Photoelectrochemical Water Splitting | FTO |  | CuSbS2 |  | Spin-coating deposition | 300 | 125 | 1.57 | Sb2Se3 | Spin-coating deposition | 500 | 125 | 1.14 | TiO2 |  | Atomic layer deposition |  | Pt |  | Photoelectrochemical | H2SO4 | 1 | 0 | -8.78639 | 0.08947
Fabrication of a Sb2Se3/CuSbS2 Heterojunction Photocathode for Photoelectrochemical Water Splitting | FTO |  | CuSbS2 |  | Spin-coating deposition | 300 | 125 | 1.57 | Sb2Se3 | Spin-coating deposition | 500 | 125 | 1.14 | TiO2 |  | Atomic layer deposition |  | Pt |  | Photoelectrochemical | H2SO4 | 1 | 0 | -8.65147 | 0.0925
Fabrication of a Sb2Se3/CuSbS2 Heterojunction Photocathode for Photoelectrochemical Water Splitting | FTO |  | CuSbS2 |  | Spin-coating deposition | 300 | 125 | 1.57 | Sb2Se3 | Spin-coating deposition | 500 | 125 | 1.14 | TiO2 |  | Atomic layer deposition |  | Pt |  | Photoelectrochemical | H2SO4 | 1 | 0 | -8.51655 | 0.09552
Fabrication of a Sb2Se3/CuSbS2 Heterojunction Photocathode for Photoelectrochemical Water Splitting | FTO |  | CuSbS2 |  | Spin-coating deposition | 300 | 125 | 1.57 | Sb2Se3 | Spin-coating deposition | 500 | 125 | 1.14 | TiO2 |  | Atomic layer deposition |  | Pt |  | Photoelectrochemical | H2SO4 | 1 | 0 | -8.51655 | 0.09855
Fabrication of a Sb2Se3/CuSbS2 Heterojunction Photocathode for Photoelectrochemical Water Splitting | FTO |  | CuSbS2 |  | Spin-coating deposition | 300 | 125 | 1.57 | Sb2Se3 | Spin-coating deposition | 500 | 125 | 1.14 | TiO2 |  | Atomic layer deposition |  | Pt |  | Photoelectrochemical | H2SO4 | 1 | 0 | -6.6277 | 0.10764
Fabrication of a Sb2Se3/CuSbS2 Heterojunction Photocathode for Photoelectrochemical Water Splitting | FTO |  | CuSbS2 |  | Spin-coating deposition | 300 | 125 | 1.57 | Sb2Se3 | Spin-coating deposition | 500 | 125 | 1.14 | TiO2 |  | Atomic layer deposition |  | Pt |  | Photoelectrochemical | H2SO4 | 1 | 0 | -6.76262 | 0.11066
Fabrication of a Sb2Se3/CuSbS2 Heterojunction Photocathode for Photoelectrochemical Water Splitting | FTO |  | CuSbS2 |  | Spin-coating deposition | 300 | 125 | 1.57 | Sb2Se3 | Spin-coating deposition | 500 | 125 | 1.14 | TiO2 |  | Atomic layer deposition |  | Pt |  | Photoelectrochemical | H2SO4 | 1 | 0 | -6.6277 | 0.11369
Fabrication of a Sb2Se3/CuSbS2 Heterojunction Photocathode for Photoelectrochemical Water Splitting | FTO |  | CuSbS2 |  | Spin-coating deposition | 300 | 125 | 1.57 | Sb2Se3 | Spin-coating deposition | 500 | 125 | 1.14 | TiO2 |  | Atomic layer deposition |  | Pt |  | Photoelectrochemical | H2SO4 | 1 | 0 | -6.49278 | 0.11672
Fabrication of a Sb2Se3/CuSbS2 Heterojunction Photocathode for Photoelectrochemical Water Splitting | FTO |  | CuSbS2 |  | Spin-coating deposition | 300 | 125 | 1.57 | Sb2Se3 | Spin-coating deposition | 500 | 125 | 1.14 | TiO2 |  | Atomic layer deposition |  | Pt |  | Photoelectrochemical | H2SO4 | 1 | 0 | -6.49278 | 0.11975
Fabrication of a Sb2Se3/CuSbS2 Heterojunction Photocathode for Photoelectrochemical Water Splitting | FTO |  | CuSbS2 |  | Spin-coating deposition | 300 | 125 | 1.57 | Sb2Se3 | Spin-coating deposition | 500 | 125 | 1.14 | TiO2 |  | Atomic layer deposition |  | Pt |  | Photoelectrochemical | H2SO4 | 1 | 0 | -4.87377 | 0.12883
Fabrication of a Sb2Se3/CuSbS2 Heterojunction Photocathode for Photoelectrochemical Water Splitting | FTO |  | CuSbS2 |  | Spin-coating deposition | 300 | 125 | 1.57 | Sb2Se3 | Spin-coating deposition | 500 | 125 | 1.14 | TiO2 |  | Atomic layer deposition |  | Pt |  | Photoelectrochemical | H2SO4 | 1 | 0 | -4.87377 | 0.13186
Fabrication of a Sb2Se3/CuSbS2 Heterojunction Photocathode for Photoelectrochemical Water Splitting | FTO |  | CuSbS2 |  | Spin-coating deposition | 300 | 125 | 1.57 | Sb2Se3 | Spin-coating deposition | 500 | 125 | 1.14 | TiO2 |  | Atomic layer deposition |  | Pt |  | Photoelectrochemical | H2SO4 | 1 | 0 | -4.73885 | 0.13489
Fabrication of a Sb2Se3/CuSbS2 Heterojunction Photocathode for Photoelectrochemical Water Splitting | FTO |  | CuSbS2 |  | Spin-coating deposition | 300 | 125 | 1.57 | Sb2Se3 | Spin-coating deposition | 500 | 125 | 1.14 | TiO2 |  | Atomic layer deposition |  | Pt |  | Photoelectrochemical | H2SO4 | 1 | 0 | -4.73885 | 0.13792
Fabrication of a Sb2Se3/CuSbS2 Heterojunction Photocathode for Photoelectrochemical Water Splitting | FTO |  | CuSbS2 |  | Spin-coating deposition | 300 | 125 | 1.57 | Sb2Se3 | Spin-coating deposition | 500 | 125 | 1.14 | TiO2 |  | Atomic layer deposition |  | Pt |  | Photoelectrochemical | H2SO4 | 1 | 0 | -2.98491 | 0.14852
Fabrication of a Sb2Se3/CuSbS2 Heterojunction Photocathode for Photoelectrochemical Water Splitting | FTO |  | CuSbS2 |  | Spin-coating deposition | 300 | 125 | 1.57 | Sb2Se3 | Spin-coating deposition | 500 | 125 | 1.14 | TiO2 |  | Atomic layer deposition |  | Pt |  | Photoelectrochemical | H2SO4 | 1 | 0 | -2.98491 | 0.15154
Fabrication of a Sb2Se3/CuSbS2 Heterojunction Photocathode for Photoelectrochemical Water Splitting | FTO |  | CuSbS2 |  | Spin-coating deposition | 300 | 125 | 1.57 | Sb2Se3 | Spin-coating deposition | 500 | 125 | 1.14 | TiO2 |  | Atomic layer deposition |  | Pt |  | Photoelectrochemical | H2SO4 | 1 | 0 | -2.98491 | 0.15457
Fabrication of a Sb2Se3/CuSbS2 Heterojunction Photocathode for Photoelectrochemical Water Splitting | FTO |  | CuSbS2 |  | Spin-coating deposition | 300 | 125 | 1.57 | Sb2Se3 | Spin-coating deposition | 500 | 125 | 1.14 | TiO2 |  | Atomic layer deposition |  | Pt |  | Photoelectrochemical | H2SO4 | 1 | 0 | -2.98491 | 0.1576
Fabrication of a Sb2Se3/CuSbS2 Heterojunction Photocathode for Photoelectrochemical Water Splitting | FTO |  | CuSbS2 |  | Spin-coating deposition | 300 | 125 | 1.57 | Sb2Se3 | Spin-coating deposition | 500 | 125 | 1.14 | TiO2 |  | Atomic layer deposition |  | Pt |  | Photoelectrochemical | H2SO4 | 1 | 0 | -2.85 | 0.16063
Fabrication of a Sb2Se3/CuSbS2 Heterojunction Photocathode for Photoelectrochemical Water Splitting | FTO |  | CuSbS2 |  | Spin-coating deposition | 300 | 125 | 1.57 | Sb2Se3 | Spin-coating deposition | 500 | 125 | 1.14 | TiO2 |  | Atomic layer deposition |  | Pt |  | Photoelectrochemical | H2SO4 | 1 | 0 | -1.77065 | 0.16668
Fabrication of a Sb2Se3/CuSbS2 Heterojunction Photocathode for Photoelectrochemical Water Splitting | FTO |  | CuSbS2 |  | Spin-coating deposition | 300 | 125 | 1.57 | Sb2Se3 | Spin-coating deposition | 500 | 125 | 1.14 | TiO2 |  | Atomic layer deposition |  | Pt |  | Photoelectrochemical | H2SO4 | 1 | 0 | -1.77065 | 0.16971
Fabrication of a Sb2Se3/CuSbS2 Heterojunction Photocathode for Photoelectrochemical Water Splitting | FTO |  | CuSbS2 |  | Spin-coating deposition | 300 | 125 | 1.57 | Sb2Se3 | Spin-coating deposition | 500 | 125 | 1.14 | TiO2 |  | Atomic layer deposition |  | Pt |  | Photoelectrochemical | H2SO4 | 1 | 0 | -1.77065 | 0.17274
Fabrication of a Sb2Se3/CuSbS2 Heterojunction Photocathode for Photoelectrochemical Water Splitting | FTO |  | CuSbS2 |  | Spin-coating deposition | 300 | 125 | 1.57 | Sb2Se3 | Spin-coating deposition | 500 | 125 | 1.14 | TiO2 |  | Atomic layer deposition |  | Pt |  | Photoelectrochemical | H2SO4 | 1 | 0 | -1.63573 | 0.17577
Fabrication of a Sb2Se3/CuSbS2 Heterojunction Photocathode for Photoelectrochemical Water Splitting | FTO |  | CuSbS2 |  | Spin-coating deposition | 300 | 125 | 1.57 | Sb2Se3 | Spin-coating deposition | 500 | 125 | 1.14 | TiO2 |  | Atomic layer deposition |  | Pt |  | Photoelectrochemical | H2SO4 | 1 | 0 | -0.82623 | 0.18637
Fabrication of a Sb2Se3/CuSbS2 Heterojunction Photocathode for Photoelectrochemical Water Splitting | FTO |  | CuSbS2 |  | Spin-coating deposition | 300 | 125 | 1.57 | Sb2Se3 | Spin-coating deposition | 500 | 125 | 1.14 | TiO2 |  | Atomic layer deposition |  | Pt |  | Photoelectrochemical | H2SO4 | 1 | 0 | -0.82623 | 0.1894
Fabrication of a Sb2Se3/CuSbS2 Heterojunction Photocathode for Photoelectrochemical Water Splitting | FTO |  | CuSbS2 |  | Spin-coating deposition | 300 | 125 | 1.57 | Sb2Se3 | Spin-coating deposition | 500 | 125 | 1.14 | TiO2 |  | Atomic layer deposition |  | Pt |  | Photoelectrochemical | H2SO4 | 1 | 0 | -0.82623 | 0.19242
Fabrication of a Sb2Se3/CuSbS2 Heterojunction Photocathode for Photoelectrochemical Water Splitting | FTO |  | CuSbS2 |  | Spin-coating deposition | 300 | 125 | 1.57 | Sb2Se3 | Spin-coating deposition | 500 | 125 | 1.14 | TiO2 |  | Atomic layer deposition |  | Pt |  | Photoelectrochemical | H2SO4 | 1 | 0 | -0.82623 | 0.19545
Fabrication of a Sb2Se3/CuSbS2 Heterojunction Photocathode for Photoelectrochemical Water Splitting | FTO |  | CuSbS2 |  | Spin-coating deposition | 300 | 125 | 1.57 | Sb2Se3 | Spin-coating deposition | 500 | 125 | 1.14 | TiO2 |  | Atomic layer deposition |  | Pt |  | Photoelectrochemical | H2SO4 | 1 | 0 | -0.69131 | 0.19848
Fabrication of a Sb2Se3/CuSbS2 Heterojunction Photocathode for Photoelectrochemical Water Splitting | FTO |  | CuSbS2 |  | Spin-coating deposition | 300 | 125 | 1.57 | Sb2Se3 | Spin-coating deposition | 500 | 125 | 1.14 | TiO2 |  | Atomic layer deposition |  | Pt |  | Photoelectrochemical | H2SO4 | 1 | 0 | -0.42147 | 0.20908
Fabrication of a Sb2Se3/CuSbS2 Heterojunction Photocathode for Photoelectrochemical Water Splitting | FTO |  | CuSbS2 |  | Spin-coating deposition | 300 | 125 | 1.57 | Sb2Se3 | Spin-coating deposition | 500 | 125 | 1.14 | TiO2 |  | Atomic layer deposition |  | Pt |  | Photoelectrochemical | H2SO4 | 1 | 0 | -0.42147 | 0.21211
Fabrication of a Sb2Se3/CuSbS2 Heterojunction Photocathode for Photoelectrochemical Water Splitting | FTO |  | CuSbS2 |  | Spin-coating deposition | 300 | 125 | 1.57 | Sb2Se3 | Spin-coating deposition | 500 | 125 | 1.14 | TiO2 |  | Atomic layer deposition |  | Pt |  | Photoelectrochemical | H2SO4 | 1 | 0 | -0.42147 | 0.21514
Fabrication of a Sb2Se3/CuSbS2 Heterojunction Photocathode for Photoelectrochemical Water Splitting | FTO |  | CuSbS2 |  | Spin-coating deposition | 300 | 125 | 1.57 | Sb2Se3 | Spin-coating deposition | 500 | 125 | 1.14 | TiO2 |  | Atomic layer deposition |  | Pt |  | Photoelectrochemical | H2SO4 | 1 | 0 | -0.42147 | 0.21816
Fabrication of a Sb2Se3/CuSbS2 Heterojunction Photocathode for Photoelectrochemical Water Splitting | FTO |  | CuSbS2 |  | Spin-coating deposition | 300 | 125 | 1.57 | Sb2Se3 | Spin-coating deposition | 500 | 125 | 1.14 | TiO2 |  | Atomic layer deposition |  | Pt |  | Photoelectrochemical | H2SO4 | 1 | 0 | -0.28655 | 0.22119
Fabrication of a Sb2Se3/CuSbS2 Heterojunction Photocathode for Photoelectrochemical Water Splitting | FTO |  | CuSbS2 |  | Spin-coating deposition | 300 | 125 | 1.57 | Sb2Se3 | Spin-coating deposition | 500 | 125 | 1.14 | TiO2 |  | Atomic layer deposition |  | Pt |  | Photoelectrochemical | H2SO4 | 1 | 0 | -0.15164 | 0.22573
Fabrication of a Sb2Se3/CuSbS2 Heterojunction Photocathode for Photoelectrochemical Water Splitting | FTO |  | CuSbS2 |  | Spin-coating deposition | 300 | 125 | 1.57 | Sb2Se3 | Spin-coating deposition | 500 | 125 | 1.14 | TiO2 |  | Atomic layer deposition |  | Pt |  | Photoelectrochemical | H2SO4 | 1 | 0 | -0.28655 | 0.22876
Fabrication of a Sb2Se3/CuSbS2 Heterojunction Photocathode for Photoelectrochemical Water Splitting | FTO |  | CuSbS2 |  | Spin-coating deposition | 300 | 125 | 1.57 | Sb2Se3 | Spin-coating deposition | 500 | 125 | 1.14 | TiO2 |  | Atomic layer deposition |  | Pt |  | Photoelectrochemical | H2SO4 | 1 | 0 | -0.28655 | 0.23179
Fabrication of a Sb2Se3/CuSbS2 Heterojunction Photocathode for Photoelectrochemical Water Splitting | FTO |  | CuSbS2 |  | Spin-coating deposition | 300 | 125 | 1.57 | Sb2Se3 | Spin-coating deposition | 500 | 125 | 1.14 | TiO2 |  | Atomic layer deposition |  | Pt |  | Photoelectrochemical | H2SO4 | 1 | 0 | -0.28655 | 0.23482
Fabrication of a Sb2Se3/CuSbS2 Heterojunction Photocathode for Photoelectrochemical Water Splitting | FTO |  | CuSbS2 |  | Spin-coating deposition | 300 | 125 | 1.57 | Sb2Se3 | Spin-coating deposition | 500 | 125 | 1.14 | TiO2 |  | Atomic layer deposition |  | Pt |  | Photoelectrochemical | H2SO4 | 1 | 0 | -0.28655 | 0.23785
Fabrication of a Sb2Se3/CuSbS2 Heterojunction Photocathode for Photoelectrochemical Water Splitting | FTO |  | CuSbS2 |  | Spin-coating deposition | 300 | 125 | 1.57 | Sb2Se3 | Spin-coating deposition | 500 | 125 | 1.14 | TiO2 |  | Atomic layer deposition |  | Pt |  | Photoelectrochemical | H2SO4 | 1 | 0 | -0.15164 | 0.24087
Fabrication of a Sb2Se3/CuSbS2 Heterojunction Photocathode for Photoelectrochemical Water Splitting | FTO |  | CuSbS2 |  | Spin-coating deposition | 300 | 125 | 1.57 | Sb2Se3 | Spin-coating deposition | 500 | 125 | 1.14 | TiO2 |  | Atomic layer deposition |  | Pt |  | Photoelectrochemical | H2SO4 | 1 | 0 | -0.01672 | 0.2439
Fabrication of a Sb2Se3/CuSbS2 Heterojunction Photocathode for Photoelectrochemical Water Splitting | FTO |  | CuSbS2 |  | Spin-coating deposition | 300 | 125 | 1.57 | Sb2Se3 | Spin-coating deposition | 500 | 125 | 1.14 | TiO2 |  | Atomic layer deposition |  | Pt |  | Photoelectrochemical | H2SO4 | 1 | 0 | -0.15164 | 0.24693
Fabrication of a Sb2Se3/CuSbS2 Heterojunction Photocathode for Photoelectrochemical Water Splitting | FTO |  | CuSbS2 |  | Spin-coating deposition | 300 |  | 1.57 | Sb2Se3 | Spin-coating deposition | 500 | 125 | 1.14 | TiO2 |  | Atomic layer deposition |  | Pt |  | Photoelectrochemical | H2SO4 | 1 | 0 | -24.97654 | -0.19064
Fabrication of a Sb2Se3/CuSbS2 Heterojunction Photocathode for Photoelectrochemical Water Splitting | FTO |  | CuSbS2 |  | Spin-coating deposition | 300 |  | 1.57 | Sb2Se3 | Spin-coating deposition | 500 | 125 | 1.14 | TiO2 |  | Atomic layer deposition |  | Pt |  | Photoelectrochemical | H2SO4 | 1 | 0 | -24.97654 | -0.18761
Fabrication of a Sb2Se3/CuSbS2 Heterojunction Photocathode for Photoelectrochemical Water Splitting | FTO |  | CuSbS2 |  | Spin-coating deposition | 300 |  | 1.57 | Sb2Se3 | Spin-coating deposition | 500 | 125 | 1.14 | TiO2 |  | Atomic layer deposition |  | Pt |  | Photoelectrochemical | H2SO4 | 1 | 0 | -24.97654 | -0.18458
Fabrication of a Sb2Se3/CuSbS2 Heterojunction Photocathode for Photoelectrochemical Water Splitting | FTO |  | CuSbS2 |  | Spin-coating deposition | 300 |  | 1.57 | Sb2Se3 | Spin-coating deposition | 500 | 125 | 1.14 | TiO2 |  | Atomic layer deposition |  | Pt |  | Photoelectrochemical | H2SO4 | 1 | 0 | -24.84162 | -0.18155
Fabrication of a Sb2Se3/CuSbS2 Heterojunction Photocathode for Photoelectrochemical Water Splitting | FTO |  | CuSbS2 |  | Spin-coating deposition | 300 |  | 1.57 | Sb2Se3 | Spin-coating deposition | 500 | 125 | 1.14 | TiO2 |  | Atomic layer deposition |  | Pt |  | Photoelectrochemical | H2SO4 | 1 | 0 | -24.03212 | -0.17095
Fabrication of a Sb2Se3/CuSbS2 Heterojunction Photocathode for Photoelectrochemical Water Splitting | FTO |  | CuSbS2 |  | Spin-coating deposition | 300 |  | 1.57 | Sb2Se3 | Spin-coating deposition | 500 | 125 | 1.14 | TiO2 |  | Atomic layer deposition |  | Pt |  | Photoelectrochemical | H2SO4 | 1 | 0 | -24.03212 | -0.16792
Fabrication of a Sb2Se3/CuSbS2 Heterojunction Photocathode for Photoelectrochemical Water Splitting | FTO |  | CuSbS2 |  | Spin-coating deposition | 300 |  | 1.57 | Sb2Se3 | Spin-coating deposition | 500 | 125 | 1.14 | TiO2 |  | Atomic layer deposition |  | Pt |  | Photoelectrochemical | H2SO4 | 1 | 0 | -24.16703 | -0.1649
Fabrication of a Sb2Se3/CuSbS2 Heterojunction Photocathode for Photoelectrochemical Water Splitting | FTO |  | CuSbS2 |  | Spin-coating deposition | 300 |  | 1.57 | Sb2Se3 | Spin-coating deposition | 500 | 125 | 1.14 | TiO2 |  | Atomic layer deposition |  | Pt |  | Photoelectrochemical | H2SO4 | 1 | 0 | -24.03212 | -0.16187
Fabrication of a Sb2Se3/CuSbS2 Heterojunction Photocathode for Photoelectrochemical Water Splitting | FTO |  | CuSbS2 |  | Spin-coating deposition | 300 |  | 1.57 | Sb2Se3 | Spin-coating deposition | 500 | 125 | 1.14 | TiO2 |  | Atomic layer deposition |  | Pt |  | Photoelectrochemical | H2SO4 | 1 | 0 | -23.35753 | -0.14976
Fabrication of a Sb2Se3/CuSbS2 Heterojunction Photocathode for Photoelectrochemical Water Splitting | FTO |  | CuSbS2 |  | Spin-coating deposition | 300 |  | 1.57 | Sb2Se3 | Spin-coating deposition | 500 | 125 | 1.14 | TiO2 |  | Atomic layer deposition |  | Pt |  | Photoelectrochemical | H2SO4 | 1 | 0 | -23.35753 | -0.14673
Fabrication of a Sb2Se3/CuSbS2 Heterojunction Photocathode for Photoelectrochemical Water Splitting | FTO |  | CuSbS2 |  | Spin-coating deposition | 300 |  | 1.57 | Sb2Se3 | Spin-coating deposition | 500 | 125 | 1.14 | TiO2 |  | Atomic layer deposition |  | Pt |  | Photoelectrochemical | H2SO4 | 1 | 0 | -23.35753 | -0.14067
Fabrication of a Sb2Se3/CuSbS2 Heterojunction Photocathode for Photoelectrochemical Water Splitting | FTO |  | CuSbS2 |  | Spin-coating deposition | 300 |  | 1.57 | Sb2Se3 | Spin-coating deposition | 500 | 125 | 1.14 | TiO2 |  | Atomic layer deposition |  | Pt |  | Photoelectrochemical | H2SO4 | 1 | 0 | -22.4131 | -0.13007
Fabrication of a Sb2Se3/CuSbS2 Heterojunction Photocathode for Photoelectrochemical Water Splitting | FTO |  | CuSbS2 |  | Spin-coating deposition | 300 |  | 1.57 | Sb2Se3 | Spin-coating deposition | 500 | 125 | 1.14 | TiO2 |  | Atomic layer deposition |  | Pt |  | Photoelectrochemical | H2SO4 | 1 | 0 | -22.4131 | -0.12704
Fabrication of a Sb2Se3/CuSbS2 Heterojunction Photocathode for Photoelectrochemical Water Splitting | FTO |  | CuSbS2 |  | Spin-coating deposition | 300 |  | 1.57 | Sb2Se3 | Spin-coating deposition | 500 | 125 | 1.14 | TiO2 |  | Atomic layer deposition |  | Pt |  | Photoelectrochemical | H2SO4 | 1 | 0 | -22.4131 | -0.12099
Fabrication of a Sb2Se3/CuSbS2 Heterojunction Photocathode for Photoelectrochemical Water Splitting | FTO |  | CuSbS2 |  | Spin-coating deposition | 300 |  | 1.57 | Sb2Se3 | Spin-coating deposition | 500 | 125 | 1.14 | TiO2 |  | Atomic layer deposition |  | Pt |  | Photoelectrochemical | H2SO4 | 1 | 0 | -22.4131 | -0.11796
Fabrication of a Sb2Se3/CuSbS2 Heterojunction Photocathode for Photoelectrochemical Water Splitting | FTO |  | CuSbS2 |  | Spin-coating deposition | 300 |  | 1.57 | Sb2Se3 | Spin-coating deposition | 500 | 125 | 1.14 | TiO2 |  | Atomic layer deposition |  | Pt |  | Photoelectrochemical | H2SO4 | 1 | 0 | -21.46867 | -0.1119
Fabrication of a Sb2Se3/CuSbS2 Heterojunction Photocathode for Photoelectrochemical Water Splitting | FTO |  | CuSbS2 |  | Spin-coating deposition | 300 |  | 1.57 | Sb2Se3 | Spin-coating deposition | 500 | 125 | 1.14 | TiO2 |  | Atomic layer deposition |  | Pt |  | Photoelectrochemical | H2SO4 | 1 | 0 | -21.46867 | -0.10888
Fabrication of a Sb2Se3/CuSbS2 Heterojunction Photocathode for Photoelectrochemical Water Splitting | FTO |  | CuSbS2 |  | Spin-coating deposition | 300 |  | 1.57 | Sb2Se3 | Spin-coating deposition | 500 | 125 | 1.14 | TiO2 |  | Atomic layer deposition |  | Pt |  | Photoelectrochemical | H2SO4 | 1 | 0 | -21.46867 | -0.10585
Fabrication of a Sb2Se3/CuSbS2 Heterojunction Photocathode for Photoelectrochemical Water Splitting | FTO |  | CuSbS2 |  | Spin-coating deposition | 300 |  | 1.57 | Sb2Se3 | Spin-coating deposition | 500 | 125 | 1.14 | TiO2 |  | Atomic layer deposition |  | Pt |  | Photoelectrochemical | H2SO4 | 1 | 0 | -20.79408 | -0.09222
Fabrication of a Sb2Se3/CuSbS2 Heterojunction Photocathode for Photoelectrochemical Water Splitting | FTO |  | CuSbS2 |  | Spin-coating deposition | 300 |  | 1.57 | Sb2Se3 | Spin-coating deposition | 500 | 125 | 1.14 | TiO2 |  | Atomic layer deposition |  | Pt |  | Photoelectrochemical | H2SO4 | 1 | 0 | -20.929 | -0.08919
Fabrication of a Sb2Se3/CuSbS2 Heterojunction Photocathode for Photoelectrochemical Water Splitting | FTO |  | CuSbS2 |  | Spin-coating deposition | 300 |  | 1.57 | Sb2Se3 | Spin-coating deposition | 500 | 125 | 1.14 | TiO2 |  | Atomic layer deposition |  | Pt |  | Photoelectrochemical | H2SO4 | 1 | 0 | -20.929 | -0.08616
Fabrication of a Sb2Se3/CuSbS2 Heterojunction Photocathode for Photoelectrochemical Water Splitting | FTO |  | CuSbS2 |  | Spin-coating deposition | 300 |  | 1.57 | Sb2Se3 | Spin-coating deposition | 500 | 125 | 1.14 | TiO2 |  | Atomic layer deposition |  | Pt |  | Photoelectrochemical | H2SO4 | 1 | 0 | -20.65917 | -0.08314
Fabrication of a Sb2Se3/CuSbS2 Heterojunction Photocathode for Photoelectrochemical Water Splitting | FTO |  | CuSbS2 |  | Spin-coating deposition | 300 |  | 1.57 | Sb2Se3 | Spin-coating deposition | 500 | 125 | 1.14 | TiO2 |  | Atomic layer deposition |  | Pt |  | Photoelectrochemical | H2SO4 | 1 | 0 | -19.84966 | -0.07102
Fabrication of a Sb2Se3/CuSbS2 Heterojunction Photocathode for Photoelectrochemical Water Splitting | FTO |  | CuSbS2 |  | Spin-coating deposition | 300 |  | 1.57 | Sb2Se3 | Spin-coating deposition | 500 | 125 | 1.14 | TiO2 |  | Atomic layer deposition |  | Pt |  | Photoelectrochemical | H2SO4 | 1 | 0 | -19.84966 | -0.068
Fabrication of a Sb2Se3/CuSbS2 Heterojunction Photocathode for Photoelectrochemical Water Splitting | FTO |  | CuSbS2 |  | Spin-coating deposition | 300 |  | 1.57 | Sb2Se3 | Spin-coating deposition | 500 | 125 | 1.14 | TiO2 |  | Atomic layer deposition |  | Pt |  | Photoelectrochemical | H2SO4 | 1 | 0 | -19.71474 | -0.06497
Fabrication of a Sb2Se3/CuSbS2 Heterojunction Photocathode for Photoelectrochemical Water Splitting | FTO |  | CuSbS2 |  | Spin-coating deposition | 300 |  | 1.57 | Sb2Se3 | Spin-coating deposition | 500 | 125 | 1.14 | TiO2 |  | Atomic layer deposition |  | Pt |  | Photoelectrochemical | H2SO4 | 1 | 0 | -18.6354 | -0.05134
Fabrication of a Sb2Se3/CuSbS2 Heterojunction Photocathode for Photoelectrochemical Water Splitting | FTO |  | CuSbS2 |  | Spin-coating deposition | 300 |  | 1.57 | Sb2Se3 | Spin-coating deposition | 500 | 125 | 1.14 | TiO2 |  | Atomic layer deposition |  | Pt |  | Photoelectrochemical | H2SO4 | 1 | 0 | -18.6354 | -0.04831
Fabrication of a Sb2Se3/CuSbS2 Heterojunction Photocathode for Photoelectrochemical Water Splitting | FTO |  | CuSbS2 |  | Spin-coating deposition | 300 |  | 1.57 | Sb2Se3 | Spin-coating deposition | 500 | 125 | 1.14 | TiO2 |  | Atomic layer deposition |  | Pt |  | Photoelectrochemical | H2SO4 | 1 | 0 | -18.50048 | -0.04529
Fabrication of a Sb2Se3/CuSbS2 Heterojunction Photocathode for Photoelectrochemical Water Splitting | FTO |  | CuSbS2 |  | Spin-coating deposition | 300 |  | 1.57 | Sb2Se3 | Spin-coating deposition | 500 | 125 | 1.14 | TiO2 |  | Atomic layer deposition |  | Pt |  | Photoelectrochemical | H2SO4 | 1 | 0 | -18.36556 | -0.04226
Fabrication of a Sb2Se3/CuSbS2 Heterojunction Photocathode for Photoelectrochemical Water Splitting | FTO |  | CuSbS2 |  | Spin-coating deposition | 300 |  | 1.57 | Sb2Se3 | Spin-coating deposition | 500 | 125 | 1.14 | TiO2 |  | Atomic layer deposition |  | Pt |  | Photoelectrochemical | H2SO4 | 1 | 0 | -17.1513 | -0.03014
Fabrication of a Sb2Se3/CuSbS2 Heterojunction Photocathode for Photoelectrochemical Water Splitting | FTO |  | CuSbS2 |  | Spin-coating deposition | 300 |  | 1.57 | Sb2Se3 | Spin-coating deposition | 500 | 125 | 1.14 | TiO2 |  | Atomic layer deposition |  | Pt |  | Photoelectrochemical | H2SO4 | 1 | 0 | -17.1513 | -0.02712
Fabrication of a Sb2Se3/CuSbS2 Heterojunction Photocathode for Photoelectrochemical Water Splitting | FTO |  | CuSbS2 |  | Spin-coating deposition | 300 |  | 1.57 | Sb2Se3 | Spin-coating deposition | 500 | 125 | 1.14 | TiO2 |  | Atomic layer deposition |  | Pt |  | Photoelectrochemical | H2SO4 | 1 | 0 | -17.01638 | -0.02409
Fabrication of a Sb2Se3/CuSbS2 Heterojunction Photocathode for Photoelectrochemical Water Splitting | FTO |  | CuSbS2 |  | Spin-coating deposition | 300 |  | 1.57 | Sb2Se3 | Spin-coating deposition | 500 | 125 | 1.14 | TiO2 |  | Atomic layer deposition |  | Pt |  | Photoelectrochemical | H2SO4 | 1 | 0 | -15.6672 | -0.01046
Fabrication of a Sb2Se3/CuSbS2 Heterojunction Photocathode for Photoelectrochemical Water Splitting | FTO |  | CuSbS2 |  | Spin-coating deposition | 300 |  | 1.57 | Sb2Se3 | Spin-coating deposition | 500 | 125 | 1.14 | TiO2 |  | Atomic layer deposition |  | Pt |  | Photoelectrochemical | H2SO4 | 1 | 0 | -15.80212 | -0.00743
Fabrication of a Sb2Se3/CuSbS2 Heterojunction Photocathode for Photoelectrochemical Water Splitting | FTO |  | CuSbS2 |  | Spin-coating deposition | 300 |  | 1.57 | Sb2Se3 | Spin-coating deposition | 500 | 125 | 1.14 | TiO2 |  | Atomic layer deposition |  | Pt |  | Photoelectrochemical | H2SO4 | 1 | 0 | -15.80212 | -0.00441
Fabrication of a Sb2Se3/CuSbS2 Heterojunction Photocathode for Photoelectrochemical Water Splitting | FTO |  | CuSbS2 |  | Spin-coating deposition | 300 |  | 1.57 | Sb2Se3 | Spin-coating deposition | 500 | 125 | 1.14 | TiO2 |  | Atomic layer deposition |  | Pt |  | Photoelectrochemical | H2SO4 | 1 | 0 | -14.1831 | 0.00922
Fabrication of a Sb2Se3/CuSbS2 Heterojunction Photocathode for Photoelectrochemical Water Splitting | FTO |  | CuSbS2 |  | Spin-coating deposition | 300 |  | 1.57 | Sb2Se3 | Spin-coating deposition | 500 | 125 | 1.14 | TiO2 |  | Atomic layer deposition |  | Pt |  | Photoelectrochemical | H2SO4 | 1 | 0 | -14.1831 | 0.01225
Fabrication of a Sb2Se3/CuSbS2 Heterojunction Photocathode for Photoelectrochemical Water Splitting | FTO |  | CuSbS2 |  | Spin-coating deposition | 300 |  | 1.57 | Sb2Se3 | Spin-coating deposition | 500 | 125 | 1.14 | TiO2 |  | Atomic layer deposition |  | Pt |  | Photoelectrochemical | H2SO4 | 1 | 0 | -14.31802 | 0.01528
Fabrication of a Sb2Se3/CuSbS2 Heterojunction Photocathode for Photoelectrochemical Water Splitting | FTO |  | CuSbS2 |  | Spin-coating deposition | 300 |  | 1.57 | Sb2Se3 | Spin-coating deposition | 500 | 125 | 1.14 | TiO2 |  | Atomic layer deposition |  | Pt |  | Photoelectrochemical | H2SO4 | 1 | 0 | -14.04819 | 0.01831
Fabrication of a Sb2Se3/CuSbS2 Heterojunction Photocathode for Photoelectrochemical Water Splitting | FTO |  | CuSbS2 |  | Spin-coating deposition | 300 |  | 1.57 | Sb2Se3 | Spin-coating deposition | 500 | 125 | 1.14 | TiO2 |  | Atomic layer deposition |  | Pt |  | Photoelectrochemical | H2SO4 | 1 | 0 | -12.83393 | 0.0289
Fabrication of a Sb2Se3/CuSbS2 Heterojunction Photocathode for Photoelectrochemical Water Splitting | FTO |  | CuSbS2 |  | Spin-coating deposition | 300 |  | 1.57 | Sb2Se3 | Spin-coating deposition | 500 | 125 | 1.14 | TiO2 |  | Atomic layer deposition |  | Pt |  | Photoelectrochemical | H2SO4 | 1 | 0 | -12.83393 | 0.03193
Fabrication of a Sb2Se3/CuSbS2 Heterojunction Photocathode for Photoelectrochemical Water Splitting | FTO |  | CuSbS2 |  | Spin-coating deposition | 300 |  | 1.57 | Sb2Se3 | Spin-coating deposition | 500 | 125 | 1.14 | TiO2 |  | Atomic layer deposition |  | Pt |  | Photoelectrochemical | H2SO4 | 1 | 0 | -12.69901 | 0.03496
Fabrication of a Sb2Se3/CuSbS2 Heterojunction Photocathode for Photoelectrochemical Water Splitting | FTO |  | CuSbS2 |  | Spin-coating deposition | 300 |  | 1.57 | Sb2Se3 | Spin-coating deposition | 500 | 125 | 1.14 | TiO2 |  | Atomic layer deposition |  | Pt |  | Photoelectrochemical | H2SO4 | 1 | 0 | -12.56409 | 0.03799
Fabrication of a Sb2Se3/CuSbS2 Heterojunction Photocathode for Photoelectrochemical Water Splitting | FTO |  | CuSbS2 |  | Spin-coating deposition | 300 |  | 1.57 | Sb2Se3 | Spin-coating deposition | 500 | 125 | 1.14 | TiO2 |  | Atomic layer deposition |  | Pt |  | Photoelectrochemical | H2SO4 | 1 | 0 | -11.07999 | 0.04707
Fabrication of a Sb2Se3/CuSbS2 Heterojunction Photocathode for Photoelectrochemical Water Splitting | FTO |  | CuSbS2 |  | Spin-coating deposition | 300 |  | 1.57 | Sb2Se3 | Spin-coating deposition | 500 | 125 | 1.14 | TiO2 |  | Atomic layer deposition |  | Pt |  | Photoelectrochemical | H2SO4 | 1 | 0 | -11.07999 | 0.0501
Fabrication of a Sb2Se3/CuSbS2 Heterojunction Photocathode for Photoelectrochemical Water Splitting | FTO |  | CuSbS2 |  | Spin-coating deposition | 300 |  | 1.57 | Sb2Se3 | Spin-coating deposition | 500 | 125 | 1.14 | TiO2 |  | Atomic layer deposition |  | Pt |  | Photoelectrochemical | H2SO4 | 1 | 0 | -11.21491 | 0.05313
Fabrication of a Sb2Se3/CuSbS2 Heterojunction Photocathode for Photoelectrochemical Water Splitting | FTO |  | CuSbS2 |  | Spin-coating deposition | 300 |  | 1.57 | Sb2Se3 | Spin-coating deposition | 500 | 125 | 1.14 | TiO2 |  | Atomic layer deposition |  | Pt |  | Photoelectrochemical | H2SO4 | 1 | 0 | -10.94507 | 0.05616
Fabrication of a Sb2Se3/CuSbS2 Heterojunction Photocathode for Photoelectrochemical Water Splitting | FTO |  | CuSbS2 |  | Spin-coating deposition | 300 |  | 1.57 | Sb2Se3 | Spin-coating deposition | 500 | 125 | 1.14 | TiO2 |  | Atomic layer deposition |  | Pt |  | Photoelectrochemical | H2SO4 | 1 | 0 | -9.32606 | 0.06827
Fabrication of a Sb2Se3/CuSbS2 Heterojunction Photocathode for Photoelectrochemical Water Splitting | FTO |  | CuSbS2 |  | Spin-coating deposition | 300 |  | 1.57 | Sb2Se3 | Spin-coating deposition | 500 | 125 | 1.14 | TiO2 |  | Atomic layer deposition |  | Pt |  | Photoelectrochemical | H2SO4 | 1 | 0 | -9.32606 | 0.0713
Fabrication of a Sb2Se3/CuSbS2 Heterojunction Photocathode for Photoelectrochemical Water Splitting | FTO |  | CuSbS2 |  | Spin-coating deposition | 300 |  | 1.57 | Sb2Se3 | Spin-coating deposition | 500 | 125 | 1.14 | TiO2 |  | Atomic layer deposition |  | Pt |  | Photoelectrochemical | H2SO4 | 1 | 0 | -9.46098 | 0.07433
Fabrication of a Sb2Se3/CuSbS2 Heterojunction Photocathode for Photoelectrochemical Water Splitting | FTO |  | CuSbS2 |  | Spin-coating deposition | 300 |  | 1.57 | Sb2Se3 | Spin-coating deposition | 500 | 125 | 1.14 | TiO2 |  | Atomic layer deposition |  | Pt |  | Photoelectrochemical | H2SO4 | 1 | 0 | -9.19114 | 0.07735
Fabrication of a Sb2Se3/CuSbS2 Heterojunction Photocathode for Photoelectrochemical Water Splitting | FTO |  | CuSbS2 |  | Spin-coating deposition | 300 |  | 1.57 | Sb2Se3 | Spin-coating deposition | 500 | 125 | 1.14 | TiO2 |  | Atomic layer deposition |  | Pt |  | Photoelectrochemical | H2SO4 | 1 | 0 | -7.57212 | 0.08947
Fabrication of a Sb2Se3/CuSbS2 Heterojunction Photocathode for Photoelectrochemical Water Splitting | FTO |  | CuSbS2 |  | Spin-coating deposition | 300 |  | 1.57 | Sb2Se3 | Spin-coating deposition | 500 | 125 | 1.14 | TiO2 |  | Atomic layer deposition |  | Pt |  | Photoelectrochemical | H2SO4 | 1 | 0 | -7.70704 | 0.0925
Fabrication of a Sb2Se3/CuSbS2 Heterojunction Photocathode for Photoelectrochemical Water Splitting | FTO |  | CuSbS2 |  | Spin-coating deposition | 300 |  | 1.57 | Sb2Se3 | Spin-coating deposition | 500 | 125 | 1.14 | TiO2 |  | Atomic layer deposition |  | Pt |  | Photoelectrochemical | H2SO4 | 1 | 0 | -7.70704 | 0.09552
Fabrication of a Sb2Se3/CuSbS2 Heterojunction Photocathode for Photoelectrochemical Water Splitting | FTO |  | CuSbS2 |  | Spin-coating deposition | 300 |  | 1.57 | Sb2Se3 | Spin-coating deposition | 500 | 125 | 1.14 | TiO2 |  | Atomic layer deposition |  | Pt |  | Photoelectrochemical | H2SO4 | 1 | 0 | -5.81819 | 0.10915
Fabrication of a Sb2Se3/CuSbS2 Heterojunction Photocathode for Photoelectrochemical Water Splitting | FTO |  | CuSbS2 |  | Spin-coating deposition | 300 |  | 1.57 | Sb2Se3 | Spin-coating deposition | 500 | 125 | 1.14 | TiO2 |  | Atomic layer deposition |  | Pt |  | Photoelectrochemical | H2SO4 | 1 | 0 | -5.81819 | 0.11521
Fabrication of a Sb2Se3/CuSbS2 Heterojunction Photocathode for Photoelectrochemical Water Splitting | FTO |  | CuSbS2 |  | Spin-coating deposition | 300 |  | 1.57 | Sb2Se3 | Spin-coating deposition | 500 | 125 | 1.14 | TiO2 |  | Atomic layer deposition |  | Pt |  | Photoelectrochemical | H2SO4 | 1 | 0 | -4.46901 | 0.12883
Fabrication of a Sb2Se3/CuSbS2 Heterojunction Photocathode for Photoelectrochemical Water Splitting | FTO |  | CuSbS2 |  | Spin-coating deposition | 300 |  | 1.57 | Sb2Se3 | Spin-coating deposition | 500 | 125 | 1.14 | TiO2 |  | Atomic layer deposition |  | Pt |  | Photoelectrochemical | H2SO4 | 1 | 0 | -4.46901 | 0.13186
Fabrication of a Sb2Se3/CuSbS2 Heterojunction Photocathode for Photoelectrochemical Water Splitting | FTO |  | CuSbS2 |  | Spin-coating deposition | 300 |  | 1.57 | Sb2Se3 | Spin-coating deposition | 500 | 125 | 1.14 | TiO2 |  | Atomic layer deposition |  | Pt |  | Photoelectrochemical | H2SO4 | 1 | 0 | -4.60393 | 0.13489
Fabrication of a Sb2Se3/CuSbS2 Heterojunction Photocathode for Photoelectrochemical Water Splitting | FTO |  | CuSbS2 |  | Spin-coating deposition | 300 |  | 1.57 | Sb2Se3 | Spin-coating deposition | 500 | 125 | 1.14 | TiO2 |  | Atomic layer deposition |  | Pt |  | Photoelectrochemical | H2SO4 | 1 | 0 | -3.11983 | 0.14852
Fabrication of a Sb2Se3/CuSbS2 Heterojunction Photocathode for Photoelectrochemical Water Splitting | FTO |  | CuSbS2 |  | Spin-coating deposition | 300 |  | 1.57 | Sb2Se3 | Spin-coating deposition | 500 | 125 | 1.14 | TiO2 |  | Atomic layer deposition |  | Pt |  | Photoelectrochemical | H2SO4 | 1 | 0 | -2.98491 | 0.15154
Fabrication of a Sb2Se3/CuSbS2 Heterojunction Photocathode for Photoelectrochemical Water Splitting | FTO |  | CuSbS2 |  | Spin-coating deposition | 300 |  | 1.57 | Sb2Se3 | Spin-coating deposition | 500 | 125 | 1.14 | TiO2 |  | Atomic layer deposition |  | Pt |  | Photoelectrochemical | H2SO4 | 1 | 0 | -2.98491 | 0.15457
Fabrication of a Sb2Se3/CuSbS2 Heterojunction Photocathode for Photoelectrochemical Water Splitting | FTO |  | CuSbS2 |  | Spin-coating deposition | 300 |  | 1.57 | Sb2Se3 | Spin-coating deposition | 500 | 125 | 1.14 | TiO2 |  | Atomic layer deposition |  | Pt |  | Photoelectrochemical | H2SO4 | 1 | 0 | -2.98491 | 0.1576
Fabrication of a Sb2Se3/CuSbS2 Heterojunction Photocathode for Photoelectrochemical Water Splitting | FTO |  | CuSbS2 |  | Spin-coating deposition | 300 |  | 1.57 | Sb2Se3 | Spin-coating deposition | 500 | 125 | 1.14 | TiO2 |  | Atomic layer deposition |  | Pt |  | Photoelectrochemical | H2SO4 | 1 | 0 | -1.77065 | 0.16668
Fabrication of a Sb2Se3/CuSbS2 Heterojunction Photocathode for Photoelectrochemical Water Splitting | FTO |  | CuSbS2 |  | Spin-coating deposition | 300 |  | 1.57 | Sb2Se3 | Spin-coating deposition | 500 | 125 | 1.14 | TiO2 |  | Atomic layer deposition |  | Pt |  | Photoelectrochemical | H2SO4 | 1 | 0 | -1.77065 | 0.16971
Fabrication of a Sb2Se3/CuSbS2 Heterojunction Photocathode for Photoelectrochemical Water Splitting | FTO |  | CuSbS2 |  | Spin-coating deposition | 300 |  | 1.57 | Sb2Se3 | Spin-coating deposition | 500 | 125 | 1.14 | TiO2 |  | Atomic layer deposition |  | Pt |  | Photoelectrochemical | H2SO4 | 1 | 0 | -1.77065 | 0.17274
Fabrication of a Sb2Se3/CuSbS2 Heterojunction Photocathode for Photoelectrochemical Water Splitting | FTO |  | CuSbS2 |  | Spin-coating deposition | 300 |  | 1.57 | Sb2Se3 | Spin-coating deposition | 500 | 125 | 1.14 | TiO2 |  | Atomic layer deposition |  | Pt |  | Photoelectrochemical | H2SO4 | 1 | 0 | -1.77065 | 0.17577
Fabrication of a Sb2Se3/CuSbS2 Heterojunction Photocathode for Photoelectrochemical Water Splitting | FTO |  | CuSbS2 |  | Spin-coating deposition | 300 |  | 1.57 | Sb2Se3 | Spin-coating deposition | 500 | 125 | 1.14 | TiO2 |  | Atomic layer deposition |  | Pt |  | Photoelectrochemical | H2SO4 | 1 | 0 | -0.82623 | 0.18788
Fabrication of a Sb2Se3/CuSbS2 Heterojunction Photocathode for Photoelectrochemical Water Splitting | FTO |  | CuSbS2 |  | Spin-coating deposition | 300 |  | 1.57 | Sb2Se3 | Spin-coating deposition | 500 | 125 | 1.14 | TiO2 |  | Atomic layer deposition |  | Pt |  | Photoelectrochemical | H2SO4 | 1 | 0 | -0.82623 | 0.19091
Fabrication of a Sb2Se3/CuSbS2 Heterojunction Photocathode for Photoelectrochemical Water Splitting | FTO |  | CuSbS2 |  | Spin-coating deposition | 300 |  | 1.57 | Sb2Se3 | Spin-coating deposition | 500 | 125 | 1.14 | TiO2 |  | Atomic layer deposition |  | Pt |  | Photoelectrochemical | H2SO4 | 1 | 0 | -0.82623 | 0.19394
Fabrication of a Sb2Se3/CuSbS2 Heterojunction Photocathode for Photoelectrochemical Water Splitting | FTO |  | CuSbS2 |  | Spin-coating deposition | 300 |  | 1.57 | Sb2Se3 | Spin-coating deposition | 500 | 125 | 1.14 | TiO2 |  | Atomic layer deposition |  | Pt |  | Photoelectrochemical | H2SO4 | 1 | 0 | -0.82623 | 0.19697
Fabrication of a Sb2Se3/CuSbS2 Heterojunction Photocathode for Photoelectrochemical Water Splitting | FTO |  | CuSbS2 |  | Spin-coating deposition | 300 |  | 1.57 | Sb2Se3 | Spin-coating deposition | 500 | 125 | 1.14 | TiO2 |  | Atomic layer deposition |  | Pt |  | Photoelectrochemical | H2SO4 | 1 | 0 | -0.69131 | 0.19999
Fabrication of a Sb2Se3/CuSbS2 Heterojunction Photocathode for Photoelectrochemical Water Splitting | FTO |  | CuSbS2 |  | Spin-coating deposition | 300 |  | 1.57 | Sb2Se3 | Spin-coating deposition | 500 | 125 | 1.14 | TiO2 |  | Atomic layer deposition |  | Pt |  | Photoelectrochemical | H2SO4 | 1 | 0 | -0.28655 | 0.20605
Fabrication of a Sb2Se3/CuSbS2 Heterojunction Photocathode for Photoelectrochemical Water Splitting | FTO |  | CuSbS2 |  | Spin-coating deposition | 300 |  | 1.57 | Sb2Se3 | Spin-coating deposition | 500 | 125 | 1.14 | TiO2 |  | Atomic layer deposition |  | Pt |  | Photoelectrochemical | H2SO4 | 1 | 0 | -0.28655 | 0.20908
Fabrication of a Sb2Se3/CuSbS2 Heterojunction Photocathode for Photoelectrochemical Water Splitting | FTO |  | CuSbS2 |  | Spin-coating deposition | 300 |  | 1.57 | Sb2Se3 | Spin-coating deposition | 500 | 125 | 1.14 | TiO2 |  | Atomic layer deposition |  | Pt |  | Photoelectrochemical | H2SO4 | 1 | 0 | -0.42147 | 0.21211
Fabrication of a Sb2Se3/CuSbS2 Heterojunction Photocathode for Photoelectrochemical Water Splitting | FTO |  | CuSbS2 |  | Spin-coating deposition | 300 |  | 1.57 | Sb2Se3 | Spin-coating deposition | 500 | 125 | 1.14 | TiO2 |  | Atomic layer deposition |  | Pt |  | Photoelectrochemical | H2SO4 | 1 | 0 | -0.42147 | 0.21514
Fabrication of a Sb2Se3/CuSbS2 Heterojunction Photocathode for Photoelectrochemical Water Splitting | FTO |  | CuSbS2 |  | Spin-coating deposition | 300 |  | 1.57 | Sb2Se3 | Spin-coating deposition | 500 | 125 | 1.14 | TiO2 |  | Atomic layer deposition |  | Pt |  | Photoelectrochemical | H2SO4 | 1 | 0 | -0.28655 | 0.21816
Fabrication of a Sb2Se3/CuSbS2 Heterojunction Photocathode for Photoelectrochemical Water Splitting | FTO |  | CuSbS2 |  | Spin-coating deposition | 300 |  | 1.57 | Sb2Se3 | Spin-coating deposition | 500 | 125 | 1.14 | TiO2 |  | Atomic layer deposition |  | Pt |  | Photoelectrochemical | H2SO4 | 1 | 0 | -0.01672 | 0.22422
Fabrication of a Sb2Se3/CuSbS2 Heterojunction Photocathode for Photoelectrochemical Water Splitting | FTO |  | CuSbS2 |  | Spin-coating deposition | 300 |  | 1.57 | Sb2Se3 | Spin-coating deposition | 500 | 125 | 1.14 | TiO2 |  | Atomic layer deposition |  | Pt |  | Photoelectrochemical | H2SO4 | 1 | 0 | -0.15164 | 0.22725
Fabrication of a Sb2Se3/CuSbS2 Heterojunction Photocathode for Photoelectrochemical Water Splitting | FTO |  | CuSbS2 |  | Spin-coating deposition | 300 |  | 1.57 | Sb2Se3 | Spin-coating deposition | 500 | 125 | 1.14 | TiO2 |  | Atomic layer deposition |  | Pt |  | Photoelectrochemical | H2SO4 | 1 | 0 | -0.15164 | 0.23028
Fabrication of a Sb2Se3/CuSbS2 Heterojunction Photocathode for Photoelectrochemical Water Splitting | FTO |  | CuSbS2 |  | Spin-coating deposition | 300 |  | 1.57 | Sb2Se3 | Spin-coating deposition | 500 | 125 | 1.14 | TiO2 |  | Atomic layer deposition |  | Pt |  | Photoelectrochemical | H2SO4 | 1 | 0 | -0.28655 | 0.2333
Fabrication of a Sb2Se3/CuSbS2 Heterojunction Photocathode for Photoelectrochemical Water Splitting | FTO |  | CuSbS2 |  | Spin-coating deposition | 300 |  | 1.57 | Sb2Se3 | Spin-coating deposition | 500 | 125 | 1.14 | TiO2 |  | Atomic layer deposition |  | Pt |  | Photoelectrochemical | H2SO4 | 1 | 0 | -0.28655 | 0.23633
Fabrication of a Sb2Se3/CuSbS2 Heterojunction Photocathode for Photoelectrochemical Water Splitting | FTO |  | CuSbS2 |  | Spin-coating deposition | 300 |  | 1.57 | Sb2Se3 | Spin-coating deposition | 500 | 125 | 1.14 | TiO2 |  | Atomic layer deposition |  | Pt |  | Photoelectrochemical | H2SO4 | 1 | 0 | -23.50623 | -0.1885
Fabrication of a Sb2Se3/CuSbS2 Heterojunction Photocathode for Photoelectrochemical Water Splitting | FTO |  | CuSbS2 |  | Spin-coating deposition | 300 |  | 1.57 | Sb2Se3 | Spin-coating deposition | 500 | 125 | 1.14 | TiO2 |  | Atomic layer deposition |  | Pt |  | Photoelectrochemical | H2SO4 | 1 | 0 | -23.34503 | -0.18615
Fabrication of a Sb2Se3/CuSbS2 Heterojunction Photocathode for Photoelectrochemical Water Splitting | FTO |  | CuSbS2 |  | Spin-coating deposition | 300 |  | 1.57 | Sb2Se3 | Spin-coating deposition | 500 | 125 | 1.14 | TiO2 |  | Atomic layer deposition |  | Pt |  | Photoelectrochemical | H2SO4 | 1 | 0 | -22.81402 | -0.16827
Fabrication of a Sb2Se3/CuSbS2 Heterojunction Photocathode for Photoelectrochemical Water Splitting | FTO |  | CuSbS2 |  | Spin-coating deposition | 300 |  | 1.57 | Sb2Se3 | Spin-coating deposition | 500 | 125 | 1.14 | TiO2 |  | Atomic layer deposition |  | Pt |  | Photoelectrochemical | H2SO4 | 1 | 0 | -22.44421 | -0.16358
Fabrication of a Sb2Se3/CuSbS2 Heterojunction Photocathode for Photoelectrochemical Water Splitting | FTO |  | CuSbS2 |  | Spin-coating deposition | 300 |  | 1.57 | Sb2Se3 | Spin-coating deposition | 500 | 125 | 1.14 | TiO2 |  | Atomic layer deposition |  | Pt |  | Photoelectrochemical | H2SO4 | 1 | 0 | -21.49597 | -0.14633
Fabrication of a Sb2Se3/CuSbS2 Heterojunction Photocathode for Photoelectrochemical Water Splitting | FTO |  | CuSbS2 |  | Spin-coating deposition | 300 |  | 1.57 | Sb2Se3 | Spin-coating deposition | 500 | 125 | 1.14 | TiO2 |  | Atomic layer deposition |  | Pt |  | Photoelectrochemical | H2SO4 | 1 | 0 | -21.12616 | -0.14165
Fabrication of a Sb2Se3/CuSbS2 Heterojunction Photocathode for Photoelectrochemical Water Splitting | FTO |  | CuSbS2 |  | Spin-coating deposition | 300 |  | 1.57 | Sb2Se3 | Spin-coating deposition | 500 | 125 | 1.14 | TiO2 |  | Atomic layer deposition |  | Pt |  | Photoelectrochemical | H2SO4 | 1 | 0 | -20.38654 | -0.12855
Fabrication of a Sb2Se3/CuSbS2 Heterojunction Photocathode for Photoelectrochemical Water Splitting | FTO |  | CuSbS2 |  | Spin-coating deposition | 300 |  | 1.57 | Sb2Se3 | Spin-coating deposition | 500 | 125 | 1.14 | TiO2 |  | Atomic layer deposition |  | Pt |  | Photoelectrochemical | H2SO4 | 1 | 0 | -20.01672 | -0.12142
Fabrication of a Sb2Se3/CuSbS2 Heterojunction Photocathode for Photoelectrochemical Water Splitting | FTO |  | CuSbS2 |  | Spin-coating deposition | 300 |  | 1.57 | Sb2Se3 | Spin-coating deposition | 500 | 125 | 1.14 | TiO2 |  | Atomic layer deposition |  | Pt |  | Photoelectrochemical | H2SO4 | 1 | 0 | -19.1159 | -0.10715
Fabrication of a Sb2Se3/CuSbS2 Heterojunction Photocathode for Photoelectrochemical Water Splitting | FTO |  | CuSbS2 |  | Spin-coating deposition | 300 |  | 1.57 | Sb2Se3 | Spin-coating deposition | 500 | 125 | 1.14 | TiO2 |  | Atomic layer deposition |  | Pt |  | Photoelectrochemical | H2SO4 | 1 | 0 | -18.74609 | -0.10246
Fabrication of a Sb2Se3/CuSbS2 Heterojunction Photocathode for Photoelectrochemical Water Splitting | FTO |  | CuSbS2 |  | Spin-coating deposition | 300 |  | 1.57 | Sb2Se3 | Spin-coating deposition | 500 | 125 | 1.14 | TiO2 |  | Atomic layer deposition |  | Pt |  | Photoelectrochemical | H2SO4 | 1 | 0 | -17.84527 | -0.08873
Fabrication of a Sb2Se3/CuSbS2 Heterojunction Photocathode for Photoelectrochemical Water Splitting | FTO |  | CuSbS2 |  | Spin-coating deposition | 300 |  | 1.57 | Sb2Se3 | Spin-coating deposition | 500 | 125 | 1.14 | TiO2 |  | Atomic layer deposition |  | Pt |  | Photoelectrochemical | H2SO4 | 1 | 0 | -17.57976 | -0.08458
Fabrication of a Sb2Se3/CuSbS2 Heterojunction Photocathode for Photoelectrochemical Water Splitting | FTO |  | CuSbS2 |  | Spin-coating deposition | 300 |  | 1.57 | Sb2Se3 | Spin-coating deposition | 500 | 125 | 1.14 | TiO2 |  | Atomic layer deposition |  | Pt |  | Photoelectrochemical | H2SO4 | 1 | 0 | -16.26171 | -0.06499
Fabrication of a Sb2Se3/CuSbS2 Heterojunction Photocathode for Photoelectrochemical Water Splitting | FTO |  | CuSbS2 |  | Spin-coating deposition | 300 |  | 1.57 | Sb2Se3 | Spin-coating deposition | 500 | 125 | 1.14 | TiO2 |  | Atomic layer deposition |  | Pt |  | Photoelectrochemical | H2SO4 | 1 | 0 | -15.99621 | -0.06211
Fabrication of a Sb2Se3/CuSbS2 Heterojunction Photocathode for Photoelectrochemical Water Splitting | FTO |  | CuSbS2 |  | Spin-coating deposition | 300 |  | 1.57 | Sb2Se3 | Spin-coating deposition | 500 | 125 | 1.14 | TiO2 |  | Atomic layer deposition |  | Pt |  | Photoelectrochemical | H2SO4 | 1 | 0 | -15.04797 | -0.05082
Fabrication of a Sb2Se3/CuSbS2 Heterojunction Photocathode for Photoelectrochemical Water Splitting | FTO |  | CuSbS2 |  | Spin-coating deposition | 300 |  | 1.57 | Sb2Se3 | Spin-coating deposition | 500 | 125 | 1.14 | TiO2 |  | Atomic layer deposition |  | Pt |  | Photoelectrochemical | H2SO4 | 1 | 0 | -14.72557 | -0.04539
Fabrication of a Sb2Se3/CuSbS2 Heterojunction Photocathode for Photoelectrochemical Water Splitting | FTO |  | CuSbS2 |  | Spin-coating deposition | 300 |  | 1.57 | Sb2Se3 | Spin-coating deposition | 500 | 125 | 1.14 | TiO2 |  | Atomic layer deposition |  | Pt |  | Photoelectrochemical | H2SO4 | 1 | 0 | -13.51183 | -0.02878
Fabrication of a Sb2Se3/CuSbS2 Heterojunction Photocathode for Photoelectrochemical Water Splitting | FTO |  | CuSbS2 |  | Spin-coating deposition | 300 |  | 1.57 | Sb2Se3 | Spin-coating deposition | 500 | 125 | 1.14 | TiO2 |  | Atomic layer deposition |  | Pt |  | Photoelectrochemical | H2SO4 | 1 | 0 | -13.14202 | -0.02293
Fabrication of a Sb2Se3/CuSbS2 Heterojunction Photocathode for Photoelectrochemical Water Splitting | FTO |  | CuSbS2 |  | Spin-coating deposition | 300 |  | 1.57 | Sb2Se3 | Spin-coating deposition | 500 | 125 | 1.14 | TiO2 |  | Atomic layer deposition |  | Pt |  | Photoelectrochemical | H2SO4 | 1 | 0 | -12.19378 | -0.00983
Fabrication of a Sb2Se3/CuSbS2 Heterojunction Photocathode for Photoelectrochemical Water Splitting | FTO |  | CuSbS2 |  | Spin-coating deposition | 300 |  | 1.57 | Sb2Se3 | Spin-coating deposition | 500 | 125 | 1.14 | TiO2 |  | Atomic layer deposition |  | Pt |  | Photoelectrochemical | H2SO4 | 1 | 0 | -11.82397 | -0.00451
Fabrication of a Sb2Se3/CuSbS2 Heterojunction Photocathode for Photoelectrochemical Water Splitting | FTO |  | CuSbS2 |  | Spin-coating deposition | 300 |  | 1.57 | Sb2Se3 | Spin-coating deposition | 500 | 125 | 1.14 | TiO2 |  | Atomic layer deposition |  | Pt |  | Photoelectrochemical | H2SO4 | 1 | 0 | -10.55334 | 0.01274
Fabrication of a Sb2Se3/CuSbS2 Heterojunction Photocathode for Photoelectrochemical Water Splitting | FTO |  | CuSbS2 |  | Spin-coating deposition | 300 |  | 1.57 | Sb2Se3 | Spin-coating deposition | 500 | 125 | 1.14 | TiO2 |  | Atomic layer deposition |  | Pt |  | Photoelectrochemical | H2SO4 | 1 | 0 | -10.33524 | 0.01572
Fabrication of a Sb2Se3/CuSbS2 Heterojunction Photocathode for Photoelectrochemical Water Splitting | FTO |  | CuSbS2 |  | Spin-coating deposition | 300 |  | 1.57 | Sb2Se3 | Spin-coating deposition | 500 | 125 | 1.14 | TiO2 |  | Atomic layer deposition |  | Pt |  | Photoelectrochemical | H2SO4 | 1 | 0 | -8.96978 | 0.03169
Fabrication of a Sb2Se3/CuSbS2 Heterojunction Photocathode for Photoelectrochemical Water Splitting | FTO |  | CuSbS2 |  | Spin-coating deposition | 300 |  | 1.57 | Sb2Se3 | Spin-coating deposition | 500 | 125 | 1.14 | TiO2 |  | Atomic layer deposition |  | Pt |  | Photoelectrochemical | H2SO4 | 1 | 0 | -8.80858 | 0.03468
Fabrication of a Sb2Se3/CuSbS2 Heterojunction Photocathode for Photoelectrochemical Water Splitting | FTO |  | CuSbS2 |  | Spin-coating deposition | 300 |  | 1.57 | Sb2Se3 | Spin-coating deposition | 500 | 125 | 1.14 | TiO2 |  | Atomic layer deposition |  | Pt |  | Photoelectrochemical | H2SO4 | 1 | 0 | -7.80346 | 0.04948
Fabrication of a Sb2Se3/CuSbS2 Heterojunction Photocathode for Photoelectrochemical Water Splitting | FTO |  | CuSbS2 |  | Spin-coating deposition | 300 |  | 1.57 | Sb2Se3 | Spin-coating deposition | 500 | 125 | 1.14 | TiO2 |  | Atomic layer deposition |  | Pt |  | Photoelectrochemical | H2SO4 | 1 | 0 | -7.59484 | 0.0531
Fabrication of a Sb2Se3/CuSbS2 Heterojunction Photocathode for Photoelectrochemical Water Splitting | FTO |  | CuSbS2 |  | Spin-coating deposition | 300 |  | 1.57 | Sb2Se3 | Spin-coating deposition | 500 | 125 | 1.14 | TiO2 |  | Atomic layer deposition |  | Pt |  | Photoelectrochemical | H2SO4 | 1 | 0 | -6.0587 | 0.07152
Fabrication of a Sb2Se3/CuSbS2 Heterojunction Photocathode for Photoelectrochemical Water Splitting | FTO |  | CuSbS2 |  | Spin-coating deposition | 300 |  | 1.57 | Sb2Se3 | Spin-coating deposition | 500 | 125 | 1.14 | TiO2 |  | Atomic layer deposition |  | Pt |  | Photoelectrochemical | H2SO4 | 1 | 0 | -5.8975 | 0.07737
Fabrication of a Sb2Se3/CuSbS2 Heterojunction Photocathode for Photoelectrochemical Water Splitting | FTO |  | CuSbS2 |  | Spin-coating deposition | 300 |  | 1.57 | Sb2Se3 | Spin-coating deposition | 500 | 125 | 1.14 | TiO2 |  | Atomic layer deposition |  | Pt |  | Photoelectrochemical | H2SO4 | 1 | 0 | -4.78807 | 0.0893
Fabrication of a Sb2Se3/CuSbS2 Heterojunction Photocathode for Photoelectrochemical Water Splitting | FTO |  | CuSbS2 |  | Spin-coating deposition | 300 |  | 1.57 | Sb2Se3 | Spin-coating deposition | 500 | 125 | 1.14 | TiO2 |  | Atomic layer deposition |  | Pt |  | Photoelectrochemical | H2SO4 | 1 | 0 | -4.41826 | 0.09462
Fabrication of a Sb2Se3/CuSbS2 Heterojunction Photocathode for Photoelectrochemical Water Splitting | FTO |  | CuSbS2 |  | Spin-coating deposition | 300 |  | 1.57 | Sb2Se3 | Spin-coating deposition | 500 | 125 | 1.14 | TiO2 |  | Atomic layer deposition |  | Pt |  | Photoelectrochemical | H2SO4 | 1 | 0 | -3.36572 | 0.10942
Fabrication of a Sb2Se3/CuSbS2 Heterojunction Photocathode for Photoelectrochemical Water Splitting | FTO |  | CuSbS2 |  | Spin-coating deposition | 300 |  | 1.57 | Sb2Se3 | Spin-coating deposition | 500 | 125 | 1.14 | TiO2 |  | Atomic layer deposition |  | Pt |  | Photoelectrochemical | H2SO4 | 1 | 0 | -3.10021 | 0.11421
Fabrication of a Sb2Se3/CuSbS2 Heterojunction Photocathode for Photoelectrochemical Water Splitting | FTO |  | CuSbS2 |  | Spin-coating deposition | 300 |  | 1.57 | Sb2Se3 | Spin-coating deposition | 500 | 125 | 1.14 | TiO2 |  | Atomic layer deposition |  | Pt |  | Photoelectrochemical | H2SO4 | 1 | 0 | -2.19939 | 0.12848
Fabrication of a Sb2Se3/CuSbS2 Heterojunction Photocathode for Photoelectrochemical Water Splitting | FTO |  | CuSbS2 |  | Spin-coating deposition | 300 |  | 1.57 | Sb2Se3 | Spin-coating deposition | 500 | 125 | 1.14 | TiO2 |  | Atomic layer deposition |  | Pt |  | Photoelectrochemical | H2SO4 | 1 | 0 | -1.99077 | 0.1338
Fabrication of a Sb2Se3/CuSbS2 Heterojunction Photocathode for Photoelectrochemical Water Splitting | FTO |  | CuSbS2 |  | Spin-coating deposition | 300 |  | 1.57 | Sb2Se3 | Spin-coating deposition | 500 | 125 | 1.14 | TiO2 |  | Atomic layer deposition |  | Pt |  | Photoelectrochemical | H2SO4 | 1 | 0 | -1.29856 | 0.14743
Fabrication of a Sb2Se3/CuSbS2 Heterojunction Photocathode for Photoelectrochemical Water Splitting | FTO |  | CuSbS2 |  | Spin-coating deposition | 300 |  | 1.57 | Sb2Se3 | Spin-coating deposition | 500 | 125 | 1.14 | TiO2 |  | Atomic layer deposition |  | Pt |  | Photoelectrochemical | H2SO4 | 1 | 0 | -1.08995 | 0.15222
Fabrication of a Sb2Se3/CuSbS2 Heterojunction Photocathode for Photoelectrochemical Water Splitting | FTO |  | CuSbS2 |  | Spin-coating deposition | 300 |  | 1.57 | Sb2Se3 | Spin-coating deposition | 500 | 125 | 1.14 | TiO2 |  | Atomic layer deposition |  | Pt |  | Photoelectrochemical | H2SO4 | 1 | 0 | -0.82445 | 0.16702
Fabrication of a Sb2Se3/CuSbS2 Heterojunction Photocathode for Photoelectrochemical Water Splitting | FTO |  | CuSbS2 |  | Spin-coating deposition | 300 |  | 1.57 | Sb2Se3 | Spin-coating deposition | 500 | 125 | 1.14 | TiO2 |  | Atomic layer deposition |  | Pt |  | Photoelectrochemical | H2SO4 | 1 | 0 | -0.55894 | 0.17416
Fabrication of a Sb2Se3/CuSbS2 Heterojunction Photocathode for Photoelectrochemical Water Splitting | FTO |  | CuSbS2 |  | Spin-coating deposition | 300 |  | 1.57 | Sb2Se3 | Spin-coating deposition | 500 | 125 | 1.14 | TiO2 |  | Atomic layer deposition |  | Pt |  | Photoelectrochemical | H2SO4 | 1 | 0 | -0.39774 | 0.18843
Fabrication of a Sb2Se3/CuSbS2 Heterojunction Photocathode for Photoelectrochemical Water Splitting | FTO |  | CuSbS2 |  | Spin-coating deposition | 300 |  | 1.57 | Sb2Se3 | Spin-coating deposition | 500 | 125 | 1.14 | TiO2 |  | Atomic layer deposition |  | Pt |  | Photoelectrochemical | H2SO4 | 1 | 0 | -0.18913 | 0.19439
Fabrication of a Sb2Se3/CuSbS2 Heterojunction Photocathode for Photoelectrochemical Water Splitting | FTO |  | CuSbS2 |  | Spin-coating deposition | 300 |  | 1.57 | Sb2Se3 | Spin-coating deposition | 500 | 125 | 1.14 | TiO2 |  | Atomic layer deposition |  | Pt |  | Photoelectrochemical | H2SO4 | 1 | 0 | -0.08482 | 0.211
Fabrication of a Sb2Se3/CuSbS2 Heterojunction Photocathode for Photoelectrochemical Water Splitting | FTO |  | CuSbS2 |  | Spin-coating deposition | 300 |  | 1.57 | Sb2Se3 | Spin-coating deposition | 500 | 125 | 1.14 | TiO2 |  | Atomic layer deposition |  | Pt |  | Photoelectrochemical | H2SO4 | 1 | 0 | -0.13223 | 0.22814
Fabrication of a Sb2Se3/CuSbS2 Heterojunction Photocathode for Photoelectrochemical Water Splitting | FTO |  | CuSbS2 |  | Spin-coating deposition | 300 |  | 1.57 | Sb2Se3 | Spin-coating deposition | 500 | 125 | 1.14 | TiO2 |  | Atomic layer deposition |  | Pt |  | Photoelectrochemical | H2SO4 | 1 | 0 | -0.13223 | 0.23772
Fabrication of a Sb2Se3/CuSbS2 Heterojunction Photocathode for Photoelectrochemical Water Splitting | FTO |  | CuSbS2 |  | Spin-coating deposition | 300 | 125 | 1.57 | CdS | Chemical bath deposition |  |  | 2.44 |  |  |  | 0 | Pt |  | Photoelectrochemical | H2SO4 | 1 | 0 | -11.71018 | -0.18967
Fabrication of a Sb2Se3/CuSbS2 Heterojunction Photocathode for Photoelectrochemical Water Splitting | FTO |  | CuSbS2 |  | Spin-coating deposition | 300 | 125 | 1.57 | CdS | Chemical bath deposition |  |  | 2.44 |  |  |  | 0 | Pt |  | Photoelectrochemical | H2SO4 | 1 | 0 | -11.71018 | -0.18733
Fabrication of a Sb2Se3/CuSbS2 Heterojunction Photocathode for Photoelectrochemical Water Splitting | FTO |  | CuSbS2 |  | Spin-coating deposition | 300 | 125 | 1.57 | CdS | Chemical bath deposition |  |  | 2.44 |  |  |  | 0 | Pt |  | Photoelectrochemical | H2SO4 | 1 | 0 | -11.45416 | -0.18371
Fabrication of a Sb2Se3/CuSbS2 Heterojunction Photocathode for Photoelectrochemical Water Splitting | FTO |  | CuSbS2 |  | Spin-coating deposition | 300 | 125 | 1.57 | CdS | Chemical bath deposition |  |  | 2.44 |  |  |  | 0 | Pt |  | Photoelectrochemical | H2SO4 | 1 | 0 | -10.70506 | -0.16773
Fabrication of a Sb2Se3/CuSbS2 Heterojunction Photocathode for Photoelectrochemical Water Splitting | FTO |  | CuSbS2 |  | Spin-coating deposition | 300 | 125 | 1.57 | CdS | Chemical bath deposition |  |  | 2.44 |  |  |  | 0 | Pt |  | Photoelectrochemical | H2SO4 | 1 | 0 | -10.39214 | -0.16113
Fabrication of a Sb2Se3/CuSbS2 Heterojunction Photocathode for Photoelectrochemical Water Splitting | FTO |  | CuSbS2 |  | Spin-coating deposition | 300 | 125 | 1.57 | CdS | Chemical bath deposition |  |  | 2.44 |  |  |  | 0 | Pt |  | Photoelectrochemical | H2SO4 | 1 | 0 | -9.81371 | -0.14931
Fabrication of a Sb2Se3/CuSbS2 Heterojunction Photocathode for Photoelectrochemical Water Splitting | FTO |  | CuSbS2 |  | Spin-coating deposition | 300 | 125 | 1.57 | CdS | Chemical bath deposition |  |  | 2.44 |  |  |  | 0 | Pt |  | Photoelectrochemical | H2SO4 | 1 | 0 | -9.38701 | -0.14335
Fabrication of a Sb2Se3/CuSbS2 Heterojunction Photocathode for Photoelectrochemical Water Splitting | FTO |  | CuSbS2 |  | Spin-coating deposition | 300 | 125 | 1.57 | CdS | Chemical bath deposition |  |  | 2.44 |  |  |  | 0 | Pt |  | Photoelectrochemical | H2SO4 | 1 | 0 | -9.1215 | -0.12791
Fabrication of a Sb2Se3/CuSbS2 Heterojunction Photocathode for Photoelectrochemical Water Splitting | FTO |  | CuSbS2 |  | Spin-coating deposition | 300 | 125 | 1.57 | CdS | Chemical bath deposition |  |  | 2.44 |  |  |  | 0 | Pt |  | Photoelectrochemical | H2SO4 | 1 | 0 | -8.856 | -0.11961
Fabrication of a Sb2Se3/CuSbS2 Heterojunction Photocathode for Photoelectrochemical Water Splitting | FTO |  | CuSbS2 |  | Spin-coating deposition | 300 | 125 | 1.57 | CdS | Chemical bath deposition |  |  | 2.44 |  |  |  | 0 | Pt |  | Photoelectrochemical | H2SO4 | 1 | 0 | -8.38188 | -0.10896
Fabrication of a Sb2Se3/CuSbS2 Heterojunction Photocathode for Photoelectrochemical Water Splitting | FTO |  | CuSbS2 |  | Spin-coating deposition | 300 | 125 | 1.57 | CdS | Chemical bath deposition |  |  | 2.44 |  |  |  | 0 | Pt |  | Photoelectrochemical | H2SO4 | 1 | 0 | -8.11637 | -0.10364
Fabrication of a Sb2Se3/CuSbS2 Heterojunction Photocathode for Photoelectrochemical Water Splitting | FTO |  | CuSbS2 |  | Spin-coating deposition | 300 | 125 | 1.57 | CdS | Chemical bath deposition |  |  | 2.44 |  |  |  | 0 | Pt |  | Photoelectrochemical | H2SO4 | 1 | 0 | -7.59484 | -0.08585
Fabrication of a Sb2Se3/CuSbS2 Heterojunction Photocathode for Photoelectrochemical Water Splitting | FTO |  | CuSbS2 |  | Spin-coating deposition | 300 | 125 | 1.57 | CdS | Chemical bath deposition |  |  | 2.44 |  |  |  | 0 | Pt |  | Photoelectrochemical | H2SO4 | 1 | 0 | -7.37675 | -0.0817
Fabrication of a Sb2Se3/CuSbS2 Heterojunction Photocathode for Photoelectrochemical Water Splitting | FTO |  | CuSbS2 |  | Spin-coating deposition | 300 | 125 | 1.57 | CdS | Chemical bath deposition |  |  | 2.44 |  |  |  | 0 | Pt |  | Photoelectrochemical | H2SO4 | 1 | 0 | -6.74143 | -0.0668
Fabrication of a Sb2Se3/CuSbS2 Heterojunction Photocathode for Photoelectrochemical Water Splitting | FTO |  | CuSbS2 |  | Spin-coating deposition | 300 | 125 | 1.57 | CdS | Chemical bath deposition |  |  | 2.44 |  |  |  | 0 | Pt |  | Photoelectrochemical | H2SO4 | 1 | 0 | -6.74143 | -0.06328
Fabrication of a Sb2Se3/CuSbS2 Heterojunction Photocathode for Photoelectrochemical Water Splitting | FTO |  | CuSbS2 |  | Spin-coating deposition | 300 | 125 | 1.57 | CdS | Chemical bath deposition |  |  | 2.44 |  |  |  | 0 | Pt |  | Photoelectrochemical | H2SO4 | 1 | 0 | -6.32421 | -0.04955
Fabrication of a Sb2Se3/CuSbS2 Heterojunction Photocathode for Photoelectrochemical Water Splitting | FTO |  | CuSbS2 |  | Spin-coating deposition | 300 | 125 | 1.57 | CdS | Chemical bath deposition |  |  | 2.44 |  |  |  | 0 | Pt |  | Photoelectrochemical | H2SO4 | 1 | 0 | -6.16301 | -0.04539
Fabrication of a Sb2Se3/CuSbS2 Heterojunction Photocathode for Photoelectrochemical Water Splitting | FTO |  | CuSbS2 |  | Spin-coating deposition | 300 | 125 | 1.57 | CdS | Chemical bath deposition |  |  | 2.44 |  |  |  | 0 | Pt |  | Photoelectrochemical | H2SO4 | 1 | 0 | -5.632 | -0.02878
Fabrication of a Sb2Se3/CuSbS2 Heterojunction Photocathode for Photoelectrochemical Water Splitting | FTO |  | CuSbS2 |  | Spin-coating deposition | 300 | 125 | 1.57 | CdS | Chemical bath deposition |  |  | 2.44 |  |  |  | 0 | Pt |  | Photoelectrochemical | H2SO4 | 1 | 0 | -5.42339 | -0.02293
Fabrication of a Sb2Se3/CuSbS2 Heterojunction Photocathode for Photoelectrochemical Water Splitting | FTO |  | CuSbS2 |  | Spin-coating deposition | 300 | 125 | 1.57 | CdS | Chemical bath deposition |  |  | 2.44 |  |  |  | 0 | Pt |  | Photoelectrochemical | H2SO4 | 1 | 0 | -5.26219 | -0.00919
Fabrication of a Sb2Se3/CuSbS2 Heterojunction Photocathode for Photoelectrochemical Water Splitting | FTO |  | CuSbS2 |  | Spin-coating deposition | 300 | 125 | 1.57 | CdS | Chemical bath deposition |  |  | 2.44 |  |  |  | 0 | Pt |  | Photoelectrochemical | H2SO4 | 1 | 0 | -5.05357 | -0.00216
Fabrication of a Sb2Se3/CuSbS2 Heterojunction Photocathode for Photoelectrochemical Water Splitting | FTO |  | CuSbS2 |  | Spin-coating deposition | 300 | 125 | 1.57 | CdS | Chemical bath deposition |  |  | 2.44 |  |  |  | 0 | Pt |  | Photoelectrochemical | H2SO4 | 1 | 0 | -4.47515 | 0.0121
Fabrication of a Sb2Se3/CuSbS2 Heterojunction Photocathode for Photoelectrochemical Water Splitting | FTO |  | CuSbS2 |  | Spin-coating deposition | 300 | 125 | 1.57 | CdS | Chemical bath deposition |  |  | 2.44 |  |  |  | 0 | Pt |  | Photoelectrochemical | H2SO4 | 1 | 0 | -4.25706 | 0.01508
Fabrication of a Sb2Se3/CuSbS2 Heterojunction Photocathode for Photoelectrochemical Water Splitting | FTO |  | CuSbS2 |  | Spin-coating deposition | 300 | 125 | 1.57 | CdS | Chemical bath deposition |  |  | 2.44 |  |  |  | 0 | Pt |  | Photoelectrochemical | H2SO4 | 1 | 0 | -4.10534 | 0.02935
Fabrication of a Sb2Se3/CuSbS2 Heterojunction Photocathode for Photoelectrochemical Water Splitting | FTO |  | CuSbS2 |  | Spin-coating deposition | 300 | 125 | 1.57 | CdS | Chemical bath deposition |  |  | 2.44 |  |  |  | 0 | Pt |  | Photoelectrochemical | H2SO4 | 1 | 0 | -3.78294 | 0.03404
Fabrication of a Sb2Se3/CuSbS2 Heterojunction Photocathode for Photoelectrochemical Water Splitting | FTO |  | CuSbS2 |  | Spin-coating deposition | 300 | 125 | 1.57 | CdS | Chemical bath deposition |  |  | 2.44 |  |  |  | 0 | Pt |  | Photoelectrochemical | H2SO4 | 1 | 0 | -3.51743 | 0.05129
Fabrication of a Sb2Se3/CuSbS2 Heterojunction Photocathode for Photoelectrochemical Water Splitting | FTO |  | CuSbS2 |  | Spin-coating deposition | 300 | 125 | 1.57 | CdS | Chemical bath deposition |  |  | 2.44 |  |  |  | 0 | Pt |  | Photoelectrochemical | H2SO4 | 1 | 0 | -3.36572 | 0.05906
Fabrication of a Sb2Se3/CuSbS2 Heterojunction Photocathode for Photoelectrochemical Water Splitting | FTO |  | CuSbS2 |  | Spin-coating deposition | 300 | 125 | 1.57 | CdS | Chemical bath deposition |  |  | 2.44 |  |  |  | 0 | Pt |  | Photoelectrochemical | H2SO4 | 1 | 0 | -3.10021 | 0.06907
Fabrication of a Sb2Se3/CuSbS2 Heterojunction Photocathode for Photoelectrochemical Water Splitting | FTO |  | CuSbS2 |  | Spin-coating deposition | 300 | 125 | 1.57 | CdS | Chemical bath deposition |  |  | 2.44 |  |  |  | 0 | Pt |  | Photoelectrochemical | H2SO4 | 1 | 0 | -2.93901 | 0.07322
Fabrication of a Sb2Se3/CuSbS2 Heterojunction Photocathode for Photoelectrochemical Water Splitting | FTO |  | CuSbS2 |  | Spin-coating deposition | 300 | 125 | 1.57 | CdS | Chemical bath deposition |  |  | 2.44 |  |  |  | 0 | Pt |  | Photoelectrochemical | H2SO4 | 1 | 0 | -2.61661 | 0.09164
Fabrication of a Sb2Se3/CuSbS2 Heterojunction Photocathode for Photoelectrochemical Water Splitting | FTO |  | CuSbS2 |  | Spin-coating deposition | 300 | 125 | 1.57 | CdS | Chemical bath deposition |  |  | 2.44 |  |  |  | 0 | Pt |  | Photoelectrochemical | H2SO4 | 1 | 0 | -2.5123 | 0.09526
Fabrication of a Sb2Se3/CuSbS2 Heterojunction Photocathode for Photoelectrochemical Water Splitting | FTO |  | CuSbS2 |  | Spin-coating deposition | 300 | 125 | 1.57 | CdS | Chemical bath deposition |  |  | 2.44 |  |  |  | 0 | Pt |  | Photoelectrochemical | H2SO4 | 1 | 0 | -2.03819 | 0.10889
Fabrication of a Sb2Se3/CuSbS2 Heterojunction Photocathode for Photoelectrochemical Water Splitting | FTO |  | CuSbS2 |  | Spin-coating deposition | 300 | 125 | 1.57 | CdS | Chemical bath deposition |  |  | 2.44 |  |  |  | 0 | Pt |  | Photoelectrochemical | H2SO4 | 1 | 0 | -1.99077 | 0.11421
Fabrication of a Sb2Se3/CuSbS2 Heterojunction Photocathode for Photoelectrochemical Water Splitting | FTO |  | CuSbS2 |  | Spin-coating deposition | 300 | 125 | 1.57 | CdS | Chemical bath deposition |  |  | 2.44 |  |  |  | 0 | Pt |  | Photoelectrochemical | H2SO4 | 1 | 0 | -1.72527 | 0.12848
Fabrication of a Sb2Se3/CuSbS2 Heterojunction Photocathode for Photoelectrochemical Water Splitting | FTO |  | CuSbS2 |  | Spin-coating deposition | 300 | 125 | 1.57 | CdS | Chemical bath deposition |  |  | 2.44 |  |  |  | 0 | Pt |  | Photoelectrochemical | H2SO4 | 1 | 0 | -1.56407 | 0.13263
Fabrication of a Sb2Se3/CuSbS2 Heterojunction Photocathode for Photoelectrochemical Water Splitting | FTO |  | CuSbS2 |  | Spin-coating deposition | 300 | 125 | 1.57 | CdS | Chemical bath deposition |  |  | 2.44 |  |  |  | 0 | Pt |  | Photoelectrochemical | H2SO4 | 1 | 0 | -1.25115 | 0.15222
Fabrication of a Sb2Se3/CuSbS2 Heterojunction Photocathode for Photoelectrochemical Water Splitting | FTO |  | CuSbS2 |  | Spin-coating deposition | 300 | 125 | 1.57 | CdS | Chemical bath deposition |  |  | 2.44 |  |  |  | 0 | Pt |  | Photoelectrochemical | H2SO4 | 1 | 0 | -1.13736 | 0.15403
Fabrication of a Sb2Se3/CuSbS2 Heterojunction Photocathode for Photoelectrochemical Water Splitting | FTO |  | CuSbS2 |  | Spin-coating deposition | 300 | 125 | 1.57 | CdS | Chemical bath deposition |  |  | 2.44 |  |  |  | 0 | Pt |  | Photoelectrochemical | H2SO4 | 1 | 0 | -0.92875 | 0.16287
Fabrication of a Sb2Se3/CuSbS2 Heterojunction Photocathode for Photoelectrochemical Water Splitting | FTO |  | CuSbS2 |  | Spin-coating deposition | 300 | 125 | 1.57 | CdS | Chemical bath deposition |  |  | 2.44 |  |  |  | 0 | Pt |  | Photoelectrochemical | H2SO4 | 1 | 0 | -0.87186 | 0.16766
Fabrication of a Sb2Se3/CuSbS2 Heterojunction Photocathode for Photoelectrochemical Water Splitting | FTO |  | CuSbS2 |  | Spin-coating deposition | 300 | 125 | 1.57 | CdS | Chemical bath deposition |  |  | 2.44 |  |  |  | 0 | Pt |  | Photoelectrochemical | H2SO4 | 1 | 0 | -0.66325 | 0.1765
Fabrication of a Sb2Se3/CuSbS2 Heterojunction Photocathode for Photoelectrochemical Water Splitting | FTO |  | CuSbS2 |  | Spin-coating deposition | 300 | 125 | 1.57 | CdS | Chemical bath deposition |  |  | 2.44 |  |  |  | 0 | Pt |  | Photoelectrochemical | H2SO4 | 1 | 0 | -0.39774 | 0.18544
Fabrication of a Sb2Se3/CuSbS2 Heterojunction Photocathode for Photoelectrochemical Water Splitting | FTO |  | CuSbS2 |  | Spin-coating deposition | 300 | 125 | 1.57 | CdS | Chemical bath deposition |  |  | 2.44 |  |  |  | 0 | Pt |  | Photoelectrochemical | H2SO4 | 1 | 0 | -0.24602 | 0.19311
Fabrication of a Sb2Se3/CuSbS2 Heterojunction Photocathode for Photoelectrochemical Water Splitting | FTO |  | CuSbS2 |  | Spin-coating deposition | 300 | 125 | 1.57 | CdS | Chemical bath deposition |  |  | 2.44 |  |  |  | 0 | Pt |  | Photoelectrochemical | H2SO4 | 1 | 0 | -0.18913 | 0.19854
Unraveling the electronic structure of CuSbS2 thin film photocathodes for solar-driven hydrogen evolution | FTO |  | CuSbS2 |  | Spin-coating deposition | 200 | 250 | 1.5 |  |  | 0 | 0 | 0 |  |  |  | 0 | Pt |  | Physical vapor deposition | Na2SO4 | 0.5 | 6.5 | -0.3 | 0
Unraveling the electronic structure of CuSbS2 thin film photocathodes for solar-driven hydrogen evolution | FTO |  | CuSbS2 |  | Spin-coating deposition | 200 | 250 | 1.5 |  |  | 0 | 0 | 0 |  |  |  | 0 |  |  |  | Na2SO4 | 0.5 | 6.5 | -0.01 | 0.1
Tailoring the photoelectrochemical water splitting of CuSbS2 thin films by artificial defect engineering based on Bi doping | ITO |  | CuSbS2 | Bi | Electrodeposition technique | 41.25 | 12.5 | 1.55 |  |  | 0 | 0 | 0 |  |  |  | 0 | Pt |  | Photoelectrochemical | K2SO4 | 0.5 | 6 | -4.3414 | -0.0194
Tailoring the photoelectrochemical water splitting of CuSbS2 thin films by artificial defect engineering based on Bi doping | ITO |  | CuSbS2 | Bi | Electrodeposition technique | 41.25 | 12.5 | 1.55 |  |  | 0 | 0 | 0 |  |  |  | 0 | Pt |  | Photoelectrochemical | K2SO4 | 0.5 | 6 | -4.36268 | -0.01169
Tailoring the photoelectrochemical water splitting of CuSbS2 thin films by artificial defect engineering based on Bi doping | ITO |  | CuSbS2 | Bi | Electrodeposition technique | 41.25 | 12.5 | 1.55 |  |  | 0 | 0 | 0 |  |  |  | 0 | Pt |  | Photoelectrochemical | K2SO4 | 0.5 | 6 | -4.36268 | -0.00633
Tailoring the photoelectrochemical water splitting of CuSbS2 thin films by artificial defect engineering based on Bi doping | ITO |  | CuSbS2 | Bi | Electrodeposition technique | 41.25 | 12.5 | 1.55 |  |  | 0 | 0 | 0 |  |  |  | 0 | Pt |  | Photoelectrochemical | K2SO4 | 0.5 | 6 | -4.19246 | 0.01083
Tailoring the photoelectrochemical water splitting of CuSbS2 thin films by artificial defect engineering based on Bi doping | ITO |  | CuSbS2 | Bi | Electrodeposition technique | 41.25 | 12.5 | 1.55 |  |  | 0 | 0 | 0 |  |  |  | 0 | Pt |  | Photoelectrochemical | K2SO4 | 0.5 | 6 | -4.12507 | 0.0156
Tailoring the photoelectrochemical water splitting of CuSbS2 thin films by artificial defect engineering based on Bi doping | ITO |  | CuSbS2 | Bi | Electrodeposition technique | 41.25 | 12.5 | 1.55 |  |  | 0 | 0 | 0 |  |  |  | 0 | Pt |  | Photoelectrochemical | K2SO4 | 0.5 | 6 | -4.08252 | 0.02272
Tailoring the photoelectrochemical water splitting of CuSbS2 thin films by artificial defect engineering based on Bi doping | ITO |  | CuSbS2 | Bi | Electrodeposition technique | 41.25 | 12.5 | 1.55 |  |  | 0 | 0 | 0 |  |  |  | 0 | Pt |  | Photoelectrochemical | K2SO4 | 0.5 | 6 | -3.82363 | 0.04466
Tailoring the photoelectrochemical water splitting of CuSbS2 thin films by artificial defect engineering based on Bi doping | ITO |  | CuSbS2 | Bi | Electrodeposition technique | 41.25 | 12.5 | 1.55 |  |  | 0 | 0 | 0 |  |  |  | 0 | Pt |  | Photoelectrochemical | K2SO4 | 0.5 | 6 | -3.82363 | 0.0506
Tailoring the photoelectrochemical water splitting of CuSbS2 thin films by artificial defect engineering based on Bi doping | ITO |  | CuSbS2 | Bi | Electrodeposition technique | 41.25 | 12.5 | 1.55 |  |  | 0 | 0 | 0 |  |  |  | 0 | Pt |  | Photoelectrochemical | K2SO4 | 0.5 | 6 | -3.73851 | 0.06006
Tailoring the photoelectrochemical water splitting of CuSbS2 thin films by artificial defect engineering based on Bi doping | ITO |  | CuSbS2 | Bi | Electrodeposition technique | 41.25 | 12.5 | 1.55 |  |  | 0 | 0 | 0 |  |  |  | 0 | Pt |  | Photoelectrochemical | K2SO4 | 0.5 | 6 | -3.52218 | 0.0778
Tailoring the photoelectrochemical water splitting of CuSbS2 thin films by artificial defect engineering based on Bi doping | ITO |  | CuSbS2 | Bi | Electrodeposition technique | 41.25 | 12.5 | 1.55 |  |  | 0 | 0 | 0 |  |  |  | 0 | Pt |  | Photoelectrochemical | K2SO4 | 0.5 | 6 | -3.32713 | 0.08258
Tailoring the photoelectrochemical water splitting of CuSbS2 thin films by artificial defect engineering based on Bi doping | ITO |  | CuSbS2 | Bi | Electrodeposition technique | 41.25 | 12.5 | 1.55 |  |  | 0 | 0 | 0 |  |  |  | 0 | Pt |  | Photoelectrochemical | K2SO4 | 0.5 | 6 | -3.32713 | 0.09321
Tailoring the photoelectrochemical water splitting of CuSbS2 thin films by artificial defect engineering based on Bi doping | ITO |  | CuSbS2 | Bi | Electrodeposition technique | 41.25 | 12.5 | 1.55 |  |  | 0 | 0 | 0 |  |  |  | 0 | Pt |  | Photoelectrochemical | K2SO4 | 0.5 | 6 | -2.98313 | 0.11163
Tailoring the photoelectrochemical water splitting of CuSbS2 thin films by artificial defect engineering based on Bi doping | ITO |  | CuSbS2 | Bi | Electrodeposition technique | 41.25 | 12.5 | 1.55 |  |  | 0 | 0 | 0 |  |  |  | 0 | Pt |  | Photoelectrochemical | K2SO4 | 0.5 | 6 | -2.91929 | 0.11992
Tailoring the photoelectrochemical water splitting of CuSbS2 thin films by artificial defect engineering based on Bi doping | ITO |  | CuSbS2 | Bi | Electrodeposition technique | 41.25 | 12.5 | 1.55 |  |  | 0 | 0 | 0 |  |  |  | 0 | Pt |  | Photoelectrochemical | K2SO4 | 0.5 | 6 | -2.7668 | 0.12226
Tailoring the photoelectrochemical water splitting of CuSbS2 thin films by artificial defect engineering based on Bi doping | ITO |  | CuSbS2 | Bi | Electrodeposition technique | 41.25 | 12.5 | 1.55 |  |  | 0 | 0 | 0 |  |  |  | 0 | Pt |  | Photoelectrochemical | K2SO4 | 0.5 | 6 | -2.35896 | 0.14722
Tailoring the photoelectrochemical water splitting of CuSbS2 thin films by artificial defect engineering based on Bi doping | ITO |  | CuSbS2 | Bi | Electrodeposition technique | 41.25 | 12.5 | 1.55 |  |  | 0 | 0 | 0 |  |  |  | 0 | Pt |  | Photoelectrochemical | K2SO4 | 0.5 | 6 | -2.22774 | 0.15248
Tailoring the photoelectrochemical water splitting of CuSbS2 thin films by artificial defect engineering based on Bi doping | ITO |  | CuSbS2 | Bi | Electrodeposition technique | 41.25 | 12.5 | 1.55 |  |  | 0 | 0 | 0 |  |  |  | 0 | Pt |  | Photoelectrochemical | K2SO4 | 0.5 | 6 | -2.07879 | 0.15726
Tailoring the photoelectrochemical water splitting of CuSbS2 thin films by artificial defect engineering based on Bi doping | ITO |  | CuSbS2 | Bi | Electrodeposition technique | 41.25 | 12.5 | 1.55 |  |  | 0 | 0 | 0 |  |  |  | 0 | Pt |  | Photoelectrochemical | K2SO4 | 0.5 | 6 | -1.66741 | 0.18154
Tailoring the photoelectrochemical water splitting of CuSbS2 thin films by artificial defect engineering based on Bi doping | ITO |  | CuSbS2 | Bi | Electrodeposition technique | 41.25 | 12.5 | 1.55 |  |  | 0 | 0 | 0 |  |  |  | 0 | Pt |  | Photoelectrochemical | K2SO4 | 0.5 | 6 | -1.51846 | 0.19041
Tailoring the photoelectrochemical water splitting of CuSbS2 thin films by artificial defect engineering based on Bi doping | ITO |  | CuSbS2 | Bi | Electrodeposition technique | 41.25 | 12.5 | 1.55 |  |  | 0 | 0 | 0 |  |  |  | 0 | Pt |  | Photoelectrochemical | K2SO4 | 0.5 | 6 | -1.41207 | 0.1946
Tailoring the photoelectrochemical water splitting of CuSbS2 thin films by artificial defect engineering based on Bi doping | ITO |  | CuSbS2 | Bi | Electrodeposition technique | 41.25 | 12.5 | 1.55 |  |  | 0 | 0 | 0 |  |  |  | 0 | Pt |  | Photoelectrochemical | K2SO4 | 0.5 | 6 | -1.02196 | 0.21361
Tailoring the photoelectrochemical water splitting of CuSbS2 thin films by artificial defect engineering based on Bi doping | ITO |  | CuSbS2 | Bi | Electrodeposition technique | 41.25 | 12.5 | 1.55 |  |  | 0 | 0 | 0 |  |  |  | 0 | Pt |  | Photoelectrochemical | K2SO4 | 0.5 | 6 | -1.02196 | 0.22014
Tailoring the photoelectrochemical water splitting of CuSbS2 thin films by artificial defect engineering based on Bi doping | ITO |  | CuSbS2 | Bi | Electrodeposition technique | 41.25 | 12.5 | 1.55 |  |  | 0 | 0 | 0 |  |  |  | 0 | Pt |  | Photoelectrochemical | K2SO4 | 0.5 | 6 | -0.91557 | 0.22365
Tailoring the photoelectrochemical water splitting of CuSbS2 thin films by artificial defect engineering based on Bi doping | ITO |  | CuSbS2 | Bi | Electrodeposition technique | 41.25 | 12.5 | 1.55 |  |  | 0 | 0 | 0 |  |  |  | 0 | Pt |  | Photoelectrochemical | K2SO4 | 0.5 | 6 | -0.87301 | 0.22785
Tailoring the photoelectrochemical water splitting of CuSbS2 thin films by artificial defect engineering based on Bi doping | ITO |  | CuSbS2 | Bi | Electrodeposition technique | 41.25 | 12.5 | 1.55 |  |  | 0 | 0 | 0 |  |  |  | 0 | Pt |  | Photoelectrochemical | K2SO4 | 0.5 | 6 | -0.65668 | 0.24793
Tailoring the photoelectrochemical water splitting of CuSbS2 thin films by artificial defect engineering based on Bi doping | ITO |  | CuSbS2 | Bi | Electrodeposition technique | 41.25 | 12.5 | 1.55 |  |  | 0 | 0 | 0 |  |  |  | 0 | Pt |  | Photoelectrochemical | K2SO4 | 0.5 | 6 | -0.50419 | 0.25388
Tailoring the photoelectrochemical water splitting of CuSbS2 thin films by artificial defect engineering based on Bi doping | ITO |  | CuSbS2 | Bi | Electrodeposition technique | 41.25 | 12.5 | 1.55 |  |  | 0 | 0 | 0 |  |  |  | 0 | Pt |  | Photoelectrochemical | K2SO4 | 0.5 | 6 | -0.39779 | 0.26099
Tailoring the photoelectrochemical water splitting of CuSbS2 thin films by artificial defect engineering based on Bi doping | ITO |  | CuSbS2 | Bi | Electrodeposition technique | 41.25 | 12.5 | 1.55 |  |  | 0 | 0 | 0 |  |  |  | 0 | Pt |  | Photoelectrochemical | K2SO4 | 0.5 | 6 | -0.31268 | 0.27942
Tailoring the photoelectrochemical water splitting of CuSbS2 thin films by artificial defect engineering based on Bi doping | ITO |  | CuSbS2 | Bi | Electrodeposition technique | 41.25 | 12.5 | 1.55 |  |  | 0 | 0 | 0 |  |  |  | 0 | Pt |  | Photoelectrochemical | K2SO4 | 0.5 | 6 | -0.31268 | 0.2841
Tailoring the photoelectrochemical water splitting of CuSbS2 thin films by artificial defect engineering based on Bi doping | ITO |  | CuSbS2 | Bi | Electrodeposition technique | 41.25 | 12.5 | 1.55 |  |  | 0 | 0 | 0 |  |  |  | 0 | Pt |  | Photoelectrochemical | K2SO4 | 0.5 | 6 | -0.20274 | 0.29239
Tailoring the photoelectrochemical water splitting of CuSbS2 thin films by artificial defect engineering based on Bi doping | ITO |  | CuSbS2 | Bi | Electrodeposition technique | 41.25 | 12.5 | 1.55 |  |  | 0 | 0 | 0 |  |  |  | 0 | Pt |  | Photoelectrochemical | K2SO4 | 0.5 | 6 | -0.1389 | 0.31023
Tailoring the photoelectrochemical water splitting of CuSbS2 thin films by artificial defect engineering based on Bi doping | ITO |  | CuSbS2 | Bi | Electrodeposition technique | 41.25 | 12.5 | 1.55 |  |  | 0 | 0 | 0 |  |  |  | 0 | Pt |  | Photoelectrochemical | K2SO4 | 0.5 | 6 | -0.1389 | 0.31851
Tailoring the photoelectrochemical water splitting of CuSbS2 thin films by artificial defect engineering based on Bi doping | ITO |  | CuSbS2 | Bi | Electrodeposition technique | 41.25 | 12.5 | 1.55 |  |  | 0 | 0 | 0 |  |  |  | 0 | Pt |  | Photoelectrochemical | K2SO4 | 0.5 | 6 | -0.11763 | 0.32739
Tailoring the photoelectrochemical water splitting of CuSbS2 thin films by artificial defect engineering based on Bi doping | ITO |  | CuSbS2 | Bi | Electrodeposition technique | 41.25 | 25 | 1.44 |  |  | 0 | 0 | 0 |  |  |  | 0 | Pt |  | Photoelectrochemical | K2SO4 | 0.5 | 6 | -8.11372 | -0.03907
Tailoring the photoelectrochemical water splitting of CuSbS2 thin films by artificial defect engineering based on Bi doping | ITO |  | CuSbS2 | Bi | Electrodeposition technique | 41.25 | 25 | 1.44 |  |  | 0 | 0 | 0 |  |  |  | 0 | Pt |  | Photoelectrochemical | K2SO4 | 0.5 | 6 | -8.09282 | -0.03458
Tailoring the photoelectrochemical water splitting of CuSbS2 thin films by artificial defect engineering based on Bi doping | ITO |  | CuSbS2 | Bi | Electrodeposition technique | 41.25 | 25 | 1.44 |  |  | 0 | 0 | 0 |  |  |  | 0 | Pt |  | Photoelectrochemical | K2SO4 | 0.5 | 6 | -8.01621 | -0.01355
Tailoring the photoelectrochemical water splitting of CuSbS2 thin films by artificial defect engineering based on Bi doping | ITO |  | CuSbS2 | Bi | Electrodeposition technique | 41.25 | 25 | 1.44 |  |  | 0 | 0 | 0 |  |  |  | 0 | Pt |  | Photoelectrochemical | K2SO4 | 0.5 | 6 | -8.03362 | -0.00784
Tailoring the photoelectrochemical water splitting of CuSbS2 thin films by artificial defect engineering based on Bi doping | ITO |  | CuSbS2 | Bi | Electrodeposition technique | 41.25 | 25 | 1.44 |  |  | 0 | 0 | 0 |  |  |  | 0 | Pt |  | Photoelectrochemical | K2SO4 | 0.5 | 6 | -7.99531 | 0.01156
Tailoring the photoelectrochemical water splitting of CuSbS2 thin films by artificial defect engineering based on Bi doping | ITO |  | CuSbS2 | Bi | Electrodeposition technique | 41.25 | 25 | 1.44 |  |  | 0 | 0 | 0 |  |  |  | 0 | Pt |  | Photoelectrochemical | K2SO4 | 0.5 | 6 | -7.99531 | 0.01717
Tailoring the photoelectrochemical water splitting of CuSbS2 thin films by artificial defect engineering based on Bi doping | ITO |  | CuSbS2 | Bi | Electrodeposition technique | 41.25 | 25 | 1.44 |  |  | 0 | 0 | 0 |  |  |  | 0 | Pt |  | Photoelectrochemical | K2SO4 | 0.5 | 6 | -7.99531 | 0.02176
Tailoring the photoelectrochemical water splitting of CuSbS2 thin films by artificial defect engineering based on Bi doping | ITO |  | CuSbS2 | Bi | Electrodeposition technique | 41.25 | 25 | 1.44 |  |  | 0 | 0 | 0 |  |  |  | 0 | Pt |  | Photoelectrochemical | K2SO4 | 0.5 | 6 | -7.88039 | 0.03656
Tailoring the photoelectrochemical water splitting of CuSbS2 thin films by artificial defect engineering based on Bi doping | ITO |  | CuSbS2 | Bi | Electrodeposition technique | 41.25 | 25 | 1.44 |  |  | 0 | 0 | 0 |  |  |  | 0 | Pt |  | Photoelectrochemical | K2SO4 | 0.5 | 6 | -7.84208 | 0.04738
Tailoring the photoelectrochemical water splitting of CuSbS2 thin films by artificial defect engineering based on Bi doping | ITO |  | CuSbS2 | Bi | Electrodeposition technique | 41.25 | 25 | 1.44 |  |  | 0 | 0 | 0 |  |  |  | 0 | Pt |  | Photoelectrochemical | K2SO4 | 0.5 | 6 | -7.84208 | 0.04279
Tailoring the photoelectrochemical water splitting of CuSbS2 thin films by artificial defect engineering based on Bi doping | ITO |  | CuSbS2 | Bi | Electrodeposition technique | 41.25 | 25 | 1.44 |  |  | 0 | 0 | 0 |  |  |  | 0 | Pt |  | Photoelectrochemical | K2SO4 | 0.5 | 6 | -7.78287 | 0.06667
Tailoring the photoelectrochemical water splitting of CuSbS2 thin films by artificial defect engineering based on Bi doping | ITO |  | CuSbS2 | Bi | Electrodeposition technique | 41.25 | 25 | 1.44 |  |  | 0 | 0 | 0 |  |  |  | 0 | Pt |  | Photoelectrochemical | K2SO4 | 0.5 | 6 | -7.70626 | 0.06953
Tailoring the photoelectrochemical water splitting of CuSbS2 thin films by artificial defect engineering based on Bi doping | ITO |  | CuSbS2 | Bi | Electrodeposition technique | 41.25 | 25 | 1.44 |  |  | 0 | 0 | 0 |  |  |  | 0 | Pt |  | Photoelectrochemical | K2SO4 | 0.5 | 6 | -7.70626 | 0.07464
Tailoring the photoelectrochemical water splitting of CuSbS2 thin films by artificial defect engineering based on Bi doping | ITO |  | CuSbS2 | Bi | Electrodeposition technique | 41.25 | 25 | 1.44 |  |  | 0 | 0 | 0 |  |  |  | 0 | Pt |  | Photoelectrochemical | K2SO4 | 0.5 | 6 | -7.45203 | 0.09801
Tailoring the photoelectrochemical water splitting of CuSbS2 thin films by artificial defect engineering based on Bi doping | ITO |  | CuSbS2 | Bi | Electrodeposition technique | 41.25 | 25 | 1.44 |  |  | 0 | 0 | 0 |  |  |  | 0 | Pt |  | Photoelectrochemical | K2SO4 | 0.5 | 6 | -7.45203 | 0.10199
Tailoring the photoelectrochemical water splitting of CuSbS2 thin films by artificial defect engineering based on Bi doping | ITO |  | CuSbS2 | Bi | Electrodeposition technique | 41.25 | 25 | 1.44 |  |  | 0 | 0 | 0 |  |  |  | 0 | Pt |  | Photoelectrochemical | K2SO4 | 0.5 | 6 | -7.27791 | 0.12128
Tailoring the photoelectrochemical water splitting of CuSbS2 thin films by artificial defect engineering based on Bi doping | ITO |  | CuSbS2 | Bi | Electrodeposition technique | 41.25 | 25 | 1.44 |  |  | 0 | 0 | 0 |  |  |  | 0 | Pt |  | Photoelectrochemical | K2SO4 | 0.5 | 6 | -7.2396 | 0.127
Tailoring the photoelectrochemical water splitting of CuSbS2 thin films by artificial defect engineering based on Bi doping | ITO |  | CuSbS2 | Bi | Electrodeposition technique | 41.25 | 25 | 1.44 |  |  | 0 | 0 | 0 |  |  |  | 0 | Pt |  | Photoelectrochemical | K2SO4 | 0.5 | 6 | -7.18039 | 0.12985
Tailoring the photoelectrochemical water splitting of CuSbS2 thin films by artificial defect engineering based on Bi doping | ITO |  | CuSbS2 | Bi | Electrodeposition technique | 41.25 | 25 | 1.44 |  |  | 0 | 0 | 0 |  |  |  | 0 | Pt |  | Photoelectrochemical | K2SO4 | 0.5 | 6 | -6.96796 | 0.14516
Tailoring the photoelectrochemical water splitting of CuSbS2 thin films by artificial defect engineering based on Bi doping | ITO |  | CuSbS2 | Bi | Electrodeposition technique | 41.25 | 25 | 1.44 |  |  | 0 | 0 | 0 |  |  |  | 0 | Pt |  | Photoelectrochemical | K2SO4 | 0.5 | 6 | -6.84955 | 0.14751
Tailoring the photoelectrochemical water splitting of CuSbS2 thin films by artificial defect engineering based on Bi doping | ITO |  | CuSbS2 | Bi | Electrodeposition technique | 41.25 | 25 | 1.44 |  |  | 0 | 0 | 0 |  |  |  | 0 | Pt |  | Photoelectrochemical | K2SO4 | 0.5 | 6 | -6.75204 | 0.15313
Tailoring the photoelectrochemical water splitting of CuSbS2 thin films by artificial defect engineering based on Bi doping | ITO |  | CuSbS2 | Bi | Electrodeposition technique | 41.25 | 25 | 1.44 |  |  | 0 | 0 | 0 |  |  |  | 0 | Pt |  | Photoelectrochemical | K2SO4 | 0.5 | 6 | -6.42468 | 0.17476
Tailoring the photoelectrochemical water splitting of CuSbS2 thin films by artificial defect engineering based on Bi doping | ITO |  | CuSbS2 | Bi | Electrodeposition technique | 41.25 | 25 | 1.44 |  |  | 0 | 0 | 0 |  |  |  | 0 | Pt |  | Photoelectrochemical | K2SO4 | 0.5 | 6 | -6.34458 | 0.17874
Tailoring the photoelectrochemical water splitting of CuSbS2 thin films by artificial defect engineering based on Bi doping | ITO |  | CuSbS2 | Bi | Electrodeposition technique | 41.25 | 25 | 1.44 |  |  | 0 | 0 | 0 |  |  |  | 0 | Pt |  | Photoelectrochemical | K2SO4 | 0.5 | 6 | -6.22966 | 0.1816
Tailoring the photoelectrochemical water splitting of CuSbS2 thin films by artificial defect engineering based on Bi doping | ITO |  | CuSbS2 | Bi | Electrodeposition technique | 41.25 | 25 | 1.44 |  |  | 0 | 0 | 0 |  |  |  | 0 | Pt |  | Photoelectrochemical | K2SO4 | 0.5 | 6 | -5.86051 | 0.19579
Tailoring the photoelectrochemical water splitting of CuSbS2 thin films by artificial defect engineering based on Bi doping | ITO |  | CuSbS2 | Bi | Electrodeposition technique | 41.25 | 25 | 1.44 |  |  | 0 | 0 | 0 |  |  |  | 0 | Pt |  | Photoelectrochemical | K2SO4 | 0.5 | 6 | -5.72469 | 0.19977
Tailoring the photoelectrochemical water splitting of CuSbS2 thin films by artificial defect engineering based on Bi doping | ITO |  | CuSbS2 | Bi | Electrodeposition technique | 41.25 | 25 | 1.44 |  |  | 0 | 0 | 0 |  |  |  | 0 | Pt |  | Photoelectrochemical | K2SO4 | 0.5 | 6 | -5.55056 | 0.20549
Tailoring the photoelectrochemical water splitting of CuSbS2 thin films by artificial defect engineering based on Bi doping | ITO |  | CuSbS2 | Bi | Electrodeposition technique | 41.25 | 25 | 1.44 |  |  | 0 | 0 | 0 |  |  |  | 0 | Pt |  | Photoelectrochemical | K2SO4 | 0.5 | 6 | -5.43216 | 0.20885
Tailoring the photoelectrochemical water splitting of CuSbS2 thin films by artificial defect engineering based on Bi doping | ITO |  | CuSbS2 | Bi | Electrodeposition technique | 41.25 | 25 | 1.44 |  |  | 0 | 0 | 0 |  |  |  | 0 | Pt |  | Photoelectrochemical | K2SO4 | 0.5 | 6 | -5.00729 | 0.22314
Tailoring the photoelectrochemical water splitting of CuSbS2 thin films by artificial defect engineering based on Bi doping | ITO |  | CuSbS2 | Bi | Electrodeposition technique | 41.25 | 25 | 1.44 |  |  | 0 | 0 | 0 |  |  |  | 0 | Pt |  | Photoelectrochemical | K2SO4 | 0.5 | 6 | -4.79137 | 0.22763
Tailoring the photoelectrochemical water splitting of CuSbS2 thin films by artificial defect engineering based on Bi doping | ITO |  | CuSbS2 | Bi | Electrodeposition technique | 41.25 | 25 | 1.44 |  |  | 0 | 0 | 0 |  |  |  | 0 | Pt |  | Photoelectrochemical | K2SO4 | 0.5 | 6 | -4.57894 | 0.23284
Tailoring the photoelectrochemical water splitting of CuSbS2 thin films by artificial defect engineering based on Bi doping | ITO |  | CuSbS2 | Bi | Electrodeposition technique | 41.25 | 25 | 1.44 |  |  | 0 | 0 | 0 |  |  |  | 0 | Pt |  | Photoelectrochemical | K2SO4 | 0.5 | 6 | -3.89984 | 0.2504
Tailoring the photoelectrochemical water splitting of CuSbS2 thin films by artificial defect engineering based on Bi doping | ITO |  | CuSbS2 | Bi | Electrodeposition technique | 41.25 | 25 | 1.44 |  |  | 0 | 0 | 0 |  |  |  | 0 | Pt |  | Photoelectrochemical | K2SO4 | 0.5 | 6 | -3.74312 | 0.25274
Tailoring the photoelectrochemical water splitting of CuSbS2 thin films by artificial defect engineering based on Bi doping | ITO |  | CuSbS2 | Bi | Electrodeposition technique | 41.25 | 25 | 1.44 |  |  | 0 | 0 | 0 |  |  |  | 0 | Pt |  | Photoelectrochemical | K2SO4 | 0.5 | 6 | -3.64561 | 0.25611
Tailoring the photoelectrochemical water splitting of CuSbS2 thin films by artificial defect engineering based on Bi doping | ITO |  | CuSbS2 | Bi | Electrodeposition technique | 41.25 | 25 | 1.44 |  |  | 0 | 0 | 0 |  |  |  | 0 | Pt |  | Photoelectrochemical | K2SO4 | 0.5 | 6 | -3.47149 | 0.26234
Tailoring the photoelectrochemical water splitting of CuSbS2 thin films by artificial defect engineering based on Bi doping | ITO |  | CuSbS2 | Bi | Electrodeposition technique | 41.25 | 25 | 1.44 |  |  | 0 | 0 | 0 |  |  |  | 0 | Pt |  | Photoelectrochemical | K2SO4 | 0.5 | 6 | -2.65657 | 0.28
Tailoring the photoelectrochemical water splitting of CuSbS2 thin films by artificial defect engineering based on Bi doping | ITO |  | CuSbS2 | Bi | Electrodeposition technique | 41.25 | 25 | 1.44 |  |  | 0 | 0 | 0 |  |  |  | 0 | Pt |  | Photoelectrochemical | K2SO4 | 0.5 | 6 | -2.52075 | 0.28285
Tailoring the photoelectrochemical water splitting of CuSbS2 thin films by artificial defect engineering based on Bi doping | ITO |  | CuSbS2 | Bi | Electrodeposition technique | 41.25 | 25 | 1.44 |  |  | 0 | 0 | 0 |  |  |  | 0 | Pt |  | Photoelectrochemical | K2SO4 | 0.5 | 6 | -2.34663 | 0.28796
Tailoring the photoelectrochemical water splitting of CuSbS2 thin films by artificial defect engineering based on Bi doping | ITO |  | CuSbS2 | Bi | Electrodeposition technique | 41.25 | 25 | 1.44 |  |  | 0 | 0 | 0 |  |  |  | 0 | Pt |  | Photoelectrochemical | K2SO4 | 0.5 | 6 | -1.70584 | 0.30735
Tailoring the photoelectrochemical water splitting of CuSbS2 thin films by artificial defect engineering based on Bi doping | ITO |  | CuSbS2 | Bi | Electrodeposition technique | 41.25 | 25 | 1.44 |  |  | 0 | 0 | 0 |  |  |  | 0 | Pt |  | Photoelectrochemical | K2SO4 | 0.5 | 6 | -1.58743 | 0.30898
Tailoring the photoelectrochemical water splitting of CuSbS2 thin films by artificial defect engineering based on Bi doping | ITO |  | CuSbS2 | Bi | Electrodeposition technique | 41.25 | 25 | 1.44 |  |  | 0 | 0 | 0 |  |  |  | 0 | Pt |  | Photoelectrochemical | K2SO4 | 0.5 | 6 | -1.4342 | 0.31409
Tailoring the photoelectrochemical water splitting of CuSbS2 thin films by artificial defect engineering based on Bi doping | ITO |  | CuSbS2 | Bi | Electrodeposition technique | 41.25 | 25 | 1.44 |  |  | 0 | 0 | 0 |  |  |  | 0 | Pt |  | Photoelectrochemical | K2SO4 | 0.5 | 6 | -1.33669 | 0.31756
Tailoring the photoelectrochemical water splitting of CuSbS2 thin films by artificial defect engineering based on Bi doping | ITO |  | CuSbS2 | Bi | Electrodeposition technique | 41.25 | 25 | 1.44 |  |  | 0 | 0 | 0 |  |  |  | 0 | Pt |  | Photoelectrochemical | K2SO4 | 0.5 | 6 | -0.89092 | 0.33174
Tailoring the photoelectrochemical water splitting of CuSbS2 thin films by artificial defect engineering based on Bi doping | ITO |  | CuSbS2 | Bi | Electrodeposition technique | 41.25 | 25 | 1.44 |  |  | 0 | 0 | 0 |  |  |  | 0 | Pt |  | Photoelectrochemical | K2SO4 | 0.5 | 6 | -0.79341 | 0.33521
Tailoring the photoelectrochemical water splitting of CuSbS2 thin films by artificial defect engineering based on Bi doping | ITO |  | CuSbS2 | Bi | Electrodeposition technique | 41.25 | 25 | 1.44 |  |  | 0 | 0 | 0 |  |  |  | 0 | Pt |  | Photoelectrochemical | K2SO4 | 0.5 | 6 | -0.7551 | 0.33807
Tailoring the photoelectrochemical water splitting of CuSbS2 thin films by artificial defect engineering based on Bi doping | ITO |  | CuSbS2 | Bi | Electrodeposition technique | 41.25 | 25 | 1.44 |  |  | 0 | 0 | 0 |  |  |  | 0 | Pt |  | Photoelectrochemical | K2SO4 | 0.5 | 6 | -0.46257 | 0.35624
Tailoring the photoelectrochemical water splitting of CuSbS2 thin films by artificial defect engineering based on Bi doping | ITO |  | CuSbS2 | Bi | Electrodeposition technique | 41.25 | 25 | 1.44 |  |  | 0 | 0 | 0 |  |  |  | 0 | Pt |  | Photoelectrochemical | K2SO4 | 0.5 | 6 | -0.38595 | 0.36022
Tailoring the photoelectrochemical water splitting of CuSbS2 thin films by artificial defect engineering based on Bi doping | ITO |  | CuSbS2 | Bi | Electrodeposition technique | 41.25 | 25 | 1.44 |  |  | 0 | 0 | 0 |  |  |  | 0 | Pt |  | Photoelectrochemical | K2SO4 | 0.5 | 6 | -0.32675 | 0.36471
Tailoring the photoelectrochemical water splitting of CuSbS2 thin films by artificial defect engineering based on Bi doping | ITO |  | CuSbS2 | Bi | Electrodeposition technique | 41.25 | 25 | 1.44 |  |  | 0 | 0 | 0 |  |  |  | 0 | Pt |  | Photoelectrochemical | K2SO4 | 0.5 | 6 | -0.19093 | 0.38298
Tailoring the photoelectrochemical water splitting of CuSbS2 thin films by artificial defect engineering based on Bi doping | ITO |  | CuSbS2 | Bi | Electrodeposition technique | 41.25 | 25 | 1.44 |  |  | 0 | 0 | 0 |  |  |  | 0 | Pt |  | Photoelectrochemical | K2SO4 | 0.5 | 6 | -0.15262 | 0.38696
Tailoring the photoelectrochemical water splitting of CuSbS2 thin films by artificial defect engineering based on Bi doping | ITO |  | CuSbS2 | Bi | Electrodeposition technique | 41.25 | 25 | 1.43 |  |  | 0 | 0 | 0 |  |  |  | 0 | Pt |  | Photoelectrochemical | K2SO4 | 0.5 | 6 | -5.50684 | -0.03458
Tailoring the photoelectrochemical water splitting of CuSbS2 thin films by artificial defect engineering based on Bi doping | ITO |  | CuSbS2 | Bi | Electrodeposition technique | 41.25 | 25 | 1.43 |  |  | 0 | 0 | 0 |  |  |  | 0 | Pt |  | Photoelectrochemical | K2SO4 | 0.5 | 6 | -5.52645 | -0.0306
Tailoring the photoelectrochemical water splitting of CuSbS2 thin films by artificial defect engineering based on Bi doping | ITO |  | CuSbS2 | Bi | Electrodeposition technique | 41.25 | 25 | 1.43 |  |  | 0 | 0 | 0 |  |  |  | 0 | Pt |  | Photoelectrochemical | K2SO4 | 0.5 | 6 | -5.47088 | -0.0112
Tailoring the photoelectrochemical water splitting of CuSbS2 thin films by artificial defect engineering based on Bi doping | ITO |  | CuSbS2 | Bi | Electrodeposition technique | 41.25 | 25 | 1.43 |  |  | 0 | 0 | 0 |  |  |  | 0 | Pt |  | Photoelectrochemical | K2SO4 | 0.5 | 6 | -5.47088 | -0.00671
Tailoring the photoelectrochemical water splitting of CuSbS2 thin films by artificial defect engineering based on Bi doping | ITO |  | CuSbS2 | Bi | Electrodeposition technique | 41.25 | 25 | 1.43 |  |  | 0 | 0 | 0 |  |  |  | 0 | Pt |  | Photoelectrochemical | K2SO4 | 0.5 | 6 | -5.47088 | -0.00385
Tailoring the photoelectrochemical water splitting of CuSbS2 thin films by artificial defect engineering based on Bi doping | ITO |  | CuSbS2 | Bi | Electrodeposition technique | 41.25 | 25 | 1.43 |  |  | 0 | 0 | 0 |  |  |  | 0 | Pt |  | Photoelectrochemical | K2SO4 | 0.5 | 6 | -5.35972 | 0.01156
Tailoring the photoelectrochemical water splitting of CuSbS2 thin films by artificial defect engineering based on Bi doping | ITO |  | CuSbS2 | Bi | Electrodeposition technique | 41.25 | 25 | 1.43 |  |  | 0 | 0 | 0 |  |  |  | 0 | Pt |  | Photoelectrochemical | K2SO4 | 0.5 | 6 | -5.35972 | 0.01778
Tailoring the photoelectrochemical water splitting of CuSbS2 thin films by artificial defect engineering based on Bi doping | ITO |  | CuSbS2 | Bi | Electrodeposition technique | 41.25 | 25 | 1.43 |  |  | 0 | 0 | 0 |  |  |  | 0 | Pt |  | Photoelectrochemical | K2SO4 | 0.5 | 6 | -5.37933 | 0.02289
Tailoring the photoelectrochemical water splitting of CuSbS2 thin films by artificial defect engineering based on Bi doping | ITO |  | CuSbS2 | Bi | Electrodeposition technique | 41.25 | 25 | 1.43 |  |  | 0 | 0 | 0 |  |  |  | 0 | Pt |  | Photoelectrochemical | K2SO4 | 0.5 | 6 | -5.34337 | 0.03595
Tailoring the photoelectrochemical water splitting of CuSbS2 thin films by artificial defect engineering based on Bi doping | ITO |  | CuSbS2 | Bi | Electrodeposition technique | 41.25 | 25 | 1.43 |  |  | 0 | 0 | 0 |  |  |  | 0 | Pt |  | Photoelectrochemical | K2SO4 | 0.5 | 6 | -5.28779 | 0.04228
Tailoring the photoelectrochemical water splitting of CuSbS2 thin films by artificial defect engineering based on Bi doping | ITO |  | CuSbS2 | Bi | Electrodeposition technique | 41.25 | 25 | 1.43 |  |  | 0 | 0 | 0 |  |  |  | 0 | Pt |  | Photoelectrochemical | K2SO4 | 0.5 | 6 | -5.27145 | 0.04789
Tailoring the photoelectrochemical water splitting of CuSbS2 thin films by artificial defect engineering based on Bi doping | ITO |  | CuSbS2 | Bi | Electrodeposition technique | 41.25 | 25 | 1.43 |  |  | 0 | 0 | 0 |  |  |  | 0 | Pt |  | Photoelectrochemical | K2SO4 | 0.5 | 6 | -5.1799 | 0.06382
Tailoring the photoelectrochemical water splitting of CuSbS2 thin films by artificial defect engineering based on Bi doping | ITO |  | CuSbS2 | Bi | Electrodeposition technique | 41.25 | 25 | 1.43 |  |  | 0 | 0 | 0 |  |  |  | 0 | Pt |  | Photoelectrochemical | K2SO4 | 0.5 | 6 | -5.14394 | 0.07178
Tailoring the photoelectrochemical water splitting of CuSbS2 thin films by artificial defect engineering based on Bi doping | ITO |  | CuSbS2 | Bi | Electrodeposition technique | 41.25 | 25 | 1.43 |  |  | 0 | 0 | 0 |  |  |  | 0 | Pt |  | Photoelectrochemical | K2SO4 | 0.5 | 6 | -5.01644 | 0.09342
Tailoring the photoelectrochemical water splitting of CuSbS2 thin films by artificial defect engineering based on Bi doping | ITO |  | CuSbS2 | Bi | Electrodeposition technique | 41.25 | 25 | 1.43 |  |  | 0 | 0 | 0 |  |  |  | 0 | Pt |  | Photoelectrochemical | K2SO4 | 0.5 | 6 | -4.92489 | 0.10087
Tailoring the photoelectrochemical water splitting of CuSbS2 thin films by artificial defect engineering based on Bi doping | ITO |  | CuSbS2 | Bi | Electrodeposition technique | 41.25 | 25 | 1.43 |  |  | 0 | 0 | 0 |  |  |  | 0 | Pt |  | Photoelectrochemical | K2SO4 | 0.5 | 6 | -4.79739 | 0.11505
Tailoring the photoelectrochemical water splitting of CuSbS2 thin films by artificial defect engineering based on Bi doping | ITO |  | CuSbS2 | Bi | Electrodeposition technique | 41.25 | 25 | 1.43 |  |  | 0 | 0 | 0 |  |  |  | 0 | Pt |  | Photoelectrochemical | K2SO4 | 0.5 | 6 | -4.70585 | 0.12302
Tailoring the photoelectrochemical water splitting of CuSbS2 thin films by artificial defect engineering based on Bi doping | ITO |  | CuSbS2 | Bi | Electrodeposition technique | 41.25 | 25 | 1.43 |  |  | 0 | 0 | 0 |  |  |  | 0 | Pt |  | Photoelectrochemical | K2SO4 | 0.5 | 6 | -4.63065 | 0.12638
Tailoring the photoelectrochemical water splitting of CuSbS2 thin films by artificial defect engineering based on Bi doping | ITO |  | CuSbS2 | Bi | Electrodeposition technique | 41.25 | 25 | 1.43 |  |  | 0 | 0 | 0 |  |  |  | 0 | Pt |  | Photoelectrochemical | K2SO4 | 0.5 | 6 | -4.45084 | 0.14292
Tailoring the photoelectrochemical water splitting of CuSbS2 thin films by artificial defect engineering based on Bi doping | ITO |  | CuSbS2 | Bi | Electrodeposition technique | 41.25 | 25 | 1.43 |  |  | 0 | 0 | 0 |  |  |  | 0 | Pt |  | Photoelectrochemical | K2SO4 | 0.5 | 6 | -4.33968 | 0.14914
Tailoring the photoelectrochemical water splitting of CuSbS2 thin films by artificial defect engineering based on Bi doping | ITO |  | CuSbS2 | Bi | Electrodeposition technique | 41.25 | 25 | 1.43 |  |  | 0 | 0 | 0 |  |  |  | 0 | Pt |  | Photoelectrochemical | K2SO4 | 0.5 | 6 | -4.01275 | 0.16793
Tailoring the photoelectrochemical water splitting of CuSbS2 thin films by artificial defect engineering based on Bi doping | ITO |  | CuSbS2 | Bi | Electrodeposition technique | 41.25 | 25 | 1.43 |  |  | 0 | 0 | 0 |  |  |  | 0 | Pt |  | Photoelectrochemical | K2SO4 | 0.5 | 6 | -3.9212 | 0.17476
Tailoring the photoelectrochemical water splitting of CuSbS2 thin films by artificial defect engineering based on Bi doping | ITO |  | CuSbS2 | Bi | Electrodeposition technique | 41.25 | 25 | 1.43 |  |  | 0 | 0 | 0 |  |  |  | 0 | Pt |  | Photoelectrochemical | K2SO4 | 0.5 | 6 | -3.59427 | 0.18895
Tailoring the photoelectrochemical water splitting of CuSbS2 thin films by artificial defect engineering based on Bi doping | ITO |  | CuSbS2 | Bi | Electrodeposition technique | 41.25 | 25 | 1.43 |  |  | 0 | 0 | 0 |  |  |  | 0 | Pt |  | Photoelectrochemical | K2SO4 | 0.5 | 6 | -3.46677 | 0.19354
Tailoring the photoelectrochemical water splitting of CuSbS2 thin films by artificial defect engineering based on Bi doping | ITO |  | CuSbS2 | Bi | Electrodeposition technique | 41.25 | 25 | 1.43 |  |  | 0 | 0 | 0 |  |  |  | 0 | Pt |  | Photoelectrochemical | K2SO4 | 0.5 | 6 | -3.33926 | 0.19865
Tailoring the photoelectrochemical water splitting of CuSbS2 thin films by artificial defect engineering based on Bi doping | ITO |  | CuSbS2 | Bi | Electrodeposition technique | 41.25 | 25 | 1.43 |  |  | 0 | 0 | 0 |  |  |  | 0 | Pt |  | Photoelectrochemical | K2SO4 | 0.5 | 6 | -2.91751 | 0.21406
Tailoring the photoelectrochemical water splitting of CuSbS2 thin films by artificial defect engineering based on Bi doping | ITO |  | CuSbS2 | Bi | Electrodeposition technique | 41.25 | 25 | 1.43 |  |  | 0 | 0 | 0 |  |  |  | 0 | Pt |  | Photoelectrochemical | K2SO4 | 0.5 | 6 | -2.79001 | 0.22202
Tailoring the photoelectrochemical water splitting of CuSbS2 thin films by artificial defect engineering based on Bi doping | ITO |  | CuSbS2 | Bi | Electrodeposition technique | 41.25 | 25 | 1.43 |  |  | 0 | 0 | 0 |  |  |  | 0 | Pt |  | Photoelectrochemical | K2SO4 | 0.5 | 6 | -2.62654 | 0.22712
Tailoring the photoelectrochemical water splitting of CuSbS2 thin films by artificial defect engineering based on Bi doping | ITO |  | CuSbS2 | Bi | Electrodeposition technique | 41.25 | 25 | 1.43 |  |  | 0 | 0 | 0 |  |  |  | 0 | Pt |  | Photoelectrochemical | K2SO4 | 0.5 | 6 | -2.1721 | 0.2408
Tailoring the photoelectrochemical water splitting of CuSbS2 thin films by artificial defect engineering based on Bi doping | ITO |  | CuSbS2 | Bi | Electrodeposition technique | 41.25 | 25 | 1.43 |  |  | 0 | 0 | 0 |  |  |  | 0 | Pt |  | Photoelectrochemical | K2SO4 | 0.5 | 6 | -2.0446 | 0.2459
Tailoring the photoelectrochemical water splitting of CuSbS2 thin films by artificial defect engineering based on Bi doping | ITO |  | CuSbS2 | Bi | Electrodeposition technique | 41.25 | 25 | 1.43 |  |  | 0 | 0 | 0 |  |  |  | 0 | Pt |  | Photoelectrochemical | K2SO4 | 0.5 | 6 | -1.9694 | 0.25325
Tailoring the photoelectrochemical water splitting of CuSbS2 thin films by artificial defect engineering based on Bi doping | ITO |  | CuSbS2 | Bi | Electrodeposition technique | 41.25 | 25 | 1.43 |  |  | 0 | 0 | 0 |  |  |  | 0 | Pt |  | Photoelectrochemical | K2SO4 | 0.5 | 6 | -1.3515 | 0.26918
Tailoring the photoelectrochemical water splitting of CuSbS2 thin films by artificial defect engineering based on Bi doping | ITO |  | CuSbS2 | Bi | Electrodeposition technique | 41.25 | 25 | 1.43 |  |  | 0 | 0 | 0 |  |  |  | 0 | Pt |  | Photoelectrochemical | K2SO4 | 0.5 | 6 | -1.29592 | 0.27377
Tailoring the photoelectrochemical water splitting of CuSbS2 thin films by artificial defect engineering based on Bi doping | ITO |  | CuSbS2 | Bi | Electrodeposition technique | 41.25 | 25 | 1.43 |  |  | 0 | 0 | 0 |  |  |  | 0 | Pt |  | Photoelectrochemical | K2SO4 | 0.5 | 6 | -1.24034 | 0.27663
Tailoring the photoelectrochemical water splitting of CuSbS2 thin films by artificial defect engineering based on Bi doping | ITO |  | CuSbS2 | Bi | Electrodeposition technique | 41.25 | 25 | 1.43 |  |  | 0 | 0 | 0 |  |  |  | 0 | Pt |  | Photoelectrochemical | K2SO4 | 0.5 | 6 | -0.87744 | 0.29592
Tailoring the photoelectrochemical water splitting of CuSbS2 thin films by artificial defect engineering based on Bi doping | ITO |  | CuSbS2 | Bi | Electrodeposition technique | 41.25 | 25 | 1.43 |  |  | 0 | 0 | 0 |  |  |  | 0 | Pt |  | Photoelectrochemical | K2SO4 | 0.5 | 6 | -0.80552 | 0.29939
Tailoring the photoelectrochemical water splitting of CuSbS2 thin films by artificial defect engineering based on Bi doping | ITO |  | CuSbS2 | Bi | Electrodeposition technique | 41.25 | 25 | 1.43 |  |  | 0 | 0 | 0 |  |  |  | 0 | Pt |  | Photoelectrochemical | K2SO4 | 0.5 | 6 | -0.73032 | 0.30337
Tailoring the photoelectrochemical water splitting of CuSbS2 thin films by artificial defect engineering based on Bi doping | ITO |  | CuSbS2 | Bi | Electrodeposition technique | 41.25 | 25 | 1.43 |  |  | 0 | 0 | 0 |  |  |  | 0 | Pt |  | Photoelectrochemical | K2SO4 | 0.5 | 6 | -0.47531 | 0.3198
Tailoring the photoelectrochemical water splitting of CuSbS2 thin films by artificial defect engineering based on Bi doping | ITO |  | CuSbS2 | Bi | Electrodeposition technique | 41.25 | 25 | 1.43 |  |  | 0 | 0 | 0 |  |  |  | 0 | Pt |  | Photoelectrochemical | K2SO4 | 0.5 | 6 | -0.38377 | 0.32491
Tailoring the photoelectrochemical water splitting of CuSbS2 thin films by artificial defect engineering based on Bi doping | ITO |  | CuSbS2 | Bi | Electrodeposition technique | 41.25 | 25 | 1.43 |  |  | 0 | 0 | 0 |  |  |  | 0 | Pt |  | Photoelectrochemical | K2SO4 | 0.5 | 6 | -0.20396 | 0.34716
Tailoring the photoelectrochemical water splitting of CuSbS2 thin films by artificial defect engineering based on Bi doping | ITO |  | CuSbS2 | Bi | Electrodeposition technique | 41.25 | 25 | 1.43 |  |  | 0 | 0 | 0 |  |  |  | 0 | Pt |  | Photoelectrochemical | K2SO4 | 0.5 | 6 | -0.14838 | 0.35165
Tailoring the photoelectrochemical water splitting of CuSbS2 thin films by artificial defect engineering based on Bi doping | ITO |  | CuSbS2 | Bi | Electrodeposition technique | 41.25 | 25 | 1.43 |  |  | 0 | 0 | 0 |  |  |  | 0 | Pt |  | Photoelectrochemical | K2SO4 | 0.5 | 6 | -0.11241 | 0.37104
Tailoring the photoelectrochemical water splitting of CuSbS2 thin films by artificial defect engineering based on Bi doping | ITO |  | CuSbS2 | Bi | Electrodeposition technique | 41.25 | 25 | 1.43 |  |  | 0 | 0 | 0 |  |  |  | 0 | Pt |  | Photoelectrochemical | K2SO4 | 0.5 | 6 | -0.03722 | 0.37553
Tailoring the photoelectrochemical water splitting of CuSbS2 thin films by artificial defect engineering based on Bi doping | ITO |  | CuSbS2 |  | Electrodeposition technique | 22.5 | 6.25 | 1.6 |  |  | 0 | 0 | 0 |  |  |  | 0 | Pt |  | Photoelectrochemical | K2SO4 | 0.5 | 6 | -1.35131 | -0.01518
Tailoring the photoelectrochemical water splitting of CuSbS2 thin films by artificial defect engineering based on Bi doping | ITO |  | CuSbS2 |  | Electrodeposition technique | 22.5 | 6.25 | 1.6 |  |  | 0 | 0 | 0 |  |  |  | 0 | Pt |  | Photoelectrochemical | K2SO4 | 0.5 | 6 | -1.32912 | 0.00125
Tailoring the photoelectrochemical water splitting of CuSbS2 thin films by artificial defect engineering based on Bi doping | ITO |  | CuSbS2 |  | Electrodeposition technique | 22.5 | 6.25 | 1.6 |  |  | 0 | 0 | 0 |  |  |  | 0 | Pt |  | Photoelectrochemical | K2SO4 | 0.5 | 6 | -1.18487 | 0.01666
Tailoring the photoelectrochemical water splitting of CuSbS2 thin films by artificial defect engineering based on Bi doping | ITO |  | CuSbS2 |  | Electrodeposition technique | 22.5 | 6.25 | 1.6 |  |  | 0 | 0 | 0 |  |  |  | 0 | Pt |  | Photoelectrochemical | K2SO4 | 0.5 | 6 | -0.81501 | 0.07525
Tailoring the photoelectrochemical water splitting of CuSbS2 thin films by artificial defect engineering based on Bi doping | ITO |  | CuSbS2 |  | Electrodeposition technique | 22.5 | 6.25 | 1.6 |  |  | 0 | 0 | 0 |  |  |  | 0 | Pt |  | Photoelectrochemical | K2SO4 | 0.5 | 6 | -0.81501 | 0.08321
Tailoring the photoelectrochemical water splitting of CuSbS2 thin films by artificial defect engineering based on Bi doping | ITO |  | CuSbS2 |  | Electrodeposition technique | 22.5 | 6.25 | 1.6 |  |  | 0 | 0 | 0 |  |  |  | 0 | Pt |  | Photoelectrochemical | K2SO4 | 0.5 | 6 | -0.71144 | 0.09627
Tailoring the photoelectrochemical water splitting of CuSbS2 thin films by artificial defect engineering based on Bi doping | ITO |  | CuSbS2 |  | Electrodeposition technique | 22.5 | 6.25 | 1.6 |  |  | 0 | 0 | 0 |  |  |  | 0 | Pt |  | Photoelectrochemical | K2SO4 | 0.5 | 6 | -0.63007 | 0.10934
Tailoring the photoelectrochemical water splitting of CuSbS2 thin films by artificial defect engineering based on Bi doping | ITO |  | CuSbS2 |  | Electrodeposition technique | 22.5 | 6.25 | 1.6 |  |  | 0 | 0 | 0 |  |  |  | 0 | Pt |  | Photoelectrochemical | K2SO4 | 0.5 | 6 | -0.58939 | 0.11444
Solution-processed CuSbS2 thin film: A promising earth-abundant photocathode for efficient visible-light-driven hydrogen evolution | Mo |  | CuSbS2 |  | Electrodeposition technique | 1800 | 1000 | 1.45 | CdS | Chemical bath deposition | 75 |  | 2.43 |  |  |  | 0 | Pt |  | Photoelectrochemical | Na2SO4 | 0.5 | 6.5 | -4.73829 | -0.06817
Solution-processed CuSbS2 thin film: A promising earth-abundant photocathode for efficient visible-light-driven hydrogen evolution | Mo |  | CuSbS2 |  | Electrodeposition technique | 1800 | 1000 | 1.45 | CdS | Chemical bath deposition | 75 |  | 2.43 |  |  |  | 0 | Pt |  | Photoelectrochemical | Na2SO4 | 0.5 | 6.5 | -4.82567 | -0.08052
Solution-processed CuSbS2 thin film: A promising earth-abundant photocathode for efficient visible-light-driven hydrogen evolution | Mo |  | CuSbS2 |  | Electrodeposition technique | 1800 | 1000 | 1.45 | CdS | Chemical bath deposition | 75 |  | 2.43 |  |  |  | 0 | Pt |  | Photoelectrochemical | Na2SO4 | 0.5 | 6.5 | -4.91305 | -0.09081
Solution-processed CuSbS2 thin film: A promising earth-abundant photocathode for efficient visible-light-driven hydrogen evolution | Mo |  | CuSbS2 |  | Electrodeposition technique | 1800 | 1000 | 1.45 | CdS | Chemical bath deposition | 75 |  | 2.43 |  |  |  | 0 | Pt |  | Photoelectrochemical | Na2SO4 | 0.5 | 6.5 | -5.01791 | -0.1011
Solution-processed CuSbS2 thin film: A promising earth-abundant photocathode for efficient visible-light-driven hydrogen evolution | Mo |  | CuSbS2 |  | Electrodeposition technique | 1800 | 1000 | 1.45 | CdS | Chemical bath deposition | 75 |  | 2.43 |  |  |  | 0 | Pt |  | Photoelectrochemical | Na2SO4 | 0.5 | 6.5 | -5.14024 | -0.11757
Solution-processed CuSbS2 thin film: A promising earth-abundant photocathode for efficient visible-light-driven hydrogen evolution | Mo |  | CuSbS2 |  | Electrodeposition technique | 1800 | 1000 | 1.45 | CdS | Chemical bath deposition | 75 |  | 2.43 |  |  |  | 0 | Pt |  | Photoelectrochemical | Na2SO4 | 0.5 | 6.5 | -5.19267 | -0.13198
Solution-processed CuSbS2 thin film: A promising earth-abundant photocathode for efficient visible-light-driven hydrogen evolution | Mo |  | CuSbS2 |  | Electrodeposition technique | 1800 | 1000 | 1.45 | CdS | Chemical bath deposition | 75 |  | 2.43 |  |  |  | 0 | Pt |  | Photoelectrochemical | Na2SO4 | 0.5 | 6.5 | -5.29752 | -0.14639
Solution-processed CuSbS2 thin film: A promising earth-abundant photocathode for efficient visible-light-driven hydrogen evolution | Mo |  | CuSbS2 |  | Electrodeposition technique | 1800 | 1000 | 1.45 | CdS | Chemical bath deposition | 75 |  | 2.43 |  |  |  | 0 | Pt |  | Photoelectrochemical | Na2SO4 | 0.5 | 6.5 | -5.40238 | -0.15874
Solution-processed CuSbS2 thin film: A promising earth-abundant photocathode for efficient visible-light-driven hydrogen evolution | Mo |  | CuSbS2 |  | Electrodeposition technique | 1800 | 1000 | 1.45 | CdS | Chemical bath deposition | 75 |  | 2.43 |  |  |  | 0 | Pt |  | Photoelectrochemical | Na2SO4 | 0.5 | 6.5 | -5.48976 | -0.17109
Solution-processed CuSbS2 thin film: A promising earth-abundant photocathode for efficient visible-light-driven hydrogen evolution | Mo |  | CuSbS2 |  | Electrodeposition technique | 1800 | 1000 | 1.45 | CdS | Chemical bath deposition | 75 |  | 2.43 |  |  |  | 0 | Pt |  | Photoelectrochemical | Na2SO4 | 0.5 | 6.5 | -5.59461 | -0.18344
Solution-processed CuSbS2 thin film: A promising earth-abundant photocathode for efficient visible-light-driven hydrogen evolution | Mo |  | CuSbS2 |  | Electrodeposition technique | 1800 | 1000 | 1.45 | CdS | Chemical bath deposition | 75 |  | 2.43 |  |  |  | 0 | Pt |  | Photoelectrochemical | Na2SO4 | 0.5 | 6.5 | -5.71694 | -0.19168
Solution-processed CuSbS2 thin film: A promising earth-abundant photocathode for efficient visible-light-driven hydrogen evolution | Mo |  | CuSbS2 |  | Electrodeposition technique | 1800 | 1000 | 1.45 | CdS | Chemical bath deposition | 75 |  | 2.43 |  |  |  | 0 | Pt |  | Photoelectrochemical | Na2SO4 | 0.5 | 6.5 | -5.80432 | -0.20403
Solution-processed CuSbS2 thin film: A promising earth-abundant photocathode for efficient visible-light-driven hydrogen evolution | Mo |  | CuSbS2 |  | Electrodeposition technique | 1800 | 1000 | 1.45 | CdS | Chemical bath deposition | 75 |  | 2.43 |  |  |  | 0 | Pt |  | Photoelectrochemical | Na2SO4 | 0.5 | 6.5 | -5.90918 | -0.21432
Solution-processed CuSbS2 thin film: A promising earth-abundant photocathode for efficient visible-light-driven hydrogen evolution | Mo |  | CuSbS2 |  | Electrodeposition technique | 1800 | 1000 | 1.45 | CdS | Chemical bath deposition | 75 |  | 2.43 |  |  |  | 0 | Pt |  | Photoelectrochemical | Na2SO4 | 0.5 | 6.5 | -1.38291 | 0.27766
Solution-processed CuSbS2 thin film: A promising earth-abundant photocathode for efficient visible-light-driven hydrogen evolution | Mo |  | CuSbS2 |  | Electrodeposition technique | 1800 | 1000 | 1.45 | CdS | Chemical bath deposition | 75 |  | 2.43 |  |  |  | 0 | Pt |  | Photoelectrochemical | Na2SO4 | 0.5 | 6.5 | -1.50525 | 0.26531
Solution-processed CuSbS2 thin film: A promising earth-abundant photocathode for efficient visible-light-driven hydrogen evolution | Mo |  | CuSbS2 |  | Electrodeposition technique | 1800 | 1000 | 1.45 | CdS | Chemical bath deposition | 75 |  | 2.43 |  |  |  | 0 | Pt |  | Photoelectrochemical | Na2SO4 | 0.5 | 6.5 | -1.6101 | 0.25502
Solution-processed CuSbS2 thin film: A promising earth-abundant photocathode for efficient visible-light-driven hydrogen evolution | Mo |  | CuSbS2 |  | Electrodeposition technique | 1800 | 1000 | 1.45 | CdS | Chemical bath deposition | 75 |  | 2.43 |  |  |  | 0 | Pt |  | Photoelectrochemical | Na2SO4 | 0.5 | 6.5 | -1.76739 | 0.24678
Solution-processed CuSbS2 thin film: A promising earth-abundant photocathode for efficient visible-light-driven hydrogen evolution | Mo |  | CuSbS2 |  | Electrodeposition technique | 1800 | 1000 | 1.45 | CdS | Chemical bath deposition | 75 |  | 2.43 |  |  |  | 0 | Pt |  | Photoelectrochemical | Na2SO4 | 0.5 | 6.5 | -1.90719 | 0.23649
Solution-processed CuSbS2 thin film: A promising earth-abundant photocathode for efficient visible-light-driven hydrogen evolution | Mo |  | CuSbS2 |  | Electrodeposition technique | 1800 | 1000 | 1.45 | CdS | Chemical bath deposition | 75 |  | 2.43 |  |  |  | 0 | Pt |  | Photoelectrochemical | Na2SO4 | 0.5 | 6.5 | -1.99457 | 0.22208
Solution-processed CuSbS2 thin film: A promising earth-abundant photocathode for efficient visible-light-driven hydrogen evolution | Mo |  | CuSbS2 |  | Electrodeposition technique | 1800 | 1000 | 1.45 | CdS | Chemical bath deposition | 75 |  | 2.43 |  |  |  | 0 | Pt |  | Photoelectrochemical | Na2SO4 | 0.5 | 6.5 | -2.1169 | 0.21179
Solution-processed CuSbS2 thin film: A promising earth-abundant photocathode for efficient visible-light-driven hydrogen evolution | Mo |  | CuSbS2 |  | Electrodeposition technique | 1800 | 1000 | 1.45 | CdS | Chemical bath deposition | 75 |  | 2.43 |  |  |  | 0 | Pt |  | Photoelectrochemical | Na2SO4 | 0.5 | 6.5 | -2.25671 | 0.20767
Solution-processed CuSbS2 thin film: A promising earth-abundant photocathode for efficient visible-light-driven hydrogen evolution | Mo |  | CuSbS2 |  | Electrodeposition technique | 1800 | 1000 | 1.45 | CdS | Chemical bath deposition | 75 |  | 2.43 |  |  |  | 0 | Pt |  | Photoelectrochemical | Na2SO4 | 0.5 | 6.5 | -2.36157 | 0.19738
Solution-processed CuSbS2 thin film: A promising earth-abundant photocathode for efficient visible-light-driven hydrogen evolution | Mo |  | CuSbS2 |  | Electrodeposition technique | 1800 | 1000 | 1.45 | CdS | Chemical bath deposition | 75 |  | 2.43 |  |  |  | 0 | Pt |  | Photoelectrochemical | Na2SO4 | 0.5 | 6.5 | -2.46642 | 0.18709
Solution-processed CuSbS2 thin film: A promising earth-abundant photocathode for efficient visible-light-driven hydrogen evolution | Mo |  | CuSbS2 |  | Electrodeposition technique | 1800 | 1000 | 1.45 | CdS | Chemical bath deposition | 75 |  | 2.43 |  |  |  | 0 | Pt |  | Photoelectrochemical | Na2SO4 | 0.5 | 6.5 | -2.60623 | 0.17474
Solution-processed CuSbS2 thin film: A promising earth-abundant photocathode for efficient visible-light-driven hydrogen evolution | Mo |  | CuSbS2 |  | Electrodeposition technique | 1800 | 1000 | 1.45 | CdS | Chemical bath deposition | 75 |  | 2.43 |  |  |  | 0 | Pt |  | Photoelectrochemical | Na2SO4 | 0.5 | 6.5 | -2.74604 | 0.1665
Solution-processed CuSbS2 thin film: A promising earth-abundant photocathode for efficient visible-light-driven hydrogen evolution | Mo |  | CuSbS2 |  | Electrodeposition technique | 1800 | 1000 | 1.45 | CdS | Chemical bath deposition | 75 |  | 2.43 |  |  |  | 0 | Pt |  | Photoelectrochemical | Na2SO4 | 0.5 | 6.5 | -2.86837 | 0.15621
Solution-processed CuSbS2 thin film: A promising earth-abundant photocathode for efficient visible-light-driven hydrogen evolution | Mo |  | CuSbS2 |  | Electrodeposition technique | 1800 | 1000 | 1.45 | CdS | Chemical bath deposition | 75 |  | 2.43 |  |  |  | 0 | Pt |  | Photoelectrochemical | Na2SO4 | 0.5 | 6.5 | -2.97322 | 0.1418
Solution-processed CuSbS2 thin film: A promising earth-abundant photocathode for efficient visible-light-driven hydrogen evolution | Mo |  | CuSbS2 |  | Electrodeposition technique | 1800 | 1000 | 1.45 | CdS | Chemical bath deposition | 75 |  | 2.43 |  |  |  | 0 | Pt |  | Photoelectrochemical | Na2SO4 | 0.5 | 6.5 | -3.09556 | 0.13357
Solution-processed CuSbS2 thin film: A promising earth-abundant photocathode for efficient visible-light-driven hydrogen evolution | Mo |  | CuSbS2 |  | Electrodeposition technique | 1800 | 1000 | 1.45 | CdS | Chemical bath deposition | 75 |  | 2.43 |  |  |  | 0 | Pt |  | Photoelectrochemical | Na2SO4 | 0.5 | 6.5 | -3.20041 | 0.12122
Solution-processed CuSbS2 thin film: A promising earth-abundant photocathode for efficient visible-light-driven hydrogen evolution | Mo |  | CuSbS2 |  | Electrodeposition technique | 1800 | 1000 | 1.45 | CdS | Chemical bath deposition | 75 |  | 2.43 |  |  |  | 0 | Pt |  | Photoelectrochemical | Na2SO4 | 0.5 | 6.5 | -3.30527 | 0.11298
Solution-processed CuSbS2 thin film: A promising earth-abundant photocathode for efficient visible-light-driven hydrogen evolution | Mo |  | CuSbS2 |  | Electrodeposition technique | 1800 | 1000 | 1.45 | CdS | Chemical bath deposition | 75 |  | 2.43 |  |  |  | 0 | Pt |  | Photoelectrochemical | Na2SO4 | 0.5 | 6.5 | -3.39265 | 0.10063
Solution-processed CuSbS2 thin film: A promising earth-abundant photocathode for efficient visible-light-driven hydrogen evolution | Mo |  | CuSbS2 |  | Electrodeposition technique | 1800 | 1000 | 1.45 | CdS | Chemical bath deposition | 75 |  | 2.43 |  |  |  | 0 | Pt |  | Photoelectrochemical | Na2SO4 | 0.5 | 6.5 | -3.4975 | 0.08828
Solution-processed CuSbS2 thin film: A promising earth-abundant photocathode for efficient visible-light-driven hydrogen evolution | Mo |  | CuSbS2 |  | Electrodeposition technique | 1800 | 1000 | 1.45 | CdS | Chemical bath deposition | 75 |  | 2.43 |  |  |  | 0 | Pt |  | Photoelectrochemical | Na2SO4 | 0.5 | 6.5 | -3.63731 | 0.0821
Solution-processed CuSbS2 thin film: A promising earth-abundant photocathode for efficient visible-light-driven hydrogen evolution | Mo |  | CuSbS2 |  | Electrodeposition technique | 1800 | 1000 | 1.45 | CdS | Chemical bath deposition | 75 |  | 2.43 |  |  |  | 0 | Pt |  | Photoelectrochemical | Na2SO4 | 0.5 | 6.5 | -3.70721 | 0.06564
Solution-processed CuSbS2 thin film: A promising earth-abundant photocathode for efficient visible-light-driven hydrogen evolution | Mo |  | CuSbS2 |  | Electrodeposition technique | 1800 | 1000 | 1.45 | CdS | Chemical bath deposition | 75 |  | 2.43 |  |  |  | 0 | Pt |  | Photoelectrochemical | Na2SO4 | 0.5 | 6.5 | -3.81207 | 0.0574
Solution-processed CuSbS2 thin film: A promising earth-abundant photocathode for efficient visible-light-driven hydrogen evolution | Mo |  | CuSbS2 |  | Electrodeposition technique | 1800 | 1000 | 1.45 | CdS | Chemical bath deposition | 75 |  | 2.43 |  |  |  | 0 | Pt |  | Photoelectrochemical | Na2SO4 | 0.5 | 6.5 | -3.9344 | 0.05123
Solution-processed CuSbS2 thin film: A promising earth-abundant photocathode for efficient visible-light-driven hydrogen evolution | Mo |  | CuSbS2 |  | Electrodeposition technique | 1800 | 1000 | 1.45 | CdS | Chemical bath deposition | 75 |  | 2.43 |  |  |  | 0 | Pt |  | Photoelectrochemical | Na2SO4 | 0.5 | 6.5 | -4.03926 | 0.03682
Solution-processed CuSbS2 thin film: A promising earth-abundant photocathode for efficient visible-light-driven hydrogen evolution | Mo |  | CuSbS2 |  | Electrodeposition technique | 1800 | 1000 | 1.45 | CdS | Chemical bath deposition | 75 |  | 2.43 |  |  |  | 0 | Pt |  | Photoelectrochemical | Na2SO4 | 0.5 | 6.5 | -4.14411 | 0.02241
Solution-processed CuSbS2 thin film: A promising earth-abundant photocathode for efficient visible-light-driven hydrogen evolution | Mo |  | CuSbS2 |  | Electrodeposition technique | 1800 | 1000 | 1.45 | CdS | Chemical bath deposition | 75 |  | 2.43 |  |  |  | 0 | Pt |  | Photoelectrochemical | Na2SO4 | 0.5 | 6.5 | -4.21401 | 0.00594
Solution-processed CuSbS2 thin film: A promising earth-abundant photocathode for efficient visible-light-driven hydrogen evolution | Mo |  | CuSbS2 |  | Electrodeposition technique | 1800 | 1000 | 1.45 | CdS | Chemical bath deposition | 75 |  | 2.43 |  |  |  | 0 | Pt |  | Photoelectrochemical | Na2SO4 | 0.5 | 6.5 | -4.33635 | -0.00847
Solution-processed CuSbS2 thin film: A promising earth-abundant photocathode for efficient visible-light-driven hydrogen evolution | Mo |  | CuSbS2 |  | Electrodeposition technique | 1800 | 1000 | 1.45 | CdS | Chemical bath deposition | 75 |  | 2.43 |  |  |  | 0 | Pt |  | Photoelectrochemical | Na2SO4 | 0.5 | 6.5 | -4.42373 | -0.02082
Solution-processed CuSbS2 thin film: A promising earth-abundant photocathode for efficient visible-light-driven hydrogen evolution | Mo |  | CuSbS2 |  | Electrodeposition technique | 1800 | 1000 | 1.45 | CdS | Chemical bath deposition | 75 |  | 2.43 |  |  |  | 0 | Pt |  | Photoelectrochemical | Na2SO4 | 0.5 | 6.5 | -4.52858 | -0.03523
Solution-processed CuSbS2 thin film: A promising earth-abundant photocathode for efficient visible-light-driven hydrogen evolution | Mo |  | CuSbS2 |  | Electrodeposition technique | 1800 | 1000 | 1.45 | CdS | Chemical bath deposition | 75 |  | 2.43 |  |  |  | 0 | Pt |  | Photoelectrochemical | Na2SO4 | 0.5 | 6.5 | -4.65091 | -0.04346
Solution-processed CuSbS2 thin film: A promising earth-abundant photocathode for efficient visible-light-driven hydrogen evolution | Mo |  | CuSbS2 |  | Electrodeposition technique | 1800 | 1000 | 1.45 | CdS | Chemical bath deposition | 75 |  | 2.43 |  |  |  | 0 | Pt |  | Photoelectrochemical | Na2SO4 | 0.5 | 6.5 | -4.73829 | -0.05581
Solution-processed CuSbS2 thin film: A promising earth-abundant photocathode for efficient visible-light-driven hydrogen evolution | Mo |  | CuSbS2 |  | Electrodeposition technique | 1800 | 1000 | 1.45 | CdS | Chemical bath deposition | 75 |  | 2.43 |  |  |  | 0 | Pt |  | Photoelectrochemical | Na2SO4 | 0.5 | 6.5 | -4.82567 | -0.07022
Solution-processed CuSbS2 thin film: A promising earth-abundant photocathode for efficient visible-light-driven hydrogen evolution | Mo |  | CuSbS2 |  | Electrodeposition technique | 1800 | 1000 | 1.45 | CdS | Chemical bath deposition | 75 |  | 2.43 |  |  |  | 0 | Pt |  | Photoelectrochemical | Na2SO4 | 0.5 | 6.5 | -4.91305 | -0.08463
Solution-processed CuSbS2 thin film: A promising earth-abundant photocathode for efficient visible-light-driven hydrogen evolution | Mo |  | CuSbS2 |  | Electrodeposition technique | 1800 | 1000 | 1.45 | CdS | Chemical bath deposition | 75 |  | 2.43 |  |  |  | 0 | Pt |  | Photoelectrochemical | Na2SO4 | 0.5 | 6.5 | -1.55767 | 0.25914
Solution-processed CuSbS2 thin film: A promising earth-abundant photocathode for efficient visible-light-driven hydrogen evolution | Mo |  | CuSbS2 |  | Electrodeposition technique | 1800 | 1000 | 1.45 | CdS | Chemical bath deposition | 75 |  | 2.43 |  |  |  | 0 | Pt |  | Photoelectrochemical | Na2SO4 | 0.5 | 6.5 | -1.0334 | 0.30442
Solution-processed CuSbS2 thin film: A promising earth-abundant photocathode for efficient visible-light-driven hydrogen evolution | Mo |  | CuSbS2 |  | Electrodeposition technique | 1800 | 1000 | 1.45 | CdS | Chemical bath deposition | 75 |  | 2.43 |  |  |  | 0 | Pt |  | Photoelectrochemical | Na2SO4 | 0.5 | 6.5 | -1.13825 | 0.29207
Solution-processed CuSbS2 thin film: A promising earth-abundant photocathode for efficient visible-light-driven hydrogen evolution | Mo |  | CuSbS2 |  | Electrodeposition technique | 1800 | 1000 | 1.45 | CdS | Chemical bath deposition | 75 |  | 2.43 |  |  |  | 0 | Pt |  | Photoelectrochemical | Na2SO4 | 0.5 | 6.5 | -1.22563 | 0.27972
Solution-processed CuSbS2 thin film: A promising earth-abundant photocathode for efficient visible-light-driven hydrogen evolution | Mo |  | CuSbS2 |  | Electrodeposition technique | 1800 | 1000 | 1.45 | CdS | Chemical bath deposition | 75 |  | 2.43 |  |  |  | 0 | Pt |  | Photoelectrochemical | Na2SO4 | 0.5 | 6.5 | -1.36544 | 0.27149
Solution-processed CuSbS2 thin film: A promising earth-abundant photocathode for efficient visible-light-driven hydrogen evolution | Mo |  | CuSbS2 |  | Electrodeposition technique | 1800 | 1000 | 1.45 | CdS | Chemical bath deposition | 75 |  | 2.43 |  |  |  | 0 | Pt |  | Photoelectrochemical | Na2SO4 | 0.5 | 6.5 | -1.48777 | 0.26325
Solution-processed CuSbS2 thin film: A promising earth-abundant photocathode for efficient visible-light-driven hydrogen evolution | Mo |  | CuSbS2 |  | Electrodeposition technique | 1800 | 1000 | 1.45 | CdS | Chemical bath deposition | 75 |  | 2.43 |  |  |  | 0 | Pt |  | Photoelectrochemical | Na2SO4 | 0.5 | 6.5 | -1.6101 | 0.24884
Solution-processed CuSbS2 thin film: A promising earth-abundant photocathode for efficient visible-light-driven hydrogen evolution | Mo |  | CuSbS2 |  | Electrodeposition technique | 1800 | 1000 | 1.45 | CdS | Chemical bath deposition | 75 |  | 2.43 |  |  |  | 0 | Pt |  | Photoelectrochemical | Na2SO4 | 0.5 | 6.5 | -1.78486 | 0.24267
Solution-processed CuSbS2 thin film: A promising earth-abundant photocathode for efficient visible-light-driven hydrogen evolution | Mo |  | CuSbS2 |  | Electrodeposition technique | 1800 | 1000 | 1.45 | CdS | Chemical bath deposition | 75 |  | 2.43 |  |  |  | 0 | Pt |  | Photoelectrochemical | Na2SO4 | 0.5 | 6.5 | -1.88972 | 0.23032
Solution-processed CuSbS2 thin film: A promising earth-abundant photocathode for efficient visible-light-driven hydrogen evolution | Mo |  | CuSbS2 |  | Electrodeposition technique | 1800 | 1000 | 1.45 | CdS | Chemical bath deposition | 75 |  | 2.43 |  |  |  | 0 | Pt |  | Photoelectrochemical | Na2SO4 | 0.5 | 6.5 | -0.40426 | 0.37029
Solution-processed CuSbS2 thin film: A promising earth-abundant photocathode for efficient visible-light-driven hydrogen evolution | Mo |  | CuSbS2 |  | Electrodeposition technique | 1800 | 1000 | 1.45 | CdS | Chemical bath deposition | 75 |  | 2.43 |  |  |  | 0 | Pt |  | Photoelectrochemical | Na2SO4 | 0.5 | 6.5 | -0.45669 | 0.35383
Solution-processed CuSbS2 thin film: A promising earth-abundant photocathode for efficient visible-light-driven hydrogen evolution | Mo |  | CuSbS2 |  | Electrodeposition technique | 1800 | 1000 | 1.45 | CdS | Chemical bath deposition | 75 |  | 2.43 |  |  |  | 0 | Pt |  | Photoelectrochemical | Na2SO4 | 0.5 | 6.5 | -0.57902 | 0.34148
Solution-processed CuSbS2 thin film: A promising earth-abundant photocathode for efficient visible-light-driven hydrogen evolution | Mo |  | CuSbS2 |  | Electrodeposition technique | 1800 | 1000 | 1.45 | CdS | Chemical bath deposition | 75 |  | 2.43 |  |  |  | 0 | Pt |  | Photoelectrochemical | Na2SO4 | 0.5 | 6.5 | -0.70135 | 0.33324
Solution-processed CuSbS2 thin film: A promising earth-abundant photocathode for efficient visible-light-driven hydrogen evolution | Mo |  | CuSbS2 |  | Electrodeposition technique | 1800 | 1000 | 1.45 | CdS | Chemical bath deposition | 75 |  | 2.43 |  |  |  | 0 | Pt |  | Photoelectrochemical | Na2SO4 | 0.5 | 6.5 | -0.75378 | 0.31883
Solution-processed CuSbS2 thin film: A promising earth-abundant photocathode for efficient visible-light-driven hydrogen evolution | Mo |  | CuSbS2 |  | Electrodeposition technique | 1800 | 1000 | 1.45 | CdS | Chemical bath deposition | 75 |  | 2.43 |  |  |  | 0 | Pt |  | Photoelectrochemical | Na2SO4 | 0.5 | 6.5 | -0.87611 | 0.3106
Solution-processed CuSbS2 thin film: A promising earth-abundant photocathode for efficient visible-light-driven hydrogen evolution | Mo |  | CuSbS2 |  | Electrodeposition technique | 1800 | 1000 | 1.45 | CdS | Chemical bath deposition | 75 |  | 2.43 |  |  |  | 0 | Pt |  | Photoelectrochemical | Na2SO4 | 0.5 | 6.5 | -0.96349 | 0.30031
Solution-processed CuSbS2 thin film: A promising earth-abundant photocathode for efficient visible-light-driven hydrogen evolution | Mo |  | CuSbS2 |  | Electrodeposition technique | 1800 | 1000 | 1.45 | CdS | Chemical bath deposition | 75 |  | 2.43 |  |  |  | 0 | Pt |  | Photoelectrochemical | Na2SO4 | 0.5 | 6.5 | -1.1033 | 0.29001
Solution-processed CuSbS2 thin film: A promising earth-abundant photocathode for efficient visible-light-driven hydrogen evolution | Mo |  | CuSbS2 |  | Electrodeposition technique | 1800 | 1000 | 1.45 | CdS | Chemical bath deposition | 75 |  | 2.43 |  |  |  | 0 | Pt |  | Photoelectrochemical | Na2SO4 | 0.5 | 6.5 | -0.05474 | 0.43617
Solution-processed CuSbS2 thin film: A promising earth-abundant photocathode for efficient visible-light-driven hydrogen evolution | Mo |  | CuSbS2 |  | Electrodeposition technique | 1800 | 1000 | 1.45 | CdS | Chemical bath deposition | 75 |  | 2.43 |  |  |  | 0 | Pt |  | Photoelectrochemical | Na2SO4 | 0.5 | 6.5 | -0.0897 | 0.41558
Solution-processed CuSbS2 thin film: A promising earth-abundant photocathode for efficient visible-light-driven hydrogen evolution | Mo |  | CuSbS2 |  | Electrodeposition technique | 1800 | 1000 | 1.45 | CdS | Chemical bath deposition | 75 |  | 2.43 |  |  |  | 0 | Pt |  | Photoelectrochemical | Na2SO4 | 0.5 | 6.5 | -0.1596 | 0.40117
Solution-processed CuSbS2 thin film: A promising earth-abundant photocathode for efficient visible-light-driven hydrogen evolution | Mo |  | CuSbS2 |  | Electrodeposition technique | 1800 | 1000 | 1.45 | CdS | Chemical bath deposition | 75 |  | 2.43 |  |  |  | 0 | Pt |  | Photoelectrochemical | Na2SO4 | 0.5 | 6.5 | -0.26446 | 0.38676
Solution-processed CuSbS2 thin film: A promising earth-abundant photocathode for efficient visible-light-driven hydrogen evolution | Mo |  | CuSbS2 |  | Electrodeposition technique | 1800 | 1000 | 1.45 | CdS | Chemical bath deposition | 75 |  | 2.43 |  |  |  | 0 | Pt |  | Photoelectrochemical | Na2SO4 | 0.5 | 6.5 | -0.33436 | 0.37235
Solution-processed CuSbS2 thin film: A promising earth-abundant photocathode for efficient visible-light-driven hydrogen evolution | Mo |  | CuSbS2 |  | Electrodeposition technique | 1800 | 1000 | 1.45 | CdS | Chemical bath deposition | 75 |  | 2.43 |  |  |  | 0 | Pt |  | Photoelectrochemical | Na2SO4 | 0.5 | 6.5 | -0.42174 | 0.35794
Solution-processed CuSbS2 thin film: A promising earth-abundant photocathode for efficient visible-light-driven hydrogen evolution | Mo |  | CuSbS2 |  | Electrodeposition technique | 1800 | 1000 | 1.45 |  |  | 0 | 0 | 0 |  |  |  | 0 |  |  |  | Na2SO4 | 0.5 | 6.5 | -0.24232 | -0.21639
Solution-processed CuSbS2 thin film: A promising earth-abundant photocathode for efficient visible-light-driven hydrogen evolution | Mo |  | CuSbS2 |  | Electrodeposition technique | 1800 | 1000 | 1.45 |  |  | 0 | 0 | 0 |  |  |  | 0 |  |  |  | Na2SO4 | 0.5 | 6.5 | -0.07882 | -0.18871
Solution-processed CuSbS2 thin film: A promising earth-abundant photocathode for efficient visible-light-driven hydrogen evolution | Mo |  | CuSbS2 |  | Electrodeposition technique | 1800 | 1000 | 1.45 |  |  | 0 | 0 | 0 |  |  |  | 0 |  |  |  | Na2SO4 | 0.5 | 6.5 | -0.06496 | -0.18503
Solution-processed CuSbS2 thin film: A promising earth-abundant photocathode for efficient visible-light-driven hydrogen evolution | Mo |  | CuSbS2 |  | Electrodeposition technique | 1800 | 1000 | 1.45 |  |  | 0 | 0 | 0 |  |  |  | 0 |  |  |  | Na2SO4 | 0.5 | 6.5 | -0.05078 | -0.1753
Solution-processed CuSbS2 thin film: A promising earth-abundant photocathode for efficient visible-light-driven hydrogen evolution | Mo |  | CuSbS2 |  | Electrodeposition technique | 1800 | 1000 | 1.45 |  |  | 0 | 0 | 0 |  |  |  | 0 |  |  |  | Na2SO4 | 0.5 | 6.5 | -0.0366 | -0.15497
Solution-processed CuSbS2 thin film: A promising earth-abundant photocathode for efficient visible-light-driven hydrogen evolution | Mo |  | CuSbS2 |  | Electrodeposition technique | 1800 | 1000 | 1.45 |  |  | 0 | 0 | 0 |  |  |  | 0 |  |  |  | Na2SO4 | 0.5 | 6.5 | -0.02432 | -0.14524
Solution-processed CuSbS2 thin film: A promising earth-abundant photocathode for efficient visible-light-driven hydrogen evolution | Mo |  | CuSbS2 |  | Electrodeposition technique | 1800 | 1000 | 1.45 |  |  | 0 | 0 | 0 |  |  |  | 0 |  |  |  | Na2SO4 | 0.5 | 6.5 | -0.01739 | -0.12123
Solution-processed CuSbS2 thin film: A promising earth-abundant photocathode for efficient visible-light-driven hydrogen evolution | Mo |  | CuSbS2 |  | Electrodeposition technique | 1800 | 1000 | 1.45 |  |  | 0 | 0 | 0 |  |  |  | 0 |  |  |  | Na2SO4 | 0.5 | 6.5 | -0.01392 | -0.10912
Solution-processed CuSbS2 thin film: A promising earth-abundant photocathode for efficient visible-light-driven hydrogen evolution | Mo |  | CuSbS2 |  | Electrodeposition technique | 1800 | 1000 | 1.45 |  |  | 0 | 0 | 0 |  |  |  | 0 |  |  |  | Na2SO4 | 0.5 | 6.5 | -0.01046 | -0.08987
Solution-processed CuSbS2 thin film: A promising earth-abundant photocathode for efficient visible-light-driven hydrogen evolution | Mo |  | CuSbS2 |  | Electrodeposition technique | 1800 | 1000 | 1.45 |  |  | 0 | 0 | 0 |  |  |  | 0 |  |  |  | Na2SO4 | 0.5 | 6.5 | -0.01046 | -0.08252
Solution-processed CuSbS2 thin film: A promising earth-abundant photocathode for efficient visible-light-driven hydrogen evolution | Mo |  | CuSbS2 |  | Electrodeposition technique | 1800 | 1000 | 1.45 |  |  | 0 | 0 | 0 |  |  |  | 0 |  |  |  | Na2SO4 | 0.5 | 6.5 | -0.00699 | -0.05484
Solution-processed CuSbS2 thin film: A promising earth-abundant photocathode for efficient visible-light-driven hydrogen evolution | Mo |  | CuSbS2 |  | Electrodeposition technique | 1800 | 1000 | 1.45 |  |  | 0 | 0 | 0 |  |  |  | 0 |  |  |  | Na2SO4 | 0.5 | 6.5 | -0.00699 | -0.04878
Solution-processed CuSbS2 thin film: A promising earth-abundant photocathode for efficient visible-light-driven hydrogen evolution | Mo |  | CuSbS2 |  | Electrodeposition technique | 1800 | 1000 | 1.45 |  |  | 0 | 0 | 0 |  |  |  | 0 | Pt |  | Photoelectrochemical | Na2SO4 | 0.5 | 6.5 | -0.83773 | -0.19238
Solution-processed CuSbS2 thin film: A promising earth-abundant photocathode for efficient visible-light-driven hydrogen evolution | Mo |  | CuSbS2 |  | Electrodeposition technique | 1800 | 1000 | 1.45 |  |  | 0 | 0 | 0 |  |  |  | 0 | Pt |  | Photoelectrochemical | Na2SO4 | 0.5 | 6.5 | -0.81819 | -0.18395
Solution-processed CuSbS2 thin film: A promising earth-abundant photocathode for efficient visible-light-driven hydrogen evolution | Mo |  | CuSbS2 |  | Electrodeposition technique | 1800 | 1000 | 1.45 |  |  | 0 | 0 | 0 |  |  |  | 0 | Pt |  | Photoelectrochemical | Na2SO4 | 0.5 | 6.5 | -0.80591 | -0.17897
Solution-processed CuSbS2 thin film: A promising earth-abundant photocathode for efficient visible-light-driven hydrogen evolution | Mo |  | CuSbS2 |  | Electrodeposition technique | 1800 | 1000 | 1.45 |  |  | 0 | 0 | 0 |  |  |  | 0 | Pt |  | Photoelectrochemical | Na2SO4 | 0.5 | 6.5 | -0.75519 | -0.15605
Solution-processed CuSbS2 thin film: A promising earth-abundant photocathode for efficient visible-light-driven hydrogen evolution | Mo |  | CuSbS2 |  | Electrodeposition technique | 1800 | 1000 | 1.45 |  |  | 0 | 0 | 0 |  |  |  | 0 | Pt |  | Photoelectrochemical | Na2SO4 | 0.5 | 6.5 | -0.73944 | -0.14999
Solution-processed CuSbS2 thin film: A promising earth-abundant photocathode for efficient visible-light-driven hydrogen evolution | Mo |  | CuSbS2 |  | Electrodeposition technique | 1800 | 1000 | 1.45 |  |  | 0 | 0 | 0 |  |  |  | 0 | Pt |  | Photoelectrochemical | Na2SO4 | 0.5 | 6.5 | -0.73062 | -0.14653
Solution-processed CuSbS2 thin film: A promising earth-abundant photocathode for efficient visible-light-driven hydrogen evolution | Mo |  | CuSbS2 |  | Electrodeposition technique | 1800 | 1000 | 1.45 |  |  | 0 | 0 | 0 |  |  |  | 0 | Pt |  | Photoelectrochemical | Na2SO4 | 0.5 | 6.5 | -0.69376 | -0.12729
Solution-processed CuSbS2 thin film: A promising earth-abundant photocathode for efficient visible-light-driven hydrogen evolution | Mo |  | CuSbS2 |  | Electrodeposition technique | 1800 | 1000 | 1.45 |  |  | 0 | 0 | 0 |  |  |  | 0 | Pt |  | Photoelectrochemical | Na2SO4 | 0.5 | 6.5 | -0.67265 | -0.11885
Solution-processed CuSbS2 thin film: A promising earth-abundant photocathode for efficient visible-light-driven hydrogen evolution | Mo |  | CuSbS2 |  | Electrodeposition technique | 1800 | 1000 | 1.45 |  |  | 0 | 0 | 0 |  |  |  | 0 | Pt |  | Photoelectrochemical | Na2SO4 | 0.5 | 6.5 | -0.6654 | -0.11388
Solution-processed CuSbS2 thin film: A promising earth-abundant photocathode for efficient visible-light-driven hydrogen evolution | Mo |  | CuSbS2 |  | Electrodeposition technique | 1800 | 1000 | 1.45 |  |  | 0 | 0 | 0 |  |  |  | 0 | Pt |  | Photoelectrochemical | Na2SO4 | 0.5 | 6.5 | -0.61973 | -0.09095
Solution-processed CuSbS2 thin film: A promising earth-abundant photocathode for efficient visible-light-driven hydrogen evolution | Mo |  | CuSbS2 |  | Electrodeposition technique | 1800 | 1000 | 1.45 |  |  | 0 | 0 | 0 |  |  |  | 0 | Pt |  | Photoelectrochemical | Na2SO4 | 0.5 | 6.5 | -0.60586 | -0.08619
Solution-processed CuSbS2 thin film: A promising earth-abundant photocathode for efficient visible-light-driven hydrogen evolution | Mo |  | CuSbS2 |  | Electrodeposition technique | 1800 | 1000 | 1.45 |  |  | 0 | 0 | 0 |  |  |  | 0 | Pt |  | Photoelectrochemical | Na2SO4 | 0.5 | 6.5 | -0.59169 | -0.08014
Solution-processed CuSbS2 thin film: A promising earth-abundant photocathode for efficient visible-light-driven hydrogen evolution | Mo |  | CuSbS2 |  | Electrodeposition technique | 1800 | 1000 | 1.45 |  |  | 0 | 0 | 0 |  |  |  | 0 | Pt |  | Photoelectrochemical | Na2SO4 | 0.5 | 6.5 | -0.55829 | -0.05959
Solution-processed CuSbS2 thin film: A promising earth-abundant photocathode for efficient visible-light-driven hydrogen evolution | Mo |  | CuSbS2 |  | Electrodeposition technique | 1800 | 1000 | 1.45 |  |  | 0 | 0 | 0 |  |  |  | 0 | Pt |  | Photoelectrochemical | Na2SO4 | 0.5 | 6.5 | -0.53719 | -0.05246
Solution-processed CuSbS2 thin film: A promising earth-abundant photocathode for efficient visible-light-driven hydrogen evolution | Mo |  | CuSbS2 |  | Electrodeposition technique | 1800 | 1000 | 1.45 |  |  | 0 | 0 | 0 |  |  |  | 0 | Pt |  | Photoelectrochemical | Na2SO4 | 0.5 | 6.5 | -0.52679 | -0.0477
Solution-processed CuSbS2 thin film: A promising earth-abundant photocathode for efficient visible-light-driven hydrogen evolution | Mo |  | CuSbS2 |  | Electrodeposition technique | 1800 | 1000 | 1.45 |  |  | 0 | 0 | 0 |  |  |  | 0 | Pt |  | Photoelectrochemical | Na2SO4 | 0.5 | 6.5 | -0.49151 | -0.02824
Solution-processed CuSbS2 thin film: A promising earth-abundant photocathode for efficient visible-light-driven hydrogen evolution | Mo |  | CuSbS2 |  | Electrodeposition technique | 1800 | 1000 | 1.45 |  |  | 0 | 0 | 0 |  |  |  | 0 | Pt |  | Photoelectrochemical | Na2SO4 | 0.5 | 6.5 | -0.47576 | -0.0211
Solution-processed CuSbS2 thin film: A promising earth-abundant photocathode for efficient visible-light-driven hydrogen evolution | Mo |  | CuSbS2 |  | Electrodeposition technique | 1800 | 1000 | 1.45 |  |  | 0 | 0 | 0 |  |  |  | 0 | Pt |  | Photoelectrochemical | Na2SO4 | 0.5 | 6.5 | -0.46189 | -0.01634
Solution-processed CuSbS2 thin film: A promising earth-abundant photocathode for efficient visible-light-driven hydrogen evolution | Mo |  | CuSbS2 |  | Electrodeposition technique | 1800 | 1000 | 1.45 |  |  | 0 | 0 | 0 |  |  |  | 0 | Pt |  | Photoelectrochemical | Na2SO4 | 0.5 | 6.5 | -0.4285 | 0.00896
Solution-processed CuSbS2 thin film: A promising earth-abundant photocathode for efficient visible-light-driven hydrogen evolution | Mo |  | CuSbS2 |  | Electrodeposition technique | 1800 | 1000 | 1.45 |  |  | 0 | 0 | 0 |  |  |  | 0 | Pt |  | Photoelectrochemical | Na2SO4 | 0.5 | 6.5 | -0.41275 | 0.01502
Solution-processed CuSbS2 thin film: A promising earth-abundant photocathode for efficient visible-light-driven hydrogen evolution | Mo |  | CuSbS2 |  | Electrodeposition technique | 1800 | 1000 | 1.45 |  |  | 0 | 0 | 0 |  |  |  | 0 | Pt |  | Photoelectrochemical | Na2SO4 | 0.5 | 6.5 | -0.40204 | 0.01978
Solution-processed CuSbS2 thin film: A promising earth-abundant photocathode for efficient visible-light-driven hydrogen evolution | Mo |  | CuSbS2 |  | Electrodeposition technique | 1800 | 1000 | 1.45 |  |  | 0 | 0 | 0 |  |  |  | 0 | Pt |  | Photoelectrochemical | Na2SO4 | 0.5 | 6.5 | -0.37589 | 0.0427
Solution-processed CuSbS2 thin film: A promising earth-abundant photocathode for efficient visible-light-driven hydrogen evolution | Mo |  | CuSbS2 |  | Electrodeposition technique | 1800 | 1000 | 1.45 |  |  | 0 | 0 | 0 |  |  |  | 0 | Pt |  | Photoelectrochemical | Na2SO4 | 0.5 | 6.5 | -0.36707 | 0.04768
Solution-processed CuSbS2 thin film: A promising earth-abundant photocathode for efficient visible-light-driven hydrogen evolution | Mo |  | CuSbS2 |  | Electrodeposition technique | 1800 | 1000 | 1.45 |  |  | 0 | 0 | 0 |  |  |  | 0 | Pt |  | Photoelectrochemical | Na2SO4 | 0.5 | 6.5 | -0.33872 | 0.07298
Solution-processed CuSbS2 thin film: A promising earth-abundant photocathode for efficient visible-light-driven hydrogen evolution | Mo |  | CuSbS2 |  | Electrodeposition technique | 1800 | 1000 | 1.45 |  |  | 0 | 0 | 0 |  |  |  | 0 | Pt |  | Photoelectrochemical | Na2SO4 | 0.5 | 6.5 | -0.33179 | 0.08012
Solution-processed CuSbS2 thin film: A promising earth-abundant photocathode for efficient visible-light-driven hydrogen evolution | Mo |  | CuSbS2 |  | Electrodeposition technique | 1800 | 1000 | 1.45 |  |  | 0 | 0 | 0 |  |  |  | 0 | Pt |  | Photoelectrochemical | Na2SO4 | 0.5 | 6.5 | -0.32486 | 0.10066
Solution-processed CuSbS2 thin film: A promising earth-abundant photocathode for efficient visible-light-driven hydrogen evolution | Mo |  | CuSbS2 |  | Electrodeposition technique | 1800 | 1000 | 1.45 |  |  | 0 | 0 | 0 |  |  |  | 0 | Pt |  | Photoelectrochemical | Na2SO4 | 0.5 | 6.5 | -0.32297 | 0.11147
Solution-processed CuSbS2 thin film: A promising earth-abundant photocathode for efficient visible-light-driven hydrogen evolution | Mo |  | CuSbS2 |  | Electrodeposition technique | 1800 | 1000 | 1.45 |  |  | 0 | 0 | 0 |  |  |  | 0 | Pt |  | Photoelectrochemical | Na2SO4 | 0.5 | 6.5 | -0.31604 | 0.1344
Solution-processed CuSbS2 thin film: A promising earth-abundant photocathode for efficient visible-light-driven hydrogen evolution | Mo |  | CuSbS2 |  | Electrodeposition technique | 1800 | 1000 | 1.45 |  |  | 0 | 0 | 0 |  |  |  | 0 | Pt |  | Photoelectrochemical | Na2SO4 | 0.5 | 6.5 | -0.31068 | 0.14997
Pulse electrodeposition of CuSbS2 thin films: Role of Cu/Sb precursor ratio on the phase formation and its performance as photocathode for hydrogen evolution | FTO |  | CuSbS2 |  | Electrodeposition technique | 500 | 15.5 | 1.425 | CdS | Chemical bath deposition | [6 empty] | 0 | Pt |  | Photoelectrochemical | H2SO4 | 0.01 | 5 | -4.85929 | 0.000323657
Pulse electrodeposition of CuSbS2 thin films: Role of Cu/Sb precursor ratio on the phase formation and its performance as photocathode for hydrogen evolution | FTO |  | CuSbS2 |  | Electrodeposition technique | 500 | 15.5 | 1.425 | CdS | Chemical bath deposition | [6 empty] | 0 | Pt |  | Photoelectrochemical | H2SO4 | 0.01 | 5 | -5.65459 | 0.000323657
Pulse electrodeposition of CuSbS2 thin films: Role of Cu/Sb precursor ratio on the phase formation and its performance as photocathode for hydrogen evolution | FTO |  | CuSbS2 |  | Electrodeposition technique | 500 | 15.5 | 1.425 | CdS | Chemical bath deposition | [6 empty] | 0 | Pt |  | Photoelectrochemical | H2SO4 | 0.01 | 5 | -5.17741 | 0.00364
Pulse electrodeposition of CuSbS2 thin films: Role of Cu/Sb precursor ratio on the phase formation and its performance as photocathode for hydrogen evolution | FTO |  | CuSbS2 |  | Electrodeposition technique | 500 | 15.5 | 1.425 | CdS | Chemical bath deposition | [6 empty] | 0 | Pt |  | Photoelectrochemical | H2SO4 | 0.01 | 5 | -4.96533 | 0.00696
Pulse electrodeposition of CuSbS2 thin films: Role of Cu/Sb precursor ratio on the phase formation and its performance as photocathode for hydrogen evolution | FTO |  | CuSbS2 |  | Electrodeposition technique | 500 | 15.5 | 1.425 | CdS | Chemical bath deposition | [6 empty] | 0 | Pt |  | Photoelectrochemical | H2SO4 | 0.01 | 5 | -4.80627 | 0.01028
Pulse electrodeposition of CuSbS2 thin films: Role of Cu/Sb precursor ratio on the phase formation and its performance as photocathode for hydrogen evolution | FTO |  | CuSbS2 |  | Electrodeposition technique | 500 | 15.5 | 1.425 | CdS | Chemical bath deposition | [6 empty] | 0 | Pt |  | Photoelectrochemical | H2SO4 | 0.01 | 5 | -4.64721 | 0.0136
Pulse electrodeposition of CuSbS2 thin films: Role of Cu/Sb precursor ratio on the phase formation and its performance as photocathode for hydrogen evolution | FTO |  | CuSbS2 |  | Electrodeposition technique | 500 | 15.5 | 1.425 | CdS | Chemical bath deposition | [6 empty] | 0 | Pt |  | Photoelectrochemical | H2SO4 | 0.01 | 5 | -4.48815 | 0.01692
Pulse electrodeposition of CuSbS2 thin films: Role of Cu/Sb precursor ratio on the phase formation and its performance as photocathode for hydrogen evolution | FTO |  | CuSbS2 |  | Electrodeposition technique | 500 | 15.5 | 1.425 | CdS | Chemical bath deposition | [6 empty] | 0 | Pt |  | Photoelectrochemical | H2SO4 | 0.01 | 5 | -4.70023 | 0.01692
Pulse electrodeposition of CuSbS2 thin films: Role of Cu/Sb precursor ratio on the phase formation and its performance as photocathode for hydrogen evolution | FTO |  | CuSbS2 |  | Electrodeposition technique | 500 | 15.5 | 1.425 | CdS | Chemical bath deposition | [6 empty] | 0 | Pt |  | Photoelectrochemical | H2SO4 | 0.01 | 5 | -4.38211 | 0.02024
Pulse electrodeposition of CuSbS2 thin films: Role of Cu/Sb precursor ratio on the phase formation and its performance as photocathode for hydrogen evolution | FTO |  | CuSbS2 |  | Electrodeposition technique | 500 | 15.5 | 1.425 | CdS | Chemical bath deposition | [6 empty] | 0 | Pt |  | Photoelectrochemical | H2SO4 | 0.01 | 5 | -4.54117 | 0.02024
Pulse electrodeposition of CuSbS2 thin films: Role of Cu/Sb precursor ratio on the phase formation and its performance as photocathode for hydrogen evolution | FTO |  | CuSbS2 |  | Electrodeposition technique | 500 | 15.5 | 1.425 | CdS | Chemical bath deposition | [6 empty] | 0 | Pt |  | Photoelectrochemical | H2SO4 | 0.01 | 5 | -4.27607 | 0.02356
Pulse electrodeposition of CuSbS2 thin films: Role of Cu/Sb precursor ratio on the phase formation and its performance as photocathode for hydrogen evolution | FTO |  | CuSbS2 |  | Electrodeposition technique | 500 | 15.5 | 1.425 | CdS | Chemical bath deposition | [6 empty] | 0 | Pt |  | Photoelectrochemical | H2SO4 | 0.01 | 5 | -3.21566 | 0.05012
Pulse electrodeposition of CuSbS2 thin films: Role of Cu/Sb precursor ratio on the phase formation and its performance as photocathode for hydrogen evolution | FTO |  | CuSbS2 |  | Electrodeposition technique | 500 | 15.5 | 1.425 | CdS | Chemical bath deposition | [6 empty] | 0 | Pt |  | Photoelectrochemical | H2SO4 | 0.01 | 5 | -3.26868 | 0.05344
Pulse electrodeposition of CuSbS2 thin films: Role of Cu/Sb precursor ratio on the phase formation and its performance as photocathode for hydrogen evolution | FTO |  | CuSbS2 |  | Electrodeposition technique | 500 | 15.5 | 1.425 | CdS | Chemical bath deposition | [6 empty] | 0 | Pt |  | Photoelectrochemical | H2SO4 | 0.01 | 5 | -3.3217 | 0.05676
Pulse electrodeposition of CuSbS2 thin films: Role of Cu/Sb precursor ratio on the phase formation and its performance as photocathode for hydrogen evolution | FTO |  | CuSbS2 |  | Electrodeposition technique | 500 | 15.5 | 1.425 | CdS | Chemical bath deposition | [6 empty] | 0 | Pt |  | Photoelectrochemical | H2SO4 | 0.01 | 5 | -3.26868 | 0.06008
Pulse electrodeposition of CuSbS2 thin films: Role of Cu/Sb precursor ratio on the phase formation and its performance as photocathode for hydrogen evolution | FTO |  | CuSbS2 |  | Electrodeposition technique | 500 | 15.5 | 1.425 | CdS | Chemical bath deposition | [6 empty] | 0 | Pt |  | Photoelectrochemical | H2SO4 | 0.01 | 5 | -3.21566 | 0.0634
Pulse electrodeposition of CuSbS2 thin films: Role of Cu/Sb precursor ratio on the phase formation and its performance as photocathode for hydrogen evolution | FTO |  | CuSbS2 |  | Electrodeposition technique | 500 | 15.5 | 1.425 | CdS | Chemical bath deposition | [6 empty] | 0 | Pt |  | Photoelectrochemical | H2SO4 | 0.01 | 5 | -3.16264 | 0.06671
Pulse electrodeposition of CuSbS2 thin films: Role of Cu/Sb precursor ratio on the phase formation and its performance as photocathode for hydrogen evolution | FTO |  | CuSbS2 |  | Electrodeposition technique | 500 | 15.5 | 1.425 | CdS | Chemical bath deposition | [6 empty] | 0 | Pt |  | Photoelectrochemical | H2SO4 | 0.01 | 5 | -3.16264 | 0.07003
Pulse electrodeposition of CuSbS2 thin films: Role of Cu/Sb precursor ratio on the phase formation and its performance as photocathode for hydrogen evolution | FTO |  | CuSbS2 |  | Electrodeposition technique | 500 | 15.5 | 1.425 | CdS | Chemical bath deposition | [6 empty] | 0 | Pt |  | Photoelectrochemical | H2SO4 | 0.01 | 5 | -3.10962 | 0.07335
Pulse electrodeposition of CuSbS2 thin films: Role of Cu/Sb precursor ratio on the phase formation and its performance as photocathode for hydrogen evolution | FTO |  | CuSbS2 |  | Electrodeposition technique | 500 | 15.5 | 1.425 | CdS | Chemical bath deposition | [6 empty] | 0 | Pt |  | Photoelectrochemical | H2SO4 | 0.01 | 5 | -2.89754 | 0.09825
Pulse electrodeposition of CuSbS2 thin films: Role of Cu/Sb precursor ratio on the phase formation and its performance as photocathode for hydrogen evolution | FTO |  | CuSbS2 |  | Electrodeposition technique | 500 | 15.5 | 1.425 | CdS | Chemical bath deposition | [6 empty] | 0 | Pt |  | Photoelectrochemical | H2SO4 | 0.01 | 5 | -2.89754 | 0.10157
Pulse electrodeposition of CuSbS2 thin films: Role of Cu/Sb precursor ratio on the phase formation and its performance as photocathode for hydrogen evolution | FTO |  | CuSbS2 |  | Electrodeposition technique | 500 | 15.5 | 1.425 | CdS | Chemical bath deposition | [6 empty] | 0 | Pt |  | Photoelectrochemical | H2SO4 | 0.01 | 5 | -2.95056 | 0.10489
Pulse electrodeposition of CuSbS2 thin films: Role of Cu/Sb precursor ratio on the phase formation and its performance as photocathode for hydrogen evolution | FTO |  | CuSbS2 |  | Electrodeposition technique | 500 | 15.5 | 1.425 | CdS | Chemical bath deposition | [6 empty] | 0 | Pt |  | Photoelectrochemical | H2SO4 | 0.01 | 5 | -2.89754 | 0.10821
Pulse electrodeposition of CuSbS2 thin films: Role of Cu/Sb precursor ratio on the phase formation and its performance as photocathode for hydrogen evolution | FTO |  | CuSbS2 |  | Electrodeposition technique | 500 | 15.5 | 1.425 | CdS | Chemical bath deposition | [6 empty] | 0 | Pt |  | Photoelectrochemical | H2SO4 | 0.01 | 5 | -2.89754 | 0.11153
Pulse electrodeposition of CuSbS2 thin films: Role of Cu/Sb precursor ratio on the phase formation and its performance as photocathode for hydrogen evolution | FTO |  | CuSbS2 |  | Electrodeposition technique | 500 | 15.5 | 1.425 | CdS | Chemical bath deposition | [6 empty] | 0 | Pt |  | Photoelectrochemical | H2SO4 | 0.01 | 5 | -2.84452 | 0.11485
Pulse electrodeposition of CuSbS2 thin films: Role of Cu/Sb precursor ratio on the phase formation and its performance as photocathode for hydrogen evolution | FTO |  | CuSbS2 |  | Electrodeposition technique | 500 | 15.5 | 1.425 | CdS | Chemical bath deposition | [6 empty] | 0 | Pt |  | Photoelectrochemical | H2SO4 | 0.01 | 5 | -2.84452 | 0.11817
Pulse electrodeposition of CuSbS2 thin films: Role of Cu/Sb precursor ratio on the phase formation and its performance as photocathode for hydrogen evolution | FTO |  | CuSbS2 |  | Electrodeposition technique | 500 | 15.5 | 1.425 | CdS | Chemical bath deposition | [6 empty] | 0 | Pt |  | Photoelectrochemical | H2SO4 | 0.01 | 5 | -2.84452 | 0.12149
Pulse electrodeposition of CuSbS2 thin films: Role of Cu/Sb precursor ratio on the phase formation and its performance as photocathode for hydrogen evolution | FTO |  | CuSbS2 |  | Electrodeposition technique | 500 | 15.5 | 1.425 | CdS | Chemical bath deposition | [6 empty] | 0 | Pt |  | Photoelectrochemical | H2SO4 | 0.01 | 5 | -2.7915 | 0.12481
Pulse electrodeposition of CuSbS2 thin films: Role of Cu/Sb precursor ratio on the phase formation and its performance as photocathode for hydrogen evolution | FTO |  | CuSbS2 |  | Electrodeposition technique | 500 | 15.5 | 1.425 | CdS | Chemical bath deposition | [6 empty] | 0 | Pt |  | Photoelectrochemical | H2SO4 | 0.01 | 5 | -2.47338 | 0.1497
Pulse electrodeposition of CuSbS2 thin films: Role of Cu/Sb precursor ratio on the phase formation and its performance as photocathode for hydrogen evolution | FTO |  | CuSbS2 |  | Electrodeposition technique | 500 | 15.5 | 1.425 | CdS | Chemical bath deposition | [6 empty] | 0 | Pt |  | Photoelectrochemical | H2SO4 | 0.01 | 5 | -2.5264 | 0.15302
Pulse electrodeposition of CuSbS2 thin films: Role of Cu/Sb precursor ratio on the phase formation and its performance as photocathode for hydrogen evolution | FTO |  | CuSbS2 |  | Electrodeposition technique | 500 | 15.5 | 1.425 | CdS | Chemical bath deposition | [6 empty] | 0 | Pt |  | Photoelectrochemical | H2SO4 | 0.01 | 5 | -2.68546 | 0.15634
Pulse electrodeposition of CuSbS2 thin films: Role of Cu/Sb precursor ratio on the phase formation and its performance as photocathode for hydrogen evolution | FTO |  | CuSbS2 |  | Electrodeposition technique | 500 | 15.5 | 1.425 | CdS | Chemical bath deposition | [6 empty] | 0 | Pt |  | Photoelectrochemical | H2SO4 | 0.01 | 5 | -2.68546 | 0.15966
Pulse electrodeposition of CuSbS2 thin films: Role of Cu/Sb precursor ratio on the phase formation and its performance as photocathode for hydrogen evolution | FTO |  | CuSbS2 |  | Electrodeposition technique | 500 | 15.5 | 1.425 | CdS | Chemical bath deposition | [6 empty] | 0 | Pt |  | Photoelectrochemical | H2SO4 | 0.01 | 5 | -2.63244 | 0.16298
Pulse electrodeposition of CuSbS2 thin films: Role of Cu/Sb precursor ratio on the phase formation and its performance as photocathode for hydrogen evolution | FTO |  | CuSbS2 |  | Electrodeposition technique | 500 | 15.5 | 1.425 | CdS | Chemical bath deposition | [6 empty] | 0 | Pt |  | Photoelectrochemical | H2SO4 | 0.01 | 5 | -2.63244 | 0.1663
Pulse electrodeposition of CuSbS2 thin films: Role of Cu/Sb precursor ratio on the phase formation and its performance as photocathode for hydrogen evolution | FTO |  | CuSbS2 |  | Electrodeposition technique | 500 | 15.5 | 1.425 | CdS | Chemical bath deposition | [6 empty] | 0 | Pt |  | Photoelectrochemical | H2SO4 | 0.01 | 5 | -2.63244 | 0.16962
Pulse electrodeposition of CuSbS2 thin films: Role of Cu/Sb precursor ratio on the phase formation and its performance as photocathode for hydrogen evolution | FTO |  | CuSbS2 |  | Electrodeposition technique | 500 | 15.5 | 1.425 | CdS | Chemical bath deposition | [6 empty] | 0 | Pt |  | Photoelectrochemical | H2SO4 | 0.01 | 5 | -2.42036 | 0.1995
Pulse electrodeposition of CuSbS2 thin films: Role of Cu/Sb precursor ratio on the phase formation and its performance as photocathode for hydrogen evolution | FTO |  | CuSbS2 |  | Electrodeposition technique | 500 | 15.5 | 1.425 | CdS | Chemical bath deposition | [6 empty] | 0 | Pt |  | Photoelectrochemical | H2SO4 | 0.01 | 5 | -2.5264 | 0.20282
Pulse electrodeposition of CuSbS2 thin films: Role of Cu/Sb precursor ratio on the phase formation and its performance as photocathode for hydrogen evolution | FTO |  | CuSbS2 |  | Electrodeposition technique | 500 | 15.5 | 1.425 | CdS | Chemical bath deposition | [6 empty] | 0 | Pt |  | Photoelectrochemical | H2SO4 | 0.01 | 5 | -2.5264 | 0.20614
Pulse electrodeposition of CuSbS2 thin films: Role of Cu/Sb precursor ratio on the phase formation and its performance as photocathode for hydrogen evolution | FTO |  | CuSbS2 |  | Electrodeposition technique | 500 | 15.5 | 1.425 | CdS | Chemical bath deposition | [6 empty] | 0 | Pt |  | Photoelectrochemical | H2SO4 | 0.01 | 5 | -2.5264 | 0.20946
Pulse electrodeposition of CuSbS2 thin films: Role of Cu/Sb precursor ratio on the phase formation and its performance as photocathode for hydrogen evolution | FTO |  | CuSbS2 |  | Electrodeposition technique | 500 | 15.5 | 1.425 | CdS | Chemical bath deposition | [6 empty] | 0 | Pt |  | Photoelectrochemical | H2SO4 | 0.01 | 5 | -2.47338 | 0.21278
Pulse electrodeposition of CuSbS2 thin films: Role of Cu/Sb precursor ratio on the phase formation and its performance as photocathode for hydrogen evolution | FTO |  | CuSbS2 |  | Electrodeposition technique | 500 | 15.5 | 1.425 | CdS | Chemical bath deposition | [6 empty] | 0 | Pt |  | Photoelectrochemical | H2SO4 | 0.01 | 5 | -2.47338 | 0.21609
Pulse electrodeposition of CuSbS2 thin films: Role of Cu/Sb precursor ratio on the phase formation and its performance as photocathode for hydrogen evolution | FTO |  | CuSbS2 |  | Electrodeposition technique | 500 | 15.5 | 1.425 | CdS | Chemical bath deposition | [6 empty] | 0 | Pt |  | Photoelectrochemical | H2SO4 | 0.01 | 5 | -2.42036 | 0.21941
Pulse electrodeposition of CuSbS2 thin films: Role of Cu/Sb precursor ratio on the phase formation and its performance as photocathode for hydrogen evolution | FTO |  | CuSbS2 |  | Electrodeposition technique | 500 | 15.5 | 1.425 | CdS | Chemical bath deposition | [6 empty] | 0 | Pt |  | Photoelectrochemical | H2SO4 | 0.01 | 5 | -2.42036 | 0.22273
Pulse electrodeposition of CuSbS2 thin films: Role of Cu/Sb precursor ratio on the phase formation and its performance as photocathode for hydrogen evolution | FTO |  | CuSbS2 |  | Electrodeposition technique | 500 | 15.5 | 1.425 | CdS | Chemical bath deposition | [6 empty] | 0 | Pt |  | Photoelectrochemical | H2SO4 | 0.01 | 5 | -2.20828 | 0.24929
Pulse electrodeposition of CuSbS2 thin films: Role of Cu/Sb precursor ratio on the phase formation and its performance as photocathode for hydrogen evolution | FTO |  | CuSbS2 |  | Electrodeposition technique | 500 | 15.5 | 1.425 | CdS | Chemical bath deposition | [6 empty] | 0 | Pt |  | Photoelectrochemical | H2SO4 | 0.01 | 5 | -2.20828 | 0.25261
Pulse electrodeposition of CuSbS2 thin films: Role of Cu/Sb precursor ratio on the phase formation and its performance as photocathode for hydrogen evolution | FTO |  | CuSbS2 |  | Electrodeposition technique | 500 | 15.5 | 1.425 | CdS | Chemical bath deposition | [6 empty] | 0 | Pt |  | Photoelectrochemical | H2SO4 | 0.01 | 5 | -2.2613 | 0.25593
Pulse electrodeposition of CuSbS2 thin films: Role of Cu/Sb precursor ratio on the phase formation and its performance as photocathode for hydrogen evolution | FTO |  | CuSbS2 |  | Electrodeposition technique | 500 | 15.5 | 1.425 | CdS | Chemical bath deposition | [6 empty] | 0 | Pt |  | Photoelectrochemical | H2SO4 | 0.01 | 5 | -2.2613 | 0.25925
Pulse electrodeposition of CuSbS2 thin films: Role of Cu/Sb precursor ratio on the phase formation and its performance as photocathode for hydrogen evolution | FTO |  | CuSbS2 |  | Electrodeposition technique | 500 | 15.5 | 1.425 | CdS | Chemical bath deposition | [6 empty] | 0 | Pt |  | Photoelectrochemical | H2SO4 | 0.01 | 5 | -2.20828 | 0.26257
Pulse electrodeposition of CuSbS2 thin films: Role of Cu/Sb precursor ratio on the phase formation and its performance as photocathode for hydrogen evolution | FTO |  | CuSbS2 |  | Electrodeposition technique | 500 | 15.5 | 1.425 | CdS | Chemical bath deposition | [6 empty] | 0 | Pt |  | Photoelectrochemical | H2SO4 | 0.01 | 5 | -2.20828 | 0.26589
Pulse electrodeposition of CuSbS2 thin films: Role of Cu/Sb precursor ratio on the phase formation and its performance as photocathode for hydrogen evolution | FTO |  | CuSbS2 |  | Electrodeposition technique | 500 | 15.5 | 1.425 | CdS | Chemical bath deposition | [6 empty] | 0 | Pt |  | Photoelectrochemical | H2SO4 | 0.01 | 5 | -2.20828 | 0.26921
Pulse electrodeposition of CuSbS2 thin films: Role of Cu/Sb precursor ratio on the phase formation and its performance as photocathode for hydrogen evolution | FTO |  | CuSbS2 |  | Electrodeposition technique | 500 | 15.5 | 1.425 | CdS | Chemical bath deposition | [6 empty] | 0 | Pt |  | Photoelectrochemical | H2SO4 | 0.01 | 5 | -2.20828 | 0.27253
Pulse electrodeposition of CuSbS2 thin films: Role of Cu/Sb precursor ratio on the phase formation and its performance as photocathode for hydrogen evolution | FTO |  | CuSbS2 |  | Electrodeposition technique | 500 | 15.5 | 1.425 | CdS | Chemical bath deposition | [6 empty] | 0 | Pt |  | Photoelectrochemical | H2SO4 | 0.01 | 5 | -2.15526 | 0.27585
Pulse electrodeposition of CuSbS2 thin films: Role of Cu/Sb precursor ratio on the phase formation and its performance as photocathode for hydrogen evolution | FTO |  | CuSbS2 |  | Electrodeposition technique | 500 | 15.5 | 1.425 |  |  | 0 | 0 | 0 |  |  |  | 0 | Pt |  | Photoelectrochemical | H2SO4 | 0.01 | 5 | -1.33985 | 0.00198
Pulse electrodeposition of CuSbS2 thin films: Role of Cu/Sb precursor ratio on the phase formation and its performance as photocathode for hydrogen evolution | FTO |  | CuSbS2 |  | Electrodeposition technique | 500 | 15.5 | 1.425 |  |  | 0 | 0 | 0 |  |  |  | 0 | Pt |  | Photoelectrochemical | H2SO4 | 0.01 | 5 | -1.40972 | 0.0053
Pulse electrodeposition of CuSbS2 thin films: Role of Cu/Sb precursor ratio on the phase formation and its performance as photocathode for hydrogen evolution | FTO |  | CuSbS2 |  | Electrodeposition technique | 500 | 15.5 | 1.425 |  |  | 0 | 0 | 0 |  |  |  | 0 | Pt |  | Photoelectrochemical | H2SO4 | 0.01 | 5 | -1.37478 | 0.00862
Pulse electrodeposition of CuSbS2 thin films: Role of Cu/Sb precursor ratio on the phase formation and its performance as photocathode for hydrogen evolution | FTO |  | CuSbS2 |  | Electrodeposition technique | 500 | 15.5 | 1.425 |  |  | 0 | 0 | 0 |  |  |  | 0 | Pt |  | Photoelectrochemical | H2SO4 | 0.01 | 5 | -1.37478 | 0.01194
Pulse electrodeposition of CuSbS2 thin films: Role of Cu/Sb precursor ratio on the phase formation and its performance as photocathode for hydrogen evolution | FTO |  | CuSbS2 |  | Electrodeposition technique | 500 | 15.5 | 1.425 |  |  | 0 | 0 | 0 |  |  |  | 0 | Pt |  | Photoelectrochemical | H2SO4 | 0.01 | 5 | -1.33985 | 0.01526
Pulse electrodeposition of CuSbS2 thin films: Role of Cu/Sb precursor ratio on the phase formation and its performance as photocathode for hydrogen evolution | FTO |  | CuSbS2 |  | Electrodeposition technique | 500 | 15.5 | 1.425 |  |  | 0 | 0 | 0 |  |  |  | 0 | Pt |  | Photoelectrochemical | H2SO4 | 0.01 | 5 | -1.13023 | 0.09991
Pulse electrodeposition of CuSbS2 thin films: Role of Cu/Sb precursor ratio on the phase formation and its performance as photocathode for hydrogen evolution | FTO |  | CuSbS2 |  | Electrodeposition technique | 500 | 15.5 | 1.425 |  |  | 0 | 0 | 0 |  |  |  | 0 | Pt |  | Photoelectrochemical | H2SO4 | 0.01 | 5 | -1.13023 | 0.10323
Pulse electrodeposition of CuSbS2 thin films: Role of Cu/Sb precursor ratio on the phase formation and its performance as photocathode for hydrogen evolution | FTO |  | CuSbS2 |  | Electrodeposition technique | 500 | 15.5 | 1.425 |  |  | 0 | 0 | 0 |  |  |  | 0 | Pt |  | Photoelectrochemical | H2SO4 | 0.01 | 5 | -1.13023 | 0.10655
Pulse electrodeposition of CuSbS2 thin films: Role of Cu/Sb precursor ratio on the phase formation and its performance as photocathode for hydrogen evolution | FTO |  | CuSbS2 |  | Electrodeposition technique | 500 | 15.5 | 1.425 |  |  | 0 | 0 | 0 |  |  |  | 0 | Pt |  | Photoelectrochemical | H2SO4 | 0.01 | 5 | -1.13023 | 0.10987
Pulse electrodeposition of CuSbS2 thin films: Role of Cu/Sb precursor ratio on the phase formation and its performance as photocathode for hydrogen evolution | FTO |  | CuSbS2 |  | Electrodeposition technique | 500 | 15.5 | 1.425 |  |  | 0 | 0 | 0 |  |  |  | 0 | Pt |  | Photoelectrochemical | H2SO4 | 0.01 | 5 | -1.13023 | 0.11319
Pulse electrodeposition of CuSbS2 thin films: Role of Cu/Sb precursor ratio on the phase formation and its performance as photocathode for hydrogen evolution | FTO |  | CuSbS2 |  | Electrodeposition technique | 500 | 15.5 | 1.425 |  |  | 0 | 0 | 0 |  |  |  | 0 | Pt |  | Photoelectrochemical | H2SO4 | 0.01 | 5 | -1.13023 | 0.11651
Pulse electrodeposition of CuSbS2 thin films: Role of Cu/Sb precursor ratio on the phase formation and its performance as photocathode for hydrogen evolution | FTO |  | CuSbS2 |  | Electrodeposition technique | 500 | 15.5 | 1.425 |  |  | 0 | 0 | 0 |  |  |  | 0 | Pt |  | Photoelectrochemical | H2SO4 | 0.01 | 5 | -1.0953 | 0.11983
Pulse electrodeposition of CuSbS2 thin films: Role of Cu/Sb precursor ratio on the phase formation and its performance as photocathode for hydrogen evolution | FTO |  | CuSbS2 |  | Electrodeposition technique | 500 | 15.5 | 1.425 |  |  | 0 | 0 | 0 |  |  |  | 0 | Pt |  | Photoelectrochemical | H2SO4 | 0.01 | 5 | -1.0953 | 0.12315
Pulse electrodeposition of CuSbS2 thin films: Role of Cu/Sb precursor ratio on the phase formation and its performance as photocathode for hydrogen evolution | FTO |  | CuSbS2 |  | Electrodeposition technique | 500 | 15.5 | 1.425 |  |  | 0 | 0 | 0 |  |  |  | 0 | Pt |  | Photoelectrochemical | H2SO4 | 0.01 | 5 | -1.0953 | 0.12647
Pulse electrodeposition of CuSbS2 thin films: Role of Cu/Sb precursor ratio on the phase formation and its performance as photocathode for hydrogen evolution | FTO |  | CuSbS2 |  | Electrodeposition technique | 500 | 15.5 | 1.425 |  |  | 0 | 0 | 0 |  |  |  | 0 | Pt |  | Photoelectrochemical | H2SO4 | 0.01 | 5 | -1.23504 | 0.04846
Pulse electrodeposition of CuSbS2 thin films: Role of Cu/Sb precursor ratio on the phase formation and its performance as photocathode for hydrogen evolution | FTO |  | CuSbS2 |  | Electrodeposition technique | 500 | 15.5 | 1.425 |  |  | 0 | 0 | 0 |  |  |  | 0 | Pt |  | Photoelectrochemical | H2SO4 | 0.01 | 5 | -1.23504 | 0.05178
Pulse electrodeposition of CuSbS2 thin films: Role of Cu/Sb precursor ratio on the phase formation and its performance as photocathode for hydrogen evolution | FTO |  | CuSbS2 |  | Electrodeposition technique | 500 | 15.5 | 1.425 |  |  | 0 | 0 | 0 |  |  |  | 0 | Pt |  | Photoelectrochemical | H2SO4 | 0.01 | 5 | -1.23504 | 0.0551
Pulse electrodeposition of CuSbS2 thin films: Role of Cu/Sb precursor ratio on the phase formation and its performance as photocathode for hydrogen evolution | FTO |  | CuSbS2 |  | Electrodeposition technique | 500 | 15.5 | 1.425 |  |  | 0 | 0 | 0 |  |  |  | 0 | Pt |  | Photoelectrochemical | H2SO4 | 0.01 | 5 | -1.23504 | 0.05842
Pulse electrodeposition of CuSbS2 thin films: Role of Cu/Sb precursor ratio on the phase formation and its performance as photocathode for hydrogen evolution | FTO |  | CuSbS2 |  | Electrodeposition technique | 500 | 15.5 | 1.425 |  |  | 0 | 0 | 0 |  |  |  | 0 | Pt |  | Photoelectrochemical | H2SO4 | 0.01 | 5 | -1.23504 | 0.06174
Pulse electrodeposition of CuSbS2 thin films: Role of Cu/Sb precursor ratio on the phase formation and its performance as photocathode for hydrogen evolution | FTO |  | CuSbS2 |  | Electrodeposition technique | 500 | 15.5 | 1.425 |  |  | 0 | 0 | 0 |  |  |  | 0 | Pt |  | Photoelectrochemical | H2SO4 | 0.01 | 5 | -1.23504 | 0.06506
Pulse electrodeposition of CuSbS2 thin films: Role of Cu/Sb precursor ratio on the phase formation and its performance as photocathode for hydrogen evolution | FTO |  | CuSbS2 |  | Electrodeposition technique | 500 | 15.5 | 1.425 |  |  | 0 | 0 | 0 |  |  |  | 0 | Pt |  | Photoelectrochemical | H2SO4 | 0.01 | 5 | -1.23504 | 0.06837
Pulse electrodeposition of CuSbS2 thin films: Role of Cu/Sb precursor ratio on the phase formation and its performance as photocathode for hydrogen evolution | FTO |  | CuSbS2 |  | Electrodeposition technique | 500 | 15.5 | 1.425 |  |  | 0 | 0 | 0 |  |  |  | 0 | Pt |  | Photoelectrochemical | H2SO4 | 0.01 | 5 | -0.99049 | 0.1497
Pulse electrodeposition of CuSbS2 thin films: Role of Cu/Sb precursor ratio on the phase formation and its performance as photocathode for hydrogen evolution | FTO |  | CuSbS2 |  | Electrodeposition technique | 500 | 15.5 | 1.425 |  |  | 0 | 0 | 0 |  |  |  | 0 | Pt |  | Photoelectrochemical | H2SO4 | 0.01 | 5 | -1.06036 | 0.15302
Pulse electrodeposition of CuSbS2 thin films: Role of Cu/Sb precursor ratio on the phase formation and its performance as photocathode for hydrogen evolution | FTO |  | CuSbS2 |  | Electrodeposition technique | 500 | 15.5 | 1.425 |  |  | 0 | 0 | 0 |  |  |  | 0 | Pt |  | Photoelectrochemical | H2SO4 | 0.01 | 5 | -1.02543 | 0.15634
Pulse electrodeposition of CuSbS2 thin films: Role of Cu/Sb precursor ratio on the phase formation and its performance as photocathode for hydrogen evolution | FTO |  | CuSbS2 |  | Electrodeposition technique | 500 | 15.5 | 1.425 |  |  | 0 | 0 | 0 |  |  |  | 0 | Pt |  | Photoelectrochemical | H2SO4 | 0.01 | 5 | -1.02543 | 0.15966
Pulse electrodeposition of CuSbS2 thin films: Role of Cu/Sb precursor ratio on the phase formation and its performance as photocathode for hydrogen evolution | FTO |  | CuSbS2 |  | Electrodeposition technique | 500 | 15.5 | 1.425 |  |  | 0 | 0 | 0 |  |  |  | 0 | Pt |  | Photoelectrochemical | H2SO4 | 0.01 | 5 | -1.02543 | 0.16298
Pulse electrodeposition of CuSbS2 thin films: Role of Cu/Sb precursor ratio on the phase formation and its performance as photocathode for hydrogen evolution | FTO |  | CuSbS2 |  | Electrodeposition technique | 500 | 15.5 | 1.425 |  |  | 0 | 0 | 0 |  |  |  | 0 | Pt |  | Photoelectrochemical | H2SO4 | 0.01 | 5 | -1.02543 | 0.1663
Pulse electrodeposition of CuSbS2 thin films: Role of Cu/Sb precursor ratio on the phase formation and its performance as photocathode for hydrogen evolution | FTO |  | CuSbS2 |  | Electrodeposition technique | 500 | 15.5 | 1.425 |  |  | 0 | 0 | 0 |  |  |  | 0 | Pt |  | Photoelectrochemical | H2SO4 | 0.01 | 5 | -1.02543 | 0.16962
Pulse electrodeposition of CuSbS2 thin films: Role of Cu/Sb precursor ratio on the phase formation and its performance as photocathode for hydrogen evolution | FTO |  | CuSbS2 |  | Electrodeposition technique | 500 | 15.5 | 1.425 |  |  | 0 | 0 | 0 |  |  |  | 0 | Pt |  | Photoelectrochemical | H2SO4 | 0.01 | 5 | -0.99049 | 0.17294
Pulse electrodeposition of CuSbS2 thin films: Role of Cu/Sb precursor ratio on the phase formation and its performance as photocathode for hydrogen evolution | FTO |  | CuSbS2 |  | Electrodeposition technique | 500 | 15.5 | 1.425 |  |  | 0 | 0 | 0 |  |  |  | 0 | Pt |  | Photoelectrochemical | H2SO4 | 0.01 | 5 | -0.95555 | 0.20116
Pulse electrodeposition of CuSbS2 thin films: Role of Cu/Sb precursor ratio on the phase formation and its performance as photocathode for hydrogen evolution | FTO |  | CuSbS2 |  | Electrodeposition technique | 500 | 15.5 | 1.425 |  |  | 0 | 0 | 0 |  |  |  | 0 | Pt |  | Photoelectrochemical | H2SO4 | 0.01 | 5 | -0.99049 | 0.20448
Pulse electrodeposition of CuSbS2 thin films: Role of Cu/Sb precursor ratio on the phase formation and its performance as photocathode for hydrogen evolution | FTO |  | CuSbS2 |  | Electrodeposition technique | 500 | 15.5 | 1.425 |  |  | 0 | 0 | 0 |  |  |  | 0 | Pt |  | Photoelectrochemical | H2SO4 | 0.01 | 5 | -0.99049 | 0.2078
Pulse electrodeposition of CuSbS2 thin films: Role of Cu/Sb precursor ratio on the phase formation and its performance as photocathode for hydrogen evolution | FTO |  | CuSbS2 |  | Electrodeposition technique | 500 | 15.5 | 1.425 |  |  | 0 | 0 | 0 |  |  |  | 0 | Pt |  | Photoelectrochemical | H2SO4 | 0.01 | 5 | -0.99049 | 0.21112
Pulse electrodeposition of CuSbS2 thin films: Role of Cu/Sb precursor ratio on the phase formation and its performance as photocathode for hydrogen evolution | FTO |  | CuSbS2 |  | Electrodeposition technique | 500 | 15.5 | 1.425 |  |  | 0 | 0 | 0 |  |  |  | 0 | Pt |  | Photoelectrochemical | H2SO4 | 0.01 | 5 | -0.99049 | 0.21444
Pulse electrodeposition of CuSbS2 thin films: Role of Cu/Sb precursor ratio on the phase formation and its performance as photocathode for hydrogen evolution | FTO |  | CuSbS2 |  | Electrodeposition technique | 500 | 15.5 | 1.425 |  |  | 0 | 0 | 0 |  |  |  | 0 | Pt |  | Photoelectrochemical | H2SO4 | 0.01 | 5 | -0.95555 | 0.21775
Pulse electrodeposition of CuSbS2 thin films: Role of Cu/Sb precursor ratio on the phase formation and its performance as photocathode for hydrogen evolution | FTO |  | CuSbS2 |  | Electrodeposition technique | 500 | 15.5 | 1.425 |  |  | 0 | 0 | 0 |  |  |  | 0 | Pt |  | Photoelectrochemical | H2SO4 | 0.01 | 5 | -0.95555 | 0.22107
Pulse electrodeposition of CuSbS2 thin films: Role of Cu/Sb precursor ratio on the phase formation and its performance as photocathode for hydrogen evolution | FTO |  | CuSbS2 |  | Electrodeposition technique | 500 | 15.5 | 1.425 |  |  | 0 | 0 | 0 |  |  |  | 0 | Pt |  | Photoelectrochemical | H2SO4 | 0.01 | 5 | -0.95555 | 0.22439
Pulse electrodeposition of CuSbS2 thin films: Role of Cu/Sb precursor ratio on the phase formation and its performance as photocathode for hydrogen evolution | FTO |  | CuSbS2 |  | Electrodeposition technique | 500 | 15.5 | 1.425 |  |  | 0 | 0 | 0 |  |  |  | 0 | Pt |  | Photoelectrochemical | H2SO4 | 0.01 | 5 | -0.95555 | 0.22771
Pulse electrodeposition of CuSbS2 thin films: Role of Cu/Sb precursor ratio on the phase formation and its performance as photocathode for hydrogen evolution | FTO |  | CuSbS2 |  | Electrodeposition technique | 500 | 15.5 | 1.425 |  |  | 0 | 0 | 0 |  |  |  | 0 | Pt |  | Photoelectrochemical | H2SO4 | 0.01 | 5 | -0.95555 | 0.23103
Pulse electrodeposition of CuSbS2 thin films: Role of Cu/Sb precursor ratio on the phase formation and its performance as photocathode for hydrogen evolution | FTO |  | CuSbS2 |  | Electrodeposition technique | 500 | 15.5 | 1.425 |  |  | 0 | 0 | 0 |  |  |  | 0 | Pt |  | Photoelectrochemical | H2SO4 | 0.01 | 5 | -0.711 | 0.25759
Pulse electrodeposition of CuSbS2 thin films: Role of Cu/Sb precursor ratio on the phase formation and its performance as photocathode for hydrogen evolution | FTO |  | CuSbS2 |  | Electrodeposition technique | 500 | 15.5 | 1.425 |  |  | 0 | 0 | 0 |  |  |  | 0 | Pt |  | Photoelectrochemical | H2SO4 | 0.01 | 5 | -0.74594 | 0.26091
Pulse electrodeposition of CuSbS2 thin films: Role of Cu/Sb precursor ratio on the phase formation and its performance as photocathode for hydrogen evolution | FTO |  | CuSbS2 |  | Electrodeposition technique | 500 | 15.5 | 1.425 |  |  | 0 | 0 | 0 |  |  |  | 0 | Pt |  | Photoelectrochemical | H2SO4 | 0.01 | 5 | -0.74594 | 0.26423
Pulse electrodeposition of CuSbS2 thin films: Role of Cu/Sb precursor ratio on the phase formation and its performance as photocathode for hydrogen evolution | FTO |  | CuSbS2 |  | Electrodeposition technique | 500 | 15.5 | 1.425 |  |  | 0 | 0 | 0 |  |  |  | 0 | Pt |  | Photoelectrochemical | H2SO4 | 0.01 | 5 | -0.74594 | 0.26755
Pulse electrodeposition of CuSbS2 thin films: Role of Cu/Sb precursor ratio on the phase formation and its performance as photocathode for hydrogen evolution | FTO |  | CuSbS2 |  | Electrodeposition technique | 500 | 15.5 | 1.425 |  |  | 0 | 0 | 0 |  |  |  | 0 | Pt |  | Photoelectrochemical | H2SO4 | 0.01 | 5 | -0.74594 | 0.27087
Pulse electrodeposition of CuSbS2 thin films: Role of Cu/Sb precursor ratio on the phase formation and its performance as photocathode for hydrogen evolution | FTO |  | CuSbS2 |  | Electrodeposition technique | 500 | 15.5 | 1.425 |  |  | 0 | 0 | 0 |  |  |  | 0 | Pt |  | Photoelectrochemical | H2SO4 | 0.01 | 5 | -0.74594 | 0.27419
Pulse electrodeposition of CuSbS2 thin films: Role of Cu/Sb precursor ratio on the phase formation and its performance as photocathode for hydrogen evolution | FTO |  | CuSbS2 |  | Electrodeposition technique | 500 | 15.5 | 1.425 |  |  | 0 | 0 | 0 |  |  |  | 0 | Pt |  | Photoelectrochemical | H2SO4 | 0.01 | 5 | -0.711 | 0.27751
Pulse electrodeposition of CuSbS2 thin films: Role of Cu/Sb precursor ratio on the phase formation and its performance as photocathode for hydrogen evolution | FTO |  | CuSbS2 |  | Electrodeposition technique | 500 | 15.5 | 1.425 |  |  | 0 | 0 | 0 |  |  |  | 0 | Pt |  | Photoelectrochemical | H2SO4 | 0.01 | 5 | -0.711 | 0.28083
Pulse electrodeposition of CuSbS2 thin films: Role of Cu/Sb precursor ratio on the phase formation and its performance as photocathode for hydrogen evolution | FTO |  | CuSbS2 |  | Electrodeposition technique | 500 | 15.5 | 1.425 |  |  | 0 | 0 | 0 |  |  |  | 0 | Pt |  | Photoelectrochemical | H2SO4 | 0.01 | 5 | -0.67607 | 0.28415
Pulse electrodeposition of CuSbS2 thin films: Role of Cu/Sb precursor ratio on the phase formation and its performance as photocathode for hydrogen evolution | FTO |  | CuSbS2 |  | Electrodeposition technique | 500 | 15.5 | 1.425 |  |  | 0 | 0 | 0 |  |  |  | 0 |  |  |  | H2SO4 | 0.01 | 5 | -0.10271 | 0.0053
Pulse electrodeposition of CuSbS2 thin films: Role of Cu/Sb precursor ratio on the phase formation and its performance as photocathode for hydrogen evolution | FTO |  | CuSbS2 |  | Electrodeposition technique | 500 | 15.5 | 1.425 |  |  | 0 | 0 | 0 |  |  |  | 0 |  |  |  | H2SO4 | 0.01 | 5 | -0.10624 | 0.00862
Pulse electrodeposition of CuSbS2 thin films: Role of Cu/Sb precursor ratio on the phase formation and its performance as photocathode for hydrogen evolution | FTO |  | CuSbS2 |  | Electrodeposition technique | 500 | 15.5 | 1.425 |  |  | 0 | 0 | 0 |  |  |  | 0 |  |  |  | H2SO4 | 0.01 | 5 | -0.10624 | 0.01194
Pulse electrodeposition of CuSbS2 thin films: Role of Cu/Sb precursor ratio on the phase formation and its performance as photocathode for hydrogen evolution | FTO |  | CuSbS2 |  | Electrodeposition technique | 500 | 15.5 | 1.425 |  |  | 0 | 0 | 0 |  |  |  | 0 |  |  |  | H2SO4 | 0.01 | 5 | -0.10624 | 0.01526
Pulse electrodeposition of CuSbS2 thin films: Role of Cu/Sb precursor ratio on the phase formation and its performance as photocathode for hydrogen evolution | FTO |  | CuSbS2 |  | Electrodeposition technique | 500 | 15.5 | 1.425 |  |  | 0 | 0 | 0 |  |  |  | 0 |  |  |  | H2SO4 | 0.01 | 5 | -0.10978 | 0.01858
Pulse electrodeposition of CuSbS2 thin films: Role of Cu/Sb precursor ratio on the phase formation and its performance as photocathode for hydrogen evolution | FTO |  | CuSbS2 |  | Electrodeposition technique | 500 | 15.5 | 1.425 |  |  | 0 | 0 | 0 |  |  |  | 0 |  |  |  | H2SO4 | 0.01 | 5 | -0.10978 | 0.0219
Pulse electrodeposition of CuSbS2 thin films: Role of Cu/Sb precursor ratio on the phase formation and its performance as photocathode for hydrogen evolution | FTO |  | CuSbS2 |  | Electrodeposition technique | 500 | 15.5 | 1.425 |  |  | 0 | 0 | 0 |  |  |  | 0 |  |  |  | H2SO4 | 0.01 | 5 | -0.0815 | 0.05676
Pulse electrodeposition of CuSbS2 thin films: Role of Cu/Sb precursor ratio on the phase formation and its performance as photocathode for hydrogen evolution | FTO |  | CuSbS2 |  | Electrodeposition technique | 500 | 15.5 | 1.425 |  |  | 0 | 0 | 0 |  |  |  | 0 |  |  |  | H2SO4 | 0.01 | 5 | -0.08503 | 0.06008
Pulse electrodeposition of CuSbS2 thin films: Role of Cu/Sb precursor ratio on the phase formation and its performance as photocathode for hydrogen evolution | FTO |  | CuSbS2 |  | Electrodeposition technique | 500 | 15.5 | 1.425 |  |  | 0 | 0 | 0 |  |  |  | 0 |  |  |  | H2SO4 | 0.01 | 5 | -0.08503 | 0.0634
Pulse electrodeposition of CuSbS2 thin films: Role of Cu/Sb precursor ratio on the phase formation and its performance as photocathode for hydrogen evolution | FTO |  | CuSbS2 |  | Electrodeposition technique | 500 | 15.5 | 1.425 |  |  | 0 | 0 | 0 |  |  |  | 0 |  |  |  | H2SO4 | 0.01 | 5 | -0.08503 | 0.06671
Pulse electrodeposition of CuSbS2 thin films: Role of Cu/Sb precursor ratio on the phase formation and its performance as photocathode for hydrogen evolution | FTO |  | CuSbS2 |  | Electrodeposition technique | 500 | 15.5 | 1.425 |  |  | 0 | 0 | 0 |  |  |  | 0 |  |  |  | H2SO4 | 0.01 | 5 | -0.08503 | 0.07003
Pulse electrodeposition of CuSbS2 thin films: Role of Cu/Sb precursor ratio on the phase formation and its performance as photocathode for hydrogen evolution | FTO |  | CuSbS2 |  | Electrodeposition technique | 500 | 15.5 | 1.425 |  |  | 0 | 0 | 0 |  |  |  | 0 |  |  |  | H2SO4 | 0.01 | 5 | -0.08503 | 0.07335
Pulse electrodeposition of CuSbS2 thin films: Role of Cu/Sb precursor ratio on the phase formation and its performance as photocathode for hydrogen evolution | FTO |  | CuSbS2 |  | Electrodeposition technique | 500 | 15.5 | 1.425 |  |  | 0 | 0 | 0 |  |  |  | 0 |  |  |  | H2SO4 | 0.01 | 5 | -0.08503 | 0.07667
Pulse electrodeposition of CuSbS2 thin films: Role of Cu/Sb precursor ratio on the phase formation and its performance as photocathode for hydrogen evolution | FTO |  | CuSbS2 |  | Electrodeposition technique | 500 | 15.5 | 1.425 |  |  | 0 | 0 | 0 |  |  |  | 0 |  |  |  | H2SO4 | 0.01 | 5 | -0.08503 | 0.07999
Pulse electrodeposition of CuSbS2 thin films: Role of Cu/Sb precursor ratio on the phase formation and its performance as photocathode for hydrogen evolution | FTO |  | CuSbS2 |  | Electrodeposition technique | 500 | 15.5 | 1.425 |  |  | 0 | 0 | 0 |  |  |  | 0 |  |  |  | H2SO4 | 0.01 | 5 | -0.06029 | 0.09991
Pulse electrodeposition of CuSbS2 thin films: Role of Cu/Sb precursor ratio on the phase formation and its performance as photocathode for hydrogen evolution | FTO |  | CuSbS2 |  | Electrodeposition technique | 500 | 15.5 | 1.425 |  |  | 0 | 0 | 0 |  |  |  | 0 |  |  |  | H2SO4 | 0.01 | 5 | -0.06029 | 0.10323
Pulse electrodeposition of CuSbS2 thin films: Role of Cu/Sb precursor ratio on the phase formation and its performance as photocathode for hydrogen evolution | FTO |  | CuSbS2 |  | Electrodeposition technique | 500 | 15.5 | 1.425 |  |  | 0 | 0 | 0 |  |  |  | 0 |  |  |  | H2SO4 | 0.01 | 5 | -0.06382 | 0.10655
Pulse electrodeposition of CuSbS2 thin films: Role of Cu/Sb precursor ratio on the phase formation and its performance as photocathode for hydrogen evolution | FTO |  | CuSbS2 |  | Electrodeposition technique | 500 | 15.5 | 1.425 |  |  | 0 | 0 | 0 |  |  |  | 0 |  |  |  | H2SO4 | 0.01 | 5 | -0.06382 | 0.10987
Pulse electrodeposition of CuSbS2 thin films: Role of Cu/Sb precursor ratio on the phase formation and its performance as photocathode for hydrogen evolution | FTO |  | CuSbS2 |  | Electrodeposition technique | 500 | 15.5 | 1.425 |  |  | 0 | 0 | 0 |  |  |  | 0 |  |  |  | H2SO4 | 0.01 | 5 | -0.06382 | 0.11319
Pulse electrodeposition of CuSbS2 thin films: Role of Cu/Sb precursor ratio on the phase formation and its performance as photocathode for hydrogen evolution | FTO |  | CuSbS2 |  | Electrodeposition technique | 500 | 15.5 | 1.425 |  |  | 0 | 0 | 0 |  |  |  | 0 |  |  |  | H2SO4 | 0.01 | 5 | -0.06382 | 0.11651
Pulse electrodeposition of CuSbS2 thin films: Role of Cu/Sb precursor ratio on the phase formation and its performance as photocathode for hydrogen evolution | FTO |  | CuSbS2 |  | Electrodeposition technique | 500 | 15.5 | 1.425 |  |  | 0 | 0 | 0 |  |  |  | 0 |  |  |  | H2SO4 | 0.01 | 5 | -0.06382 | 0.11983
Pulse electrodeposition of CuSbS2 thin films: Role of Cu/Sb precursor ratio on the phase formation and its performance as photocathode for hydrogen evolution | FTO |  | CuSbS2 |  | Electrodeposition technique | 500 | 15.5 | 1.425 |  |  | 0 | 0 | 0 |  |  |  | 0 |  |  |  | H2SO4 | 0.01 | 5 | -0.06382 | 0.12315
Pulse electrodeposition of CuSbS2 thin films: Role of Cu/Sb precursor ratio on the phase formation and its performance as photocathode for hydrogen evolution | FTO |  | CuSbS2 |  | Electrodeposition technique | 500 | 15.5 | 1.425 |  |  | 0 | 0 | 0 |  |  |  | 0 |  |  |  | H2SO4 | 0.01 | 5 | -0.06029 | 0.12647
Pulse electrodeposition of CuSbS2 thin films: Role of Cu/Sb precursor ratio on the phase formation and its performance as photocathode for hydrogen evolution | FTO |  | CuSbS2 |  | Electrodeposition technique | 500 | 15.5 | 1.425 |  |  | 0 | 0 | 0 |  |  |  | 0 |  |  |  | H2SO4 | 0.01 | 5 | -0.04615 | 0.15302
Pulse electrodeposition of CuSbS2 thin films: Role of Cu/Sb precursor ratio on the phase formation and its performance as photocathode for hydrogen evolution | FTO |  | CuSbS2 |  | Electrodeposition technique | 500 | 15.5 | 1.425 |  |  | 0 | 0 | 0 |  |  |  | 0 |  |  |  | H2SO4 | 0.01 | 5 | -0.04615 | 0.15634
Pulse electrodeposition of CuSbS2 thin films: Role of Cu/Sb precursor ratio on the phase formation and its performance as photocathode for hydrogen evolution | FTO |  | CuSbS2 |  | Electrodeposition technique | 500 | 15.5 | 1.425 |  |  | 0 | 0 | 0 |  |  |  | 0 |  |  |  | H2SO4 | 0.01 | 5 | -0.04615 | 0.15966
Pulse electrodeposition of CuSbS2 thin films: Role of Cu/Sb precursor ratio on the phase formation and its performance as photocathode for hydrogen evolution | FTO |  | CuSbS2 |  | Electrodeposition technique | 500 | 15.5 | 1.425 |  |  | 0 | 0 | 0 |  |  |  | 0 |  |  |  | H2SO4 | 0.01 | 5 | -0.04615 | 0.16298
Pulse electrodeposition of CuSbS2 thin films: Role of Cu/Sb precursor ratio on the phase formation and its performance as photocathode for hydrogen evolution | FTO |  | CuSbS2 |  | Electrodeposition technique | 500 | 15.5 | 1.425 |  |  | 0 | 0 | 0 |  |  |  | 0 |  |  |  | H2SO4 | 0.01 | 5 | -0.04615 | 0.1663
Pulse electrodeposition of CuSbS2 thin films: Role of Cu/Sb precursor ratio on the phase formation and its performance as photocathode for hydrogen evolution | FTO |  | CuSbS2 |  | Electrodeposition technique | 500 | 15.5 | 1.425 |  |  | 0 | 0 | 0 |  |  |  | 0 |  |  |  | H2SO4 | 0.01 | 5 | -0.04615 | 0.16962
Pulse electrodeposition of CuSbS2 thin films: Role of Cu/Sb precursor ratio on the phase formation and its performance as photocathode for hydrogen evolution | FTO |  | CuSbS2 |  | Electrodeposition technique | 500 | 15.5 | 1.425 |  |  | 0 | 0 | 0 |  |  |  | 0 |  |  |  | H2SO4 | 0.01 | 5 | -0.04969 | 0.17294
Pulse electrodeposition of CuSbS2 thin films: Role of Cu/Sb precursor ratio on the phase formation and its performance as photocathode for hydrogen evolution | FTO |  | CuSbS2 |  | Electrodeposition technique | 500 | 15.5 | 1.425 |  |  | 0 | 0 | 0 |  |  |  | 0 |  |  |  | H2SO4 | 0.01 | 5 | -0.04615 | 0.17626
Pulse electrodeposition of CuSbS2 thin films: Role of Cu/Sb precursor ratio on the phase formation and its performance as photocathode for hydrogen evolution | FTO |  | CuSbS2 |  | Electrodeposition technique | 500 | 15.5 | 1.425 |  |  | 0 | 0 | 0 |  |  |  | 0 |  |  |  | H2SO4 | 0.01 | 5 | -0.04262 | 0.17958
Pulse electrodeposition of CuSbS2 thin films: Role of Cu/Sb precursor ratio on the phase formation and its performance as photocathode for hydrogen evolution | FTO |  | CuSbS2 |  | Electrodeposition technique | 500 | 15.5 | 1.425 |  |  | 0 | 0 | 0 |  |  |  | 0 |  |  |  | H2SO4 | 0.01 | 5 | -0.03201 | 0.20282
Pulse electrodeposition of CuSbS2 thin films: Role of Cu/Sb precursor ratio on the phase formation and its performance as photocathode for hydrogen evolution | FTO |  | CuSbS2 |  | Electrodeposition technique | 500 | 15.5 | 1.425 |  |  | 0 | 0 | 0 |  |  |  | 0 |  |  |  | H2SO4 | 0.01 | 5 | -0.03555 | 0.20614
Pulse electrodeposition of CuSbS2 thin films: Role of Cu/Sb precursor ratio on the phase formation and its performance as photocathode for hydrogen evolution | FTO |  | CuSbS2 |  | Electrodeposition technique | 500 | 15.5 | 1.425 |  |  | 0 | 0 | 0 |  |  |  | 0 |  |  |  | H2SO4 | 0.01 | 5 | -0.03555 | 0.20946
Pulse electrodeposition of CuSbS2 thin films: Role of Cu/Sb precursor ratio on the phase formation and its performance as photocathode for hydrogen evolution | FTO |  | CuSbS2 |  | Electrodeposition technique | 500 | 15.5 | 1.425 |  |  | 0 | 0 | 0 |  |  |  | 0 |  |  |  | H2SO4 | 0.01 | 5 | -0.03555 | 0.21278
Pulse electrodeposition of CuSbS2 thin films: Role of Cu/Sb precursor ratio on the phase formation and its performance as photocathode for hydrogen evolution | FTO |  | CuSbS2 |  | Electrodeposition technique | 500 | 15.5 | 1.425 |  |  | 0 | 0 | 0 |  |  |  | 0 |  |  |  | H2SO4 | 0.01 | 5 | -0.03201 | 0.21609
Pulse electrodeposition of CuSbS2 thin films: Role of Cu/Sb precursor ratio on the phase formation and its performance as photocathode for hydrogen evolution | FTO |  | CuSbS2 |  | Electrodeposition technique | 500 | 15.5 | 1.425 |  |  | 0 | 0 | 0 |  |  |  | 0 |  |  |  | H2SO4 | 0.01 | 5 | -0.03201 | 0.21941
Pulse electrodeposition of CuSbS2 thin films: Role of Cu/Sb precursor ratio on the phase formation and its performance as photocathode for hydrogen evolution | FTO |  | CuSbS2 |  | Electrodeposition technique | 500 | 15.5 | 1.425 |  |  | 0 | 0 | 0 |  |  |  | 0 |  |  |  | H2SO4 | 0.01 | 5 | -0.03201 | 0.22273
Pulse electrodeposition of CuSbS2 thin films: Role of Cu/Sb precursor ratio on the phase formation and its performance as photocathode for hydrogen evolution | FTO |  | CuSbS2 |  | Electrodeposition technique | 500 | 15.5 | 1.425 |  |  | 0 | 0 | 0 |  |  |  | 0 |  |  |  | H2SO4 | 0.01 | 5 | -0.03201 | 0.22605
Pulse electrodeposition of CuSbS2 thin films: Role of Cu/Sb precursor ratio on the phase formation and its performance as photocathode for hydrogen evolution | FTO |  | CuSbS2 |  | Electrodeposition technique | 500 | 15.5 | 1.425 |  |  | 0 | 0 | 0 |  |  |  | 0 |  |  |  | H2SO4 | 0.01 | 5 | -0.03201 | 0.22937
Pulse electrodeposition of CuSbS2 thin films: Role of Cu/Sb precursor ratio on the phase formation and its performance as photocathode for hydrogen evolution | FTO |  | CuSbS2 |  | Electrodeposition technique | 500 | 15.5 | 1.425 |  |  | 0 | 0 | 0 |  |  |  | 0 |  |  |  | H2SO4 | 0.01 | 5 | -0.02494 | 0.25427
Pulse electrodeposition of CuSbS2 thin films: Role of Cu/Sb precursor ratio on the phase formation and its performance as photocathode for hydrogen evolution | FTO |  | CuSbS2 |  | Electrodeposition technique | 500 | 15.5 | 1.425 |  |  | 0 | 0 | 0 |  |  |  | 0 |  |  |  | H2SO4 | 0.01 | 5 | -0.02494 | 0.25759
Pulse electrodeposition of CuSbS2 thin films: Role of Cu/Sb precursor ratio on the phase formation and its performance as photocathode for hydrogen evolution | FTO |  | CuSbS2 |  | Electrodeposition technique | 500 | 15.5 | 1.425 |  |  | 0 | 0 | 0 |  |  |  | 0 |  |  |  | H2SO4 | 0.01 | 5 | -0.02494 | 0.26091
Pulse electrodeposition of CuSbS2 thin films: Role of Cu/Sb precursor ratio on the phase formation and its performance as photocathode for hydrogen evolution | FTO |  | CuSbS2 |  | Electrodeposition technique | 500 | 15.5 | 1.425 |  |  | 0 | 0 | 0 |  |  |  | 0 |  |  |  | H2SO4 | 0.01 | 5 | -0.02494 | 0.26423
Pulse electrodeposition of CuSbS2 thin films: Role of Cu/Sb precursor ratio on the phase formation and its performance as photocathode for hydrogen evolution | FTO |  | CuSbS2 |  | Electrodeposition technique | 500 | 15.5 | 1.425 |  |  | 0 | 0 | 0 |  |  |  | 0 |  |  |  | H2SO4 | 0.01 | 5 | -0.02494 | 0.26755
Pulse electrodeposition of CuSbS2 thin films: Role of Cu/Sb precursor ratio on the phase formation and its performance as photocathode for hydrogen evolution | FTO |  | CuSbS2 |  | Electrodeposition technique | 500 | 15.5 | 1.425 |  |  | 0 | 0 | 0 |  |  |  | 0 |  |  |  | H2SO4 | 0.01 | 5 | -0.02494 | 0.27087
Pulse electrodeposition of CuSbS2 thin films: Role of Cu/Sb precursor ratio on the phase formation and its performance as photocathode for hydrogen evolution | FTO |  | CuSbS2 |  | Electrodeposition technique | 500 | 15.5 | 1.425 |  |  | 0 | 0 | 0 |  |  |  | 0 |  |  |  | H2SO4 | 0.01 | 5 | -0.02494 | 0.27419
Pulse electrodeposition of CuSbS2 thin films: Role of Cu/Sb precursor ratio on the phase formation and its performance as photocathode for hydrogen evolution | FTO |  | CuSbS2 |  | Electrodeposition technique | 500 | 15.5 | 1.425 |  |  | 0 | 0 | 0 |  |  |  | 0 |  |  |  | H2SO4 | 0.01 | 5 | -0.02494 | 0.27751
Pulse electrodeposition of CuSbS2 thin films: Role of Cu/Sb precursor ratio on the phase formation and its performance as photocathode for hydrogen evolution | FTO |  | CuSbS2 |  | Electrodeposition technique | 500 | 15.5 | 1.425 |  |  | 0 | 0 | 0 |  |  |  | 0 |  |  |  | H2SO4 | 0.01 | 5 | -0.0108 | 0.3024
Pulse electrodeposition of CuSbS2 thin films: Role of Cu/Sb precursor ratio on the phase formation and its performance as photocathode for hydrogen evolution | FTO |  | CuSbS2 |  | Electrodeposition technique | 500 | 15.5 | 1.425 |  |  | 0 | 0 | 0 |  |  |  | 0 |  |  |  | H2SO4 | 0.01 | 5 | -0.0108 | 0.30572
Pulse electrodeposition of CuSbS2 thin films: Role of Cu/Sb precursor ratio on the phase formation and its performance as photocathode for hydrogen evolution | FTO |  | CuSbS2 |  | Electrodeposition technique | 500 | 15.5 | 1.425 |  |  | 0 | 0 | 0 |  |  |  | 0 |  |  |  | H2SO4 | 0.01 | 5 | -0.01434 | 0.30904
Pulse electrodeposition of CuSbS2 thin films: Role of Cu/Sb precursor ratio on the phase formation and its performance as photocathode for hydrogen evolution | FTO |  | CuSbS2 |  | Electrodeposition technique | 500 | 15.5 | 1.425 |  |  | 0 | 0 | 0 |  |  |  | 0 |  |  |  | H2SO4 | 0.01 | 5 | -0.0108 | 0.31236
Pulse electrodeposition of CuSbS2 thin films: Role of Cu/Sb precursor ratio on the phase formation and its performance as photocathode for hydrogen evolution | FTO |  | CuSbS2 |  | Electrodeposition technique | 500 | 15.5 | 1.425 |  |  | 0 | 0 | 0 |  |  |  | 0 |  |  |  | H2SO4 | 0.01 | 5 | -0.0108 | 0.31568
Pulse electrodeposition of CuSbS2 thin films: Role of Cu/Sb precursor ratio on the phase formation and its performance as photocathode for hydrogen evolution | FTO |  | CuSbS2 |  | Electrodeposition technique | 500 | 15.5 | 1.425 |  |  | 0 | 0 | 0 |  |  |  | 0 |  |  |  | H2SO4 | 0.01 | 5 | -0.0108 | 0.319
Pulse electrodeposition of CuSbS2 thin films: Role of Cu/Sb precursor ratio on the phase formation and its performance as photocathode for hydrogen evolution | FTO |  | CuSbS2 |  | Electrodeposition technique | 500 | 15.5 | 1.425 |  |  | 0 | 0 | 0 |  |  |  | 0 |  |  |  | H2SO4 | 0.01 | 5 | -0.0108 | 0.32232
Pulse electrodeposition of CuSbS2 thin films: Role of Cu/Sb precursor ratio on the phase formation and its performance as photocathode for hydrogen evolution | FTO |  | CuSbS2 |  | Electrodeposition technique | 500 | 15.5 | 1.425 |  |  | 0 | 0 | 0 |  |  |  | 0 |  |  |  | H2SO4 | 0.01 | 5 | -0.0108 | 0.32564
Pulse electrodeposition of CuSbS2 thin films: Role of Cu/Sb precursor ratio on the phase formation and its performance as photocathode for hydrogen evolution | FTO |  | CuSbS2 |  | Electrodeposition technique | 500 | 15.5 | 1.425 |  |  | 0 | 0 | 0 |  |  |  | 0 |  |  |  | H2SO4 | 0.01 | 5 | -0.0108 | 0.32896
Employing Overlayers To Improve the Performance of Cu2BaSnS4 Thin Film based Photoelectrochemical Water Reduction Devices | FTO |  | Cu2BaSnS4 | Fu | Physical vapor deposition | 1150 | 700 | 2.053 |  |  | 0 | 0 | 0 |  |  |  | 0 |  |  |  | Na2SO4 | 0.5 | 7 | -4.83229 | -0.18127
Employing Overlayers To Improve the Performance of Cu2BaSnS4 Thin Film based Photoelectrochemical Water Reduction Devices | FTO |  | Cu2BaSnS4 | Fu | Physical vapor deposition | 1150 | 700 | 2.053 |  |  | 0 | 0 | 0 |  |  |  | 0 |  |  |  | Na2SO4 | 0.5 | 7 | -4.84966 | -0.17511
Employing Overlayers To Improve the Performance of Cu2BaSnS4 Thin Film based Photoelectrochemical Water Reduction Devices | FTO |  | Cu2BaSnS4 | Fu | Physical vapor deposition | 1150 | 700 | 2.053 |  |  | 0 | 0 | 0 |  |  |  | 0 |  |  |  | Na2SO4 | 0.5 | 7 | -4.83229 | -0.17265
Employing Overlayers To Improve the Performance of Cu2BaSnS4 Thin Film based Photoelectrochemical Water Reduction Devices | FTO |  | Cu2BaSnS4 | Fu | Physical vapor deposition | 1150 | 700 | 2.053 |  |  | 0 | 0 | 0 |  |  |  | 0 |  |  |  | Na2SO4 | 0.5 | 7 | -4.83229 | -0.16279
Employing Overlayers To Improve the Performance of Cu2BaSnS4 Thin Film based Photoelectrochemical Water Reduction Devices | FTO |  | Cu2BaSnS4 | Fu | Physical vapor deposition | 1150 | 700 | 2.053 |  |  | 0 | 0 | 0 |  |  |  | 0 |  |  |  | Na2SO4 | 0.5 | 7 | -4.83229 | -0.15909
Employing Overlayers To Improve the Performance of Cu2BaSnS4 Thin Film based Photoelectrochemical Water Reduction Devices | FTO |  | Cu2BaSnS4 | Fu | Physical vapor deposition | 1150 | 700 | 2.053 |  |  | 0 | 0 | 0 |  |  |  | 0 |  |  |  | Na2SO4 | 0.5 | 7 | -4.84966 | -0.15909
Employing Overlayers To Improve the Performance of Cu2BaSnS4 Thin Film based Photoelectrochemical Water Reduction Devices | FTO |  | Cu2BaSnS4 | Fu | Physical vapor deposition | 1150 | 700 | 2.053 |  |  | 0 | 0 | 0 |  |  |  | 0 |  |  |  | Na2SO4 | 0.5 | 7 | -4.84966 | -0.15293
Employing Overlayers To Improve the Performance of Cu2BaSnS4 Thin Film based Photoelectrochemical Water Reduction Devices | FTO |  | Cu2BaSnS4 | Fu | Physical vapor deposition | 1150 | 700 | 2.053 |  |  | 0 | 0 | 0 |  |  |  | 0 |  |  |  | Na2SO4 | 0.5 | 7 | -4.83229 | -0.15047
Employing Overlayers To Improve the Performance of Cu2BaSnS4 Thin Film based Photoelectrochemical Water Reduction Devices | FTO |  | Cu2BaSnS4 | Fu | Physical vapor deposition | 1150 | 700 | 2.053 |  |  | 0 | 0 | 0 |  |  |  | 0 |  |  |  | Na2SO4 | 0.5 | 7 | -4.83229 | -0.14923
Employing Overlayers To Improve the Performance of Cu2BaSnS4 Thin Film based Photoelectrochemical Water Reduction Devices | FTO |  | Cu2BaSnS4 | Fu | Physical vapor deposition | 1150 | 700 | 2.053 |  |  | 0 | 0 | 0 |  |  |  | 0 |  |  |  | Na2SO4 | 0.5 | 7 | -4.81492 | -0.14677
Employing Overlayers To Improve the Performance of Cu2BaSnS4 Thin Film based Photoelectrochemical Water Reduction Devices | FTO |  | Cu2BaSnS4 | Fu | Physical vapor deposition | 1150 | 700 | 2.053 |  |  | 0 | 0 | 0 |  |  |  | 0 |  |  |  | Na2SO4 | 0.5 | 7 | -4.83229 | -0.14184
Employing Overlayers To Improve the Performance of Cu2BaSnS4 Thin Film based Photoelectrochemical Water Reduction Devices | FTO |  | Cu2BaSnS4 | Fu | Physical vapor deposition | 1150 | 700 | 2.053 |  |  | 0 | 0 | 0 |  |  |  | 0 |  |  |  | Na2SO4 | 0.5 | 7 | -4.24176 | -0.09255
Employing Overlayers To Improve the Performance of Cu2BaSnS4 Thin Film based Photoelectrochemical Water Reduction Devices | FTO |  | Cu2BaSnS4 | Fu | Physical vapor deposition | 1150 | 700 | 2.053 |  |  | 0 | 0 | 0 |  |  |  | 0 |  |  |  | Na2SO4 | 0.5 | 7 | -4.25912 | -0.08886
Employing Overlayers To Improve the Performance of Cu2BaSnS4 Thin Film based Photoelectrochemical Water Reduction Devices | FTO |  | Cu2BaSnS4 | Fu | Physical vapor deposition | 1150 | 700 | 2.053 |  |  | 0 | 0 | 0 |  |  |  | 0 |  |  |  | Na2SO4 | 0.5 | 7 | -4.22439 | -0.08762
Employing Overlayers To Improve the Performance of Cu2BaSnS4 Thin Film based Photoelectrochemical Water Reduction Devices | FTO |  | Cu2BaSnS4 | Fu | Physical vapor deposition | 1150 | 700 | 2.053 |  |  | 0 | 0 | 0 |  |  |  | 0 |  |  |  | Na2SO4 | 0.5 | 7 | -4.25912 | -0.08146
Employing Overlayers To Improve the Performance of Cu2BaSnS4 Thin Film based Photoelectrochemical Water Reduction Devices | FTO |  | Cu2BaSnS4 | Fu | Physical vapor deposition | 1150 | 700 | 2.053 |  |  | 0 | 0 | 0 |  |  |  | 0 |  |  |  | Na2SO4 | 0.5 | 7 | -4.24176 | -0.08023
Employing Overlayers To Improve the Performance of Cu2BaSnS4 Thin Film based Photoelectrochemical Water Reduction Devices | FTO |  | Cu2BaSnS4 | Fu | Physical vapor deposition | 1150 | 700 | 2.053 |  |  | 0 | 0 | 0 |  |  |  | 0 |  |  |  | Na2SO4 | 0.5 | 7 | -4.18965 | -0.07653
Employing Overlayers To Improve the Performance of Cu2BaSnS4 Thin Film based Photoelectrochemical Water Reduction Devices | FTO |  | Cu2BaSnS4 | Fu | Physical vapor deposition | 1150 | 700 | 2.053 |  |  | 0 | 0 | 0 |  |  |  | 0 |  |  |  | Na2SO4 | 0.5 | 7 | -4.20702 | -0.0753
Employing Overlayers To Improve the Performance of Cu2BaSnS4 Thin Film based Photoelectrochemical Water Reduction Devices | FTO |  | Cu2BaSnS4 | Fu | Physical vapor deposition | 1150 | 700 | 2.053 |  |  | 0 | 0 | 0 |  |  |  | 0 |  |  |  | Na2SO4 | 0.5 | 7 | -4.20702 | -0.07407
Employing Overlayers To Improve the Performance of Cu2BaSnS4 Thin Film based Photoelectrochemical Water Reduction Devices | FTO |  | Cu2BaSnS4 | Fu | Physical vapor deposition | 1150 | 700 | 2.053 |  |  | 0 | 0 | 0 |  |  |  | 0 |  |  |  | Na2SO4 | 0.5 | 7 | -4.18965 | -0.06791
Employing Overlayers To Improve the Performance of Cu2BaSnS4 Thin Film based Photoelectrochemical Water Reduction Devices | FTO |  | Cu2BaSnS4 | Fu | Physical vapor deposition | 1150 | 700 | 2.053 |  |  | 0 | 0 | 0 |  |  |  | 0 |  |  |  | Na2SO4 | 0.5 | 7 | -4.17228 | -0.06791
Employing Overlayers To Improve the Performance of Cu2BaSnS4 Thin Film based Photoelectrochemical Water Reduction Devices | FTO |  | Cu2BaSnS4 | Fu | Physical vapor deposition | 1150 | 700 | 2.053 |  |  | 0 | 0 | 0 |  |  |  | 0 |  |  |  | Na2SO4 | 0.5 | 7 | -4.10281 | -0.05682
Employing Overlayers To Improve the Performance of Cu2BaSnS4 Thin Film based Photoelectrochemical Water Reduction Devices | FTO |  | Cu2BaSnS4 | Fu | Physical vapor deposition | 1150 | 700 | 2.053 |  |  | 0 | 0 | 0 |  |  |  | 0 |  |  |  | Na2SO4 | 0.5 | 7 | -4.0507 | -0.05189
Employing Overlayers To Improve the Performance of Cu2BaSnS4 Thin Film based Photoelectrochemical Water Reduction Devices | FTO |  | Cu2BaSnS4 | Fu | Physical vapor deposition | 1150 | 700 | 2.053 |  |  | 0 | 0 | 0 |  |  |  | 0 |  |  |  | Na2SO4 | 0.5 | 7 | -3.49491 | -0.00383
Employing Overlayers To Improve the Performance of Cu2BaSnS4 Thin Film based Photoelectrochemical Water Reduction Devices | FTO |  | Cu2BaSnS4 | Fu | Physical vapor deposition | 1150 | 700 | 2.053 |  |  | 0 | 0 | 0 |  |  |  | 0 |  |  |  | Na2SO4 | 0.5 | 7 | -3.40806 | 0.00849
Employing Overlayers To Improve the Performance of Cu2BaSnS4 Thin Film based Photoelectrochemical Water Reduction Devices | FTO |  | Cu2BaSnS4 | Fu | Physical vapor deposition | 1150 | 700 | 2.053 |  |  | 0 | 0 | 0 |  |  |  | 0 |  |  |  | Na2SO4 | 0.5 | 7 | -3.37333 | 0.01095
Employing Overlayers To Improve the Performance of Cu2BaSnS4 Thin Film based Photoelectrochemical Water Reduction Devices | FTO |  | Cu2BaSnS4 | Fu | Physical vapor deposition | 1150 | 700 | 2.053 |  |  | 0 | 0 | 0 |  |  |  | 0 |  |  |  | Na2SO4 | 0.5 | 7 | -3.33859 | 0.01465
Employing Overlayers To Improve the Performance of Cu2BaSnS4 Thin Film based Photoelectrochemical Water Reduction Devices | FTO |  | Cu2BaSnS4 | Fu | Physical vapor deposition | 1150 | 700 | 2.053 |  |  | 0 | 0 | 0 |  |  |  | 0 |  |  |  | Na2SO4 | 0.5 | 7 | -3.32122 | 0.02081
Employing Overlayers To Improve the Performance of Cu2BaSnS4 Thin Film based Photoelectrochemical Water Reduction Devices | FTO |  | Cu2BaSnS4 | Fu | Physical vapor deposition | 1150 | 700 | 2.053 |  |  | 0 | 0 | 0 |  |  |  | 0 |  |  |  | Na2SO4 | 0.5 | 7 | -3.25175 | 0.02327
Employing Overlayers To Improve the Performance of Cu2BaSnS4 Thin Film based Photoelectrochemical Water Reduction Devices | FTO |  | Cu2BaSnS4 | Fu | Physical vapor deposition | 1150 | 700 | 2.053 |  |  | 0 | 0 | 0 |  |  |  | 0 |  |  |  | Na2SO4 | 0.5 | 7 | -2.57437 | 0.07256
Employing Overlayers To Improve the Performance of Cu2BaSnS4 Thin Film based Photoelectrochemical Water Reduction Devices | FTO |  | Cu2BaSnS4 | Fu | Physical vapor deposition | 1150 | 700 | 2.053 |  |  | 0 | 0 | 0 |  |  |  | 0 |  |  |  | Na2SO4 | 0.5 | 7 | -2.60911 | 0.07379
Employing Overlayers To Improve the Performance of Cu2BaSnS4 Thin Film based Photoelectrochemical Water Reduction Devices | FTO |  | Cu2BaSnS4 | Fu | Physical vapor deposition | 1150 | 700 | 2.053 |  |  | 0 | 0 | 0 |  |  |  | 0 |  |  |  | Na2SO4 | 0.5 | 7 | -2.57437 | 0.07872
Employing Overlayers To Improve the Performance of Cu2BaSnS4 Thin Film based Photoelectrochemical Water Reduction Devices | FTO |  | Cu2BaSnS4 | Fu | Physical vapor deposition | 1150 | 700 | 2.053 |  |  | 0 | 0 | 0 |  |  |  | 0 |  |  |  | Na2SO4 | 0.5 | 7 | -2.53964 | 0.07996
Employing Overlayers To Improve the Performance of Cu2BaSnS4 Thin Film based Photoelectrochemical Water Reduction Devices | FTO |  | Cu2BaSnS4 | Fu | Physical vapor deposition | 1150 | 700 | 2.053 |  |  | 0 | 0 | 0 |  |  |  | 0 |  |  |  | Na2SO4 | 0.5 | 7 | -2.53964 | 0.07996
Employing Overlayers To Improve the Performance of Cu2BaSnS4 Thin Film based Photoelectrochemical Water Reduction Devices | FTO |  | Cu2BaSnS4 | Fu | Physical vapor deposition | 1150 | 700 | 2.053 |  |  | 0 | 0 | 0 |  |  |  | 0 |  |  |  | Na2SO4 | 0.5 | 7 | -2.52227 | 0.08488
Employing Overlayers To Improve the Performance of Cu2BaSnS4 Thin Film based Photoelectrochemical Water Reduction Devices | FTO |  | Cu2BaSnS4 | Fu | Physical vapor deposition | 1150 | 700 | 2.053 |  |  | 0 | 0 | 0 |  |  |  | 0 |  |  |  | Na2SO4 | 0.5 | 7 | -2.5049 | 0.08488
Employing Overlayers To Improve the Performance of Cu2BaSnS4 Thin Film based Photoelectrochemical Water Reduction Devices | FTO |  | Cu2BaSnS4 | Fu | Physical vapor deposition | 1150 | 700 | 2.053 |  |  | 0 | 0 | 0 |  |  |  | 0 |  |  |  | Na2SO4 | 0.5 | 7 | -2.43543 | 0.08612
Employing Overlayers To Improve the Performance of Cu2BaSnS4 Thin Film based Photoelectrochemical Water Reduction Devices | FTO |  | Cu2BaSnS4 | Fu | Physical vapor deposition | 1150 | 700 | 2.053 |  |  | 0 | 0 | 0 |  |  |  | 0 |  |  |  | Na2SO4 | 0.5 | 7 | -2.38332 | 0.08858
Employing Overlayers To Improve the Performance of Cu2BaSnS4 Thin Film based Photoelectrochemical Water Reduction Devices | FTO |  | Cu2BaSnS4 | Fu | Physical vapor deposition | 1150 | 700 | 2.053 |  |  | 0 | 0 | 0 |  |  |  | 0 |  |  |  | Na2SO4 | 0.5 | 7 | -2.34858 | 0.09105
Employing Overlayers To Improve the Performance of Cu2BaSnS4 Thin Film based Photoelectrochemical Water Reduction Devices | FTO |  | Cu2BaSnS4 | Fu | Physical vapor deposition | 1150 | 700 | 2.053 |  |  | 0 | 0 | 0 |  |  |  | 0 |  |  |  | Na2SO4 | 0.5 | 7 | -2.34858 | 0.09228
Employing Overlayers To Improve the Performance of Cu2BaSnS4 Thin Film based Photoelectrochemical Water Reduction Devices | FTO |  | Cu2BaSnS4 | Fu | Physical vapor deposition | 1150 | 700 | 2.053 |  |  | 0 | 0 | 0 |  |  |  | 0 |  |  |  | Na2SO4 | 0.5 | 7 | -2.31385 | 0.09351
Employing Overlayers To Improve the Performance of Cu2BaSnS4 Thin Film based Photoelectrochemical Water Reduction Devices | FTO |  | Cu2BaSnS4 | Fu | Physical vapor deposition | 1150 | 700 | 2.053 |  |  | 0 | 0 | 0 |  |  |  | 0 |  |  |  | Na2SO4 | 0.5 | 7 | -1.58437 | 0.14649
Employing Overlayers To Improve the Performance of Cu2BaSnS4 Thin Film based Photoelectrochemical Water Reduction Devices | FTO |  | Cu2BaSnS4 | Fu | Physical vapor deposition | 1150 | 700 | 2.053 |  |  | 0 | 0 | 0 |  |  |  | 0 |  |  |  | Na2SO4 | 0.5 | 7 | -1.53226 | 0.14896
Employing Overlayers To Improve the Performance of Cu2BaSnS4 Thin Film based Photoelectrochemical Water Reduction Devices | FTO |  | Cu2BaSnS4 | Fu | Physical vapor deposition | 1150 | 700 | 2.053 |  |  | 0 | 0 | 0 |  |  |  | 0 |  |  |  | Na2SO4 | 0.5 | 7 | -1.51489 | 0.15019
Employing Overlayers To Improve the Performance of Cu2BaSnS4 Thin Film based Photoelectrochemical Water Reduction Devices | FTO |  | Cu2BaSnS4 | Fu | Physical vapor deposition | 1150 | 700 | 2.053 |  |  | 0 | 0 | 0 |  |  |  | 0 |  |  |  | Na2SO4 | 0.5 | 7 | -1.51489 | 0.15019
Employing Overlayers To Improve the Performance of Cu2BaSnS4 Thin Film based Photoelectrochemical Water Reduction Devices | FTO |  | Cu2BaSnS4 | Fu | Physical vapor deposition | 1150 | 700 | 2.053 |  |  | 0 | 0 | 0 |  |  |  | 0 |  |  |  | Na2SO4 | 0.5 | 7 | -1.46279 | 0.15142
Employing Overlayers To Improve the Performance of Cu2BaSnS4 Thin Film based Photoelectrochemical Water Reduction Devices | FTO |  | Cu2BaSnS4 | Fu | Physical vapor deposition | 1150 | 700 | 2.053 |  |  | 0 | 0 | 0 |  |  |  | 0 |  |  |  | Na2SO4 | 0.5 | 7 | -1.41068 | 0.15389
Employing Overlayers To Improve the Performance of Cu2BaSnS4 Thin Film based Photoelectrochemical Water Reduction Devices | FTO |  | Cu2BaSnS4 | Fu | Physical vapor deposition | 1150 | 700 | 2.053 |  |  | 0 | 0 | 0 |  |  |  | 0 |  |  |  | Na2SO4 | 0.5 | 7 | -1.23699 | 0.16128
Employing Overlayers To Improve the Performance of Cu2BaSnS4 Thin Film based Photoelectrochemical Water Reduction Devices | FTO |  | Cu2BaSnS4 | Fu | Physical vapor deposition | 1150 | 700 | 2.053 |  |  | 0 | 0 | 0 |  |  |  | 0 |  |  |  | Na2SO4 | 0.5 | 7 | -1.20226 | 0.16498
Employing Overlayers To Improve the Performance of Cu2BaSnS4 Thin Film based Photoelectrochemical Water Reduction Devices | FTO |  | Cu2BaSnS4 | Fu | Physical vapor deposition | 1150 | 700 | 2.053 |  |  | 0 | 0 | 0 |  |  |  | 0 |  |  |  | Na2SO4 | 0.5 | 7 | -1.18489 | 0.16621
Employing Overlayers To Improve the Performance of Cu2BaSnS4 Thin Film based Photoelectrochemical Water Reduction Devices | FTO |  | Cu2BaSnS4 | Fu | Physical vapor deposition | 1150 | 700 | 2.053 |  |  | 0 | 0 | 0 |  |  |  | 0 |  |  |  | Na2SO4 | 0.5 | 7 | -1.11541 | 0.16991
Employing Overlayers To Improve the Performance of Cu2BaSnS4 Thin Film based Photoelectrochemical Water Reduction Devices | FTO |  | Cu2BaSnS4 | Fu | Physical vapor deposition | 1150 | 700 | 2.053 |  |  | 0 | 0 | 0 |  |  |  | 0 |  |  |  | Na2SO4 | 0.5 | 7 | -0.57699 | 0.21303
Employing Overlayers To Improve the Performance of Cu2BaSnS4 Thin Film based Photoelectrochemical Water Reduction Devices | FTO |  | Cu2BaSnS4 | Fu | Physical vapor deposition | 1150 | 700 | 2.053 |  |  | 0 | 0 | 0 |  |  |  | 0 |  |  |  | Na2SO4 | 0.5 | 7 | -0.54225 | 0.21303
Employing Overlayers To Improve the Performance of Cu2BaSnS4 Thin Film based Photoelectrochemical Water Reduction Devices | FTO |  | Cu2BaSnS4 | Fu | Physical vapor deposition | 1150 | 700 | 2.053 |  |  | 0 | 0 | 0 |  |  |  | 0 |  |  |  | Na2SO4 | 0.5 | 7 | -0.54225 | 0.21919
Employing Overlayers To Improve the Performance of Cu2BaSnS4 Thin Film based Photoelectrochemical Water Reduction Devices | FTO |  | Cu2BaSnS4 | Fu | Physical vapor deposition | 1150 | 700 | 2.053 |  |  | 0 | 0 | 0 |  |  |  | 0 |  |  |  | Na2SO4 | 0.5 | 7 | -0.49015 | 0.22043
Employing Overlayers To Improve the Performance of Cu2BaSnS4 Thin Film based Photoelectrochemical Water Reduction Devices | FTO |  | Cu2BaSnS4 | Fu | Physical vapor deposition | 1150 | 700 | 2.053 |  |  | 0 | 0 | 0 |  |  |  | 0 |  |  |  | Na2SO4 | 0.5 | 7 | -0.54225 | 0.22166
Employing Overlayers To Improve the Performance of Cu2BaSnS4 Thin Film based Photoelectrochemical Water Reduction Devices | FTO |  | Cu2BaSnS4 | Fu | Physical vapor deposition | 1150 | 700 | 2.053 |  |  | 0 | 0 | 0 |  |  |  | 0 |  |  |  | Na2SO4 | 0.5 | 7 | -0.43804 | 0.22412
Employing Overlayers To Improve the Performance of Cu2BaSnS4 Thin Film based Photoelectrochemical Water Reduction Devices | FTO |  | Cu2BaSnS4 | Fu | Physical vapor deposition | 1150 | 700 | 2.053 |  |  | 0 | 0 | 0 |  |  |  | 0 |  |  |  | Na2SO4 | 0.5 | 7 | -0.47278 | 0.22536
Employing Overlayers To Improve the Performance of Cu2BaSnS4 Thin Film based Photoelectrochemical Water Reduction Devices | FTO |  | Cu2BaSnS4 | Fu | Physical vapor deposition | 1150 | 700 | 2.053 |  |  | 0 | 0 | 0 |  |  |  | 0 |  |  |  | Na2SO4 | 0.5 | 7 | -0.42067 | 0.22782
Employing Overlayers To Improve the Performance of Cu2BaSnS4 Thin Film based Photoelectrochemical Water Reduction Devices | FTO |  | Cu2BaSnS4 | Fu | Physical vapor deposition | 1150 | 700 | 2.053 |  |  | 0 | 0 | 0 |  |  |  | 0 |  |  |  | Na2SO4 | 0.5 | 7 | -0.42067 | 0.22905
Employing Overlayers To Improve the Performance of Cu2BaSnS4 Thin Film based Photoelectrochemical Water Reduction Devices | FTO |  | Cu2BaSnS4 | Fu | Physical vapor deposition | 1150 | 700 | 2.053 |  |  | 0 | 0 | 0 |  |  |  | 0 |  |  |  | Na2SO4 | 0.5 | 7 | -0.4033 | 0.23152
Employing Overlayers To Improve the Performance of Cu2BaSnS4 Thin Film based Photoelectrochemical Water Reduction Devices | FTO |  | Cu2BaSnS4 | Fu | Physical vapor deposition | 1150 | 700 | 2.053 |  |  | 0 | 0 | 0 |  |  |  | 0 |  |  |  | Na2SO4 | 0.5 | 7 | -0.38593 | 0.23645
Employing Overlayers To Improve the Performance of Cu2BaSnS4 Thin Film based Photoelectrochemical Water Reduction Devices | FTO |  | Cu2BaSnS4 | Fu | Physical vapor deposition | 1150 | 700 | 2.053 | Cds | Physical vapor deposition |  |  |  | TiO2 |  | Atomic layer deposition |  |  |  |  | Na2SO4 | 0.5 | 7 | -7.78494 | -0.15909
Employing Overlayers To Improve the Performance of Cu2BaSnS4 Thin Film based Photoelectrochemical Water Reduction Devices | FTO |  | Cu2BaSnS4 | Fu | Physical vapor deposition | 1150 | 700 | 2.053 | Cds | Physical vapor deposition |  |  |  | TiO2 |  | Atomic layer deposition |  |  |  |  | Na2SO4 | 0.5 | 7 | -7.78494 | -0.15663
Employing Overlayers To Improve the Performance of Cu2BaSnS4 Thin Film based Photoelectrochemical Water Reduction Devices | FTO |  | Cu2BaSnS4 | Fu | Physical vapor deposition | 1150 | 700 | 2.053 | Cds | Physical vapor deposition |  |  |  | TiO2 |  | Atomic layer deposition |  |  |  |  | Na2SO4 | 0.5 | 7 | -7.80231 | -0.15293
Employing Overlayers To Improve the Performance of Cu2BaSnS4 Thin Film based Photoelectrochemical Water Reduction Devices | FTO |  | Cu2BaSnS4 | Fu | Physical vapor deposition | 1150 | 700 | 2.053 | Cds | Physical vapor deposition |  |  |  | TiO2 |  | Atomic layer deposition |  |  |  |  | Na2SO4 | 0.5 | 7 | -7.87179 | -0.14677
Employing Overlayers To Improve the Performance of Cu2BaSnS4 Thin Film based Photoelectrochemical Water Reduction Devices | FTO |  | Cu2BaSnS4 | Fu | Physical vapor deposition | 1150 | 700 | 2.053 | Cds | Physical vapor deposition |  |  |  | TiO2 |  | Atomic layer deposition |  |  |  |  | Na2SO4 | 0.5 | 7 | -7.87179 | -0.14677
Employing Overlayers To Improve the Performance of Cu2BaSnS4 Thin Film based Photoelectrochemical Water Reduction Devices | FTO |  | Cu2BaSnS4 | Fu | Physical vapor deposition | 1150 | 700 | 2.053 | Cds | Physical vapor deposition |  |  |  | TiO2 |  | Atomic layer deposition |  |  |  |  | Na2SO4 | 0.5 | 7 | -7.88915 | -0.14554
Employing Overlayers To Improve the Performance of Cu2BaSnS4 Thin Film based Photoelectrochemical Water Reduction Devices | FTO |  | Cu2BaSnS4 | Fu | Physical vapor deposition | 1150 | 700 | 2.053 | Cds | Physical vapor deposition |  |  |  | TiO2 |  | Atomic layer deposition |  |  |  |  | Na2SO4 | 0.5 | 7 | -7.95863 | -0.14307
Employing Overlayers To Improve the Performance of Cu2BaSnS4 Thin Film based Photoelectrochemical Water Reduction Devices | FTO |  | Cu2BaSnS4 | Fu | Physical vapor deposition | 1150 | 700 | 2.053 | Cds | Physical vapor deposition |  |  |  | TiO2 |  | Atomic layer deposition |  |  |  |  | Na2SO4 | 0.5 | 7 | -7.976 | -0.14184
Employing Overlayers To Improve the Performance of Cu2BaSnS4 Thin Film based Photoelectrochemical Water Reduction Devices | FTO |  | Cu2BaSnS4 | Fu | Physical vapor deposition | 1150 | 700 | 2.053 | Cds | Physical vapor deposition |  |  |  | TiO2 |  | Atomic layer deposition |  |  |  |  | Na2SO4 | 0.5 | 7 | -7.95863 | -0.13938
Employing Overlayers To Improve the Performance of Cu2BaSnS4 Thin Film based Photoelectrochemical Water Reduction Devices | FTO |  | Cu2BaSnS4 | Fu | Physical vapor deposition | 1150 | 700 | 2.053 | Cds | Physical vapor deposition |  |  |  | TiO2 |  | Atomic layer deposition |  |  |  |  | Na2SO4 | 0.5 | 7 | -8.04547 | -0.13691
Employing Overlayers To Improve the Performance of Cu2BaSnS4 Thin Film based Photoelectrochemical Water Reduction Devices | FTO |  | Cu2BaSnS4 | Fu | Physical vapor deposition | 1150 | 700 | 2.053 | Cds | Physical vapor deposition |  |  |  | TiO2 |  | Atomic layer deposition |  |  |  |  | Na2SO4 | 0.5 | 7 | -7.76758 | -0.09255
Employing Overlayers To Improve the Performance of Cu2BaSnS4 Thin Film based Photoelectrochemical Water Reduction Devices | FTO |  | Cu2BaSnS4 | Fu | Physical vapor deposition | 1150 | 700 | 2.053 | Cds | Physical vapor deposition |  |  |  | TiO2 |  | Atomic layer deposition |  |  |  |  | Na2SO4 | 0.5 | 7 | -7.76758 | -0.09132
Employing Overlayers To Improve the Performance of Cu2BaSnS4 Thin Film based Photoelectrochemical Water Reduction Devices | FTO |  | Cu2BaSnS4 | Fu | Physical vapor deposition | 1150 | 700 | 2.053 | Cds | Physical vapor deposition |  |  |  | TiO2 |  | Atomic layer deposition |  |  |  |  | Na2SO4 | 0.5 | 7 | -7.73284 | -0.08516
Employing Overlayers To Improve the Performance of Cu2BaSnS4 Thin Film based Photoelectrochemical Water Reduction Devices | FTO |  | Cu2BaSnS4 | Fu | Physical vapor deposition | 1150 | 700 | 2.053 | Cds | Physical vapor deposition |  |  |  | TiO2 |  | Atomic layer deposition |  |  |  |  | Na2SO4 | 0.5 | 7 | -7.73284 | -0.079
Employing Overlayers To Improve the Performance of Cu2BaSnS4 Thin Film based Photoelectrochemical Water Reduction Devices | FTO |  | Cu2BaSnS4 | Fu | Physical vapor deposition | 1150 | 700 | 2.053 | Cds | Physical vapor deposition |  |  |  | TiO2 |  | Atomic layer deposition |  |  |  |  | Na2SO4 | 0.5 | 7 | -7.76758 | -0.079
Employing Overlayers To Improve the Performance of Cu2BaSnS4 Thin Film based Photoelectrochemical Water Reduction Devices | FTO |  | Cu2BaSnS4 | Fu | Physical vapor deposition | 1150 | 700 | 2.053 | Cds | Physical vapor deposition |  |  |  | TiO2 |  | Atomic layer deposition |  |  |  |  | Na2SO4 | 0.5 | 7 | -7.76758 | -0.07777
Employing Overlayers To Improve the Performance of Cu2BaSnS4 Thin Film based Photoelectrochemical Water Reduction Devices | FTO |  | Cu2BaSnS4 | Fu | Physical vapor deposition | 1150 | 700 | 2.053 | Cds | Physical vapor deposition |  |  |  | TiO2 |  | Atomic layer deposition |  |  |  |  | Na2SO4 | 0.5 | 7 | -7.81968 | -0.07284
Employing Overlayers To Improve the Performance of Cu2BaSnS4 Thin Film based Photoelectrochemical Water Reduction Devices | FTO |  | Cu2BaSnS4 | Fu | Physical vapor deposition | 1150 | 700 | 2.053 | Cds | Physical vapor deposition |  |  |  | TiO2 |  | Atomic layer deposition |  |  |  |  | Na2SO4 | 0.5 | 7 | -7.85442 | -0.06914
Employing Overlayers To Improve the Performance of Cu2BaSnS4 Thin Film based Photoelectrochemical Water Reduction Devices | FTO |  | Cu2BaSnS4 | Fu | Physical vapor deposition | 1150 | 700 | 2.053 | Cds | Physical vapor deposition |  |  |  | TiO2 |  | Atomic layer deposition |  |  |  |  | Na2SO4 | 0.5 | 7 | -7.94126 | -0.06668
Employing Overlayers To Improve the Performance of Cu2BaSnS4 Thin Film based Photoelectrochemical Water Reduction Devices | FTO |  | Cu2BaSnS4 | Fu | Physical vapor deposition | 1150 | 700 | 2.053 | Cds | Physical vapor deposition |  |  |  | TiO2 |  | Atomic layer deposition |  |  |  |  | Na2SO4 | 0.5 | 7 | -7.00336 | -0.02355
Employing Overlayers To Improve the Performance of Cu2BaSnS4 Thin Film based Photoelectrochemical Water Reduction Devices | FTO |  | Cu2BaSnS4 | Fu | Physical vapor deposition | 1150 | 700 | 2.053 | Cds | Physical vapor deposition |  |  |  | TiO2 |  | Atomic layer deposition |  |  |  |  | Na2SO4 | 0.5 | 7 | -7.05546 | -0.02108
Employing Overlayers To Improve the Performance of Cu2BaSnS4 Thin Film based Photoelectrochemical Water Reduction Devices | FTO |  | Cu2BaSnS4 | Fu | Physical vapor deposition | 1150 | 700 | 2.053 | Cds | Physical vapor deposition |  |  |  | TiO2 |  | Atomic layer deposition |  |  |  |  | Na2SO4 | 0.5 | 7 | -7.0902 | -0.02108
Employing Overlayers To Improve the Performance of Cu2BaSnS4 Thin Film based Photoelectrochemical Water Reduction Devices | FTO |  | Cu2BaSnS4 | Fu | Physical vapor deposition | 1150 | 700 | 2.053 | Cds | Physical vapor deposition |  |  |  | TiO2 |  | Atomic layer deposition |  |  |  |  | Na2SO4 | 0.5 | 7 | -7.14231 | -0.01739
Employing Overlayers To Improve the Performance of Cu2BaSnS4 Thin Film based Photoelectrochemical Water Reduction Devices | FTO |  | Cu2BaSnS4 | Fu | Physical vapor deposition | 1150 | 700 | 2.053 | Cds | Physical vapor deposition |  |  |  | TiO2 |  | Atomic layer deposition |  |  |  |  | Na2SO4 | 0.5 | 7 | -7.17704 | -0.01492
Employing Overlayers To Improve the Performance of Cu2BaSnS4 Thin Film based Photoelectrochemical Water Reduction Devices | FTO |  | Cu2BaSnS4 | Fu | Physical vapor deposition | 1150 | 700 | 2.053 | Cds | Physical vapor deposition |  |  |  | TiO2 |  | Atomic layer deposition |  |  |  |  | Na2SO4 | 0.5 | 7 | -7.22915 | -0.01246
Employing Overlayers To Improve the Performance of Cu2BaSnS4 Thin Film based Photoelectrochemical Water Reduction Devices | FTO |  | Cu2BaSnS4 | Fu | Physical vapor deposition | 1150 | 700 | 2.053 | Cds | Physical vapor deposition |  |  |  | TiO2 |  | Atomic layer deposition |  |  |  |  | Na2SO4 | 0.5 | 7 | -7.26389 | -0.01123
Employing Overlayers To Improve the Performance of Cu2BaSnS4 Thin Film based Photoelectrochemical Water Reduction Devices | FTO |  | Cu2BaSnS4 | Fu | Physical vapor deposition | 1150 | 700 | 2.053 | Cds | Physical vapor deposition |  |  |  | TiO2 |  | Atomic layer deposition |  |  |  |  | Na2SO4 | 0.5 | 7 | -7.31599 | -0.00876
Employing Overlayers To Improve the Performance of Cu2BaSnS4 Thin Film based Photoelectrochemical Water Reduction Devices | FTO |  | Cu2BaSnS4 | Fu | Physical vapor deposition | 1150 | 700 | 2.053 | Cds | Physical vapor deposition |  |  |  | TiO2 |  | Atomic layer deposition |  |  |  |  | Na2SO4 | 0.5 | 7 | -7.40284 | -0.00753
Employing Overlayers To Improve the Performance of Cu2BaSnS4 Thin Film based Photoelectrochemical Water Reduction Devices | FTO |  | Cu2BaSnS4 | Fu | Physical vapor deposition | 1150 | 700 | 2.053 | Cds | Physical vapor deposition |  |  |  | TiO2 |  | Atomic layer deposition |  |  |  |  | Na2SO4 | 0.5 | 7 | -7.35073 | -0.00753
Employing Overlayers To Improve the Performance of Cu2BaSnS4 Thin Film based Photoelectrochemical Water Reduction Devices | FTO |  | Cu2BaSnS4 | Fu | Physical vapor deposition | 1150 | 700 | 2.053 | Cds | Physical vapor deposition |  |  |  | TiO2 |  | Atomic layer deposition |  |  |  |  | Na2SO4 | 0.5 | 7 | -6.4302 | 0.03683
Employing Overlayers To Improve the Performance of Cu2BaSnS4 Thin Film based Photoelectrochemical Water Reduction Devices | FTO |  | Cu2BaSnS4 | Fu | Physical vapor deposition | 1150 | 700 | 2.053 | Cds | Physical vapor deposition |  |  |  | TiO2 |  | Atomic layer deposition |  |  |  |  | Na2SO4 | 0.5 | 7 | -6.51704 | 0.04176
Employing Overlayers To Improve the Performance of Cu2BaSnS4 Thin Film based Photoelectrochemical Water Reduction Devices | FTO |  | Cu2BaSnS4 | Fu | Physical vapor deposition | 1150 | 700 | 2.053 | Cds | Physical vapor deposition |  |  |  | TiO2 |  | Atomic layer deposition |  |  |  |  | Na2SO4 | 0.5 | 7 | -6.53441 | 0.04422
Employing Overlayers To Improve the Performance of Cu2BaSnS4 Thin Film based Photoelectrochemical Water Reduction Devices | FTO |  | Cu2BaSnS4 | Fu | Physical vapor deposition | 1150 | 700 | 2.053 | Cds | Physical vapor deposition |  |  |  | TiO2 |  | Atomic layer deposition |  |  |  |  | Na2SO4 | 0.5 | 7 | -6.60388 | 0.05038
Employing Overlayers To Improve the Performance of Cu2BaSnS4 Thin Film based Photoelectrochemical Water Reduction Devices | FTO |  | Cu2BaSnS4 | Fu | Physical vapor deposition | 1150 | 700 | 2.053 | Cds | Physical vapor deposition |  |  |  | TiO2 |  | Atomic layer deposition |  |  |  |  | Na2SO4 | 0.5 | 7 | -6.62125 | 0.05162
Employing Overlayers To Improve the Performance of Cu2BaSnS4 Thin Film based Photoelectrochemical Water Reduction Devices | FTO |  | Cu2BaSnS4 | Fu | Physical vapor deposition | 1150 | 700 | 2.053 | Cds | Physical vapor deposition |  |  |  | TiO2 |  | Atomic layer deposition |  |  |  |  | Na2SO4 | 0.5 | 7 | -6.69072 | 0.05531
Employing Overlayers To Improve the Performance of Cu2BaSnS4 Thin Film based Photoelectrochemical Water Reduction Devices | FTO |  | Cu2BaSnS4 | Fu | Physical vapor deposition | 1150 | 700 | 2.053 | Cds | Physical vapor deposition |  |  |  | TiO2 |  | Atomic layer deposition |  |  |  |  | Na2SO4 | 0.5 | 7 | -6.70809 | 0.05531
Employing Overlayers To Improve the Performance of Cu2BaSnS4 Thin Film based Photoelectrochemical Water Reduction Devices | FTO |  | Cu2BaSnS4 | Fu | Physical vapor deposition | 1150 | 700 | 2.053 | Cds | Physical vapor deposition |  |  |  | TiO2 |  | Atomic layer deposition |  |  |  |  | Na2SO4 | 0.5 | 7 | -6.77757 | 0.05778
Employing Overlayers To Improve the Performance of Cu2BaSnS4 Thin Film based Photoelectrochemical Water Reduction Devices | FTO |  | Cu2BaSnS4 | Fu | Physical vapor deposition | 1150 | 700 | 2.053 | Cds | Physical vapor deposition |  |  |  | TiO2 |  | Atomic layer deposition |  |  |  |  | Na2SO4 | 0.5 | 7 | -6.79494 | 0.05778
Employing Overlayers To Improve the Performance of Cu2BaSnS4 Thin Film based Photoelectrochemical Water Reduction Devices | FTO |  | Cu2BaSnS4 | Fu | Physical vapor deposition | 1150 | 700 | 2.053 | Cds | Physical vapor deposition |  |  |  | TiO2 |  | Atomic layer deposition |  |  |  |  | Na2SO4 | 0.5 | 7 | -6.88178 | 0.05901
Employing Overlayers To Improve the Performance of Cu2BaSnS4 Thin Film based Photoelectrochemical Water Reduction Devices | FTO |  | Cu2BaSnS4 | Fu | Physical vapor deposition | 1150 | 700 | 2.053 | Cds | Physical vapor deposition |  |  |  | TiO2 |  | Atomic layer deposition |  |  |  |  | Na2SO4 | 0.5 | 7 | -6.84704 | 0.06147
Employing Overlayers To Improve the Performance of Cu2BaSnS4 Thin Film based Photoelectrochemical Water Reduction Devices | FTO |  | Cu2BaSnS4 | Fu | Physical vapor deposition | 1150 | 700 | 2.053 | Cds | Physical vapor deposition |  |  |  | TiO2 |  | Atomic layer deposition |  |  |  |  | Na2SO4 | 0.5 | 7 | -6.93388 | 0.06147
Employing Overlayers To Improve the Performance of Cu2BaSnS4 Thin Film based Photoelectrochemical Water Reduction Devices | FTO |  | Cu2BaSnS4 | Fu | Physical vapor deposition | 1150 | 700 | 2.053 | Cds | Physical vapor deposition |  |  |  | TiO2 |  | Atomic layer deposition |  |  |  |  | Na2SO4 | 0.5 | 7 | -7.02073 | 0.06394
Employing Overlayers To Improve the Performance of Cu2BaSnS4 Thin Film based Photoelectrochemical Water Reduction Devices | FTO |  | Cu2BaSnS4 | Fu | Physical vapor deposition | 1150 | 700 | 2.053 | Cds | Physical vapor deposition |  |  |  | TiO2 |  | Atomic layer deposition |  |  |  |  | Na2SO4 | 0.5 | 7 | -6.11756 | 0.10583
Employing Overlayers To Improve the Performance of Cu2BaSnS4 Thin Film based Photoelectrochemical Water Reduction Devices | FTO |  | Cu2BaSnS4 | Fu | Physical vapor deposition | 1150 | 700 | 2.053 | Cds | Physical vapor deposition |  |  |  | TiO2 |  | Atomic layer deposition |  |  |  |  | Na2SO4 | 0.5 | 7 | -6.16967 | 0.11076
Employing Overlayers To Improve the Performance of Cu2BaSnS4 Thin Film based Photoelectrochemical Water Reduction Devices | FTO |  | Cu2BaSnS4 | Fu | Physical vapor deposition | 1150 | 700 | 2.053 | Cds | Physical vapor deposition |  |  |  | TiO2 |  | Atomic layer deposition |  |  |  |  | Na2SO4 | 0.5 | 7 | -6.2044 | 0.11323
Employing Overlayers To Improve the Performance of Cu2BaSnS4 Thin Film based Photoelectrochemical Water Reduction Devices | FTO |  | Cu2BaSnS4 | Fu | Physical vapor deposition | 1150 | 700 | 2.053 | Cds | Physical vapor deposition |  |  |  | TiO2 |  | Atomic layer deposition |  |  |  |  | Na2SO4 | 0.5 | 7 | -6.25651 | 0.11692
Employing Overlayers To Improve the Performance of Cu2BaSnS4 Thin Film based Photoelectrochemical Water Reduction Devices | FTO |  | Cu2BaSnS4 | Fu | Physical vapor deposition | 1150 | 700 | 2.053 | Cds | Physical vapor deposition |  |  |  | TiO2 |  | Atomic layer deposition |  |  |  |  | Na2SO4 | 0.5 | 7 | -6.29125 | 0.12062
Employing Overlayers To Improve the Performance of Cu2BaSnS4 Thin Film based Photoelectrochemical Water Reduction Devices | FTO |  | Cu2BaSnS4 | Fu | Physical vapor deposition | 1150 | 700 | 2.053 | Cds | Physical vapor deposition |  |  |  | TiO2 |  | Atomic layer deposition |  |  |  |  | Na2SO4 | 0.5 | 7 | -5.35334 | 0.16375
Employing Overlayers To Improve the Performance of Cu2BaSnS4 Thin Film based Photoelectrochemical Water Reduction Devices | FTO |  | Cu2BaSnS4 | Fu | Physical vapor deposition | 1150 | 700 | 2.053 | Cds | Physical vapor deposition |  |  |  | TiO2 |  | Atomic layer deposition |  |  |  |  | Na2SO4 | 0.5 | 7 | -5.40545 | 0.16991
Employing Overlayers To Improve the Performance of Cu2BaSnS4 Thin Film based Photoelectrochemical Water Reduction Devices | FTO |  | Cu2BaSnS4 | Fu | Physical vapor deposition | 1150 | 700 | 2.053 | Cds | Physical vapor deposition |  |  |  | TiO2 |  | Atomic layer deposition |  |  |  |  | Na2SO4 | 0.5 | 7 | -5.42282 | 0.17607
Employing Overlayers To Improve the Performance of Cu2BaSnS4 Thin Film based Photoelectrochemical Water Reduction Devices | FTO |  | Cu2BaSnS4 | Fu | Physical vapor deposition | 1150 | 700 | 2.053 | Cds | Physical vapor deposition |  |  |  | TiO2 |  | Atomic layer deposition |  |  |  |  | Na2SO4 | 0.5 | 7 | -5.45756 | 0.18223
Employing Overlayers To Improve the Performance of Cu2BaSnS4 Thin Film based Photoelectrochemical Water Reduction Devices | FTO |  | Cu2BaSnS4 | Fu | Physical vapor deposition | 1150 | 700 | 2.053 | Cds | Physical vapor deposition |  |  |  | TiO2 |  | Atomic layer deposition |  |  |  |  | Na2SO4 | 0.5 | 7 | -4.50228 | 0.23152
Employing Overlayers To Improve the Performance of Cu2BaSnS4 Thin Film based Photoelectrochemical Water Reduction Devices | FTO |  | Cu2BaSnS4 | Fu | Physical vapor deposition | 1150 | 700 | 2.053 | Cds | Physical vapor deposition |  |  |  | TiO2 |  | Atomic layer deposition |  |  |  |  | Na2SO4 | 0.5 | 7 | -4.46755 | 0.23768
Employing Overlayers To Improve the Performance of Cu2BaSnS4 Thin Film based Photoelectrochemical Water Reduction Devices | FTO |  | Cu2BaSnS4 | Fu | Physical vapor deposition | 1150 | 700 | 2.053 | Cds | Physical vapor deposition |  |  |  | TiO2 |  | Atomic layer deposition |  |  |  |  | Na2SO4 | 0.5 | 7 | -4.45018 | 0.23891
Employing Overlayers To Improve the Performance of Cu2BaSnS4 Thin Film based Photoelectrochemical Water Reduction Devices | FTO |  | Cu2BaSnS4 | Fu | Physical vapor deposition | 1150 | 700 | 2.053 | Cds | Physical vapor deposition |  |  |  | TiO2 |  | Atomic layer deposition |  |  |  |  | Na2SO4 | 0.5 | 7 | -4.43281 | 0.24384
Employing Overlayers To Improve the Performance of Cu2BaSnS4 Thin Film based Photoelectrochemical Water Reduction Devices | FTO |  | Cu2BaSnS4 | Fu | Physical vapor deposition | 1150 | 700 | 2.053 | Cds | Physical vapor deposition |  |  |  | TiO2 |  | Atomic layer deposition |  |  |  |  | Na2SO4 | 0.5 | 7 | -4.41544 | 0.24507
Employing Overlayers To Improve the Performance of Cu2BaSnS4 Thin Film based Photoelectrochemical Water Reduction Devices | FTO |  | Cu2BaSnS4 | Fu | Physical vapor deposition | 1150 | 700 | 2.053 | Cds | Physical vapor deposition |  |  |  | TiO2 |  | Atomic layer deposition |  |  |  |  | Na2SO4 | 0.5 | 7 | -4.39807 | 0.25
Employing Overlayers To Improve the Performance of Cu2BaSnS4 Thin Film based Photoelectrochemical Water Reduction Devices | FTO |  | Cu2BaSnS4 | Fu | Physical vapor deposition | 1150 | 700 | 2.053 | Cds | Physical vapor deposition |  |  |  | TiO2 |  | Atomic layer deposition |  |  |  |  | Na2SO4 | 0.5 | 7 | -4.27649 | 0.25123
Employing Overlayers To Improve the Performance of Cu2BaSnS4 Thin Film based Photoelectrochemical Water Reduction Devices | FTO |  | Cu2BaSnS4 | Fu | Physical vapor deposition | 1150 | 700 | 2.053 | Cds | Physical vapor deposition |  |  |  | TiO2 |  | Atomic layer deposition |  |  |  |  | Na2SO4 | 0.5 | 7 | -3.51228 | 0.28697
Employing Overlayers To Improve the Performance of Cu2BaSnS4 Thin Film based Photoelectrochemical Water Reduction Devices | FTO |  | Cu2BaSnS4 | Fu | Physical vapor deposition | 1150 | 700 | 2.053 | Cds | Physical vapor deposition |  |  |  | TiO2 |  | Atomic layer deposition |  |  |  |  | Na2SO4 | 0.5 | 7 | -3.49491 | 0.29066
Employing Overlayers To Improve the Performance of Cu2BaSnS4 Thin Film based Photoelectrochemical Water Reduction Devices | FTO |  | Cu2BaSnS4 | Fu | Physical vapor deposition | 1150 | 700 | 2.053 | Cds | Physical vapor deposition |  |  |  | TiO2 |  | Atomic layer deposition |  |  |  |  | Na2SO4 | 0.5 | 7 | -3.47754 | 0.29313
Employing Overlayers To Improve the Performance of Cu2BaSnS4 Thin Film based Photoelectrochemical Water Reduction Devices | FTO |  | Cu2BaSnS4 | Fu | Physical vapor deposition | 1150 | 700 | 2.053 | Cds | Physical vapor deposition |  |  |  | TiO2 |  | Atomic layer deposition |  |  |  |  | Na2SO4 | 0.5 | 7 | -3.40806 | 0.29682
Employing Overlayers To Improve the Performance of Cu2BaSnS4 Thin Film based Photoelectrochemical Water Reduction Devices | FTO |  | Cu2BaSnS4 | Fu | Physical vapor deposition | 1150 | 700 | 2.053 | Cds | Physical vapor deposition |  |  |  | TiO2 |  | Atomic layer deposition |  |  |  |  | Na2SO4 | 0.5 | 7 | -3.3907 | 0.29806
Employing Overlayers To Improve the Performance of Cu2BaSnS4 Thin Film based Photoelectrochemical Water Reduction Devices | FTO |  | Cu2BaSnS4 | Fu | Physical vapor deposition | 1150 | 700 | 2.053 | Cds | Physical vapor deposition |  |  |  | TiO2 |  | Atomic layer deposition |  |  |  |  | Na2SO4 | 0.5 | 7 | -3.40806 | 0.29929
Employing Overlayers To Improve the Performance of Cu2BaSnS4 Thin Film based Photoelectrochemical Water Reduction Devices | FTO |  | Cu2BaSnS4 | Fu | Physical vapor deposition | 1150 | 700 | 2.053 | Cds | Physical vapor deposition |  |  |  | TiO2 |  | Atomic layer deposition |  |  |  |  | Na2SO4 | 0.5 | 7 | -3.33859 | 0.30298
Employing Overlayers To Improve the Performance of Cu2BaSnS4 Thin Film based Photoelectrochemical Water Reduction Devices | FTO |  | Cu2BaSnS4 | Fu | Physical vapor deposition | 1150 | 700 | 2.053 | Cds | Physical vapor deposition |  |  |  | TiO2 |  | Atomic layer deposition |  |  |  |  | Na2SO4 | 0.5 | 7 | -3.26912 | 0.30298
Employing Overlayers To Improve the Performance of Cu2BaSnS4 Thin Film based Photoelectrochemical Water Reduction Devices | FTO |  | Cu2BaSnS4 | Fu | Physical vapor deposition | 1150 | 700 | 2.053 | Cds | Physical vapor deposition |  |  |  | TiO2 |  | Atomic layer deposition |  |  |  |  | Na2SO4 | 0.5 | 7 | -3.26912 | 0.30422
Employing Overlayers To Improve the Performance of Cu2BaSnS4 Thin Film based Photoelectrochemical Water Reduction Devices | FTO |  | Cu2BaSnS4 | Fu | Physical vapor deposition | 1150 | 700 | 2.053 | Cds | Physical vapor deposition |  |  |  | TiO2 |  | Atomic layer deposition |  |  |  |  | Na2SO4 | 0.5 | 7 | -3.16491 | 0.30914
Employing Overlayers To Improve the Performance of Cu2BaSnS4 Thin Film based Photoelectrochemical Water Reduction Devices | FTO |  | Cu2BaSnS4 | Fu | Physical vapor deposition | 1150 | 700 | 2.053 | Cds | Physical vapor deposition |  |  |  | TiO2 |  | Atomic layer deposition |  |  |  |  | Na2SO4 | 0.5 | 7 | -3.13017 | 0.31038
Employing Overlayers To Improve the Performance of Cu2BaSnS4 Thin Film based Photoelectrochemical Water Reduction Devices | FTO |  | Cu2BaSnS4 | Fu | Physical vapor deposition | 1150 | 700 | 2.053 | Cds | Physical vapor deposition |  |  |  | TiO2 |  | Atomic layer deposition |  |  |  |  | Na2SO4 | 0.5 | 7 | -2.45279 | 0.34488
Employing Overlayers To Improve the Performance of Cu2BaSnS4 Thin Film based Photoelectrochemical Water Reduction Devices | FTO |  | Cu2BaSnS4 | Fu | Physical vapor deposition | 1150 | 700 | 2.053 | Cds | Physical vapor deposition |  |  |  | TiO2 |  | Atomic layer deposition |  |  |  |  | Na2SO4 | 0.5 | 7 | -2.45279 | 0.34488
Employing Overlayers To Improve the Performance of Cu2BaSnS4 Thin Film based Photoelectrochemical Water Reduction Devices | FTO |  | Cu2BaSnS4 | Fu | Physical vapor deposition | 1150 | 700 | 2.053 | Cds | Physical vapor deposition |  |  |  | TiO2 |  | Atomic layer deposition |  |  |  |  | Na2SO4 | 0.5 | 7 | -2.45279 | 0.34488
Employing Overlayers To Improve the Performance of Cu2BaSnS4 Thin Film based Photoelectrochemical Water Reduction Devices | FTO |  | Cu2BaSnS4 | Fu | Physical vapor deposition | 1150 | 700 | 2.053 | Cds | Physical vapor deposition |  |  |  | TiO2 |  | Atomic layer deposition |  |  |  |  | Na2SO4 | 0.5 | 7 | -2.43543 | 0.34611
Employing Overlayers To Improve the Performance of Cu2BaSnS4 Thin Film based Photoelectrochemical Water Reduction Devices | FTO |  | Cu2BaSnS4 | Fu | Physical vapor deposition | 1150 | 700 | 2.053 | Cds | Physical vapor deposition |  |  |  | TiO2 |  | Atomic layer deposition |  |  |  |  | Na2SO4 | 0.5 | 7 | -2.36595 | 0.34981
Employing Overlayers To Improve the Performance of Cu2BaSnS4 Thin Film based Photoelectrochemical Water Reduction Devices | FTO |  | Cu2BaSnS4 | Fu | Physical vapor deposition | 1150 | 700 | 2.053 | Cds | Physical vapor deposition |  |  |  | TiO2 |  | Atomic layer deposition |  |  |  |  | Na2SO4 | 0.5 | 7 | -2.33121 | 0.35104
Employing Overlayers To Improve the Performance of Cu2BaSnS4 Thin Film based Photoelectrochemical Water Reduction Devices | FTO |  | Cu2BaSnS4 | Fu | Physical vapor deposition | 1150 | 700 | 2.053 | Cds | Physical vapor deposition |  |  |  | TiO2 |  | Atomic layer deposition |  |  |  |  | Na2SO4 | 0.5 | 7 | -2.34858 | 0.35104
Employing Overlayers To Improve the Performance of Cu2BaSnS4 Thin Film based Photoelectrochemical Water Reduction Devices | FTO |  | Cu2BaSnS4 | Fu | Physical vapor deposition | 1150 | 700 | 2.053 | Cds | Physical vapor deposition |  |  |  | TiO2 |  | Atomic layer deposition |  |  |  |  | Na2SO4 | 0.5 | 7 | -2.33121 | 0.35104
Employing Overlayers To Improve the Performance of Cu2BaSnS4 Thin Film based Photoelectrochemical Water Reduction Devices | FTO |  | Cu2BaSnS4 | Fu | Physical vapor deposition | 1150 | 700 | 2.053 | Cds | Physical vapor deposition |  |  |  | TiO2 |  | Atomic layer deposition |  |  |  |  | Na2SO4 | 0.5 | 7 | -2.33121 | 0.35104
Employing Overlayers To Improve the Performance of Cu2BaSnS4 Thin Film based Photoelectrochemical Water Reduction Devices | FTO |  | Cu2BaSnS4 | Fu | Physical vapor deposition | 1150 | 700 | 2.053 | Cds | Physical vapor deposition |  |  |  | TiO2 |  | Atomic layer deposition |  |  |  |  | Na2SO4 | 0.5 | 7 | -2.34858 | 0.35227
Employing Overlayers To Improve the Performance of Cu2BaSnS4 Thin Film based Photoelectrochemical Water Reduction Devices | FTO |  | Cu2BaSnS4 | Fu | Physical vapor deposition | 1150 | 700 | 2.053 | Cds | Physical vapor deposition |  |  |  | TiO2 |  | Atomic layer deposition |  |  |  |  | Na2SO4 | 0.5 | 7 | -2.24437 | 0.35597
Employing Overlayers To Improve the Performance of Cu2BaSnS4 Thin Film based Photoelectrochemical Water Reduction Devices | FTO |  | Cu2BaSnS4 | Fu | Physical vapor deposition | 1150 | 700 | 2.053 | Cds | Physical vapor deposition |  |  |  | TiO2 |  | Atomic layer deposition |  |  |  |  | Na2SO4 | 0.5 | 7 | -2.24437 | 0.3572
Employing Overlayers To Improve the Performance of Cu2BaSnS4 Thin Film based Photoelectrochemical Water Reduction Devices | FTO |  | Cu2BaSnS4 | Fu | Physical vapor deposition | 1150 | 700 | 2.053 | Cds | Physical vapor deposition |  |  |  | TiO2 |  | Atomic layer deposition |  |  |  |  | Na2SO4 | 0.5 | 7 | -2.19227 | 0.3572
Employing Overlayers To Improve the Performance of Cu2BaSnS4 Thin Film based Photoelectrochemical Water Reduction Devices | FTO |  | Cu2BaSnS4 | Fu | Physical vapor deposition | 1150 | 700 | 2.053 | Cds | Physical vapor deposition |  |  |  | TiO2 |  | Atomic layer deposition |  |  |  |  | Na2SO4 | 0.5 | 7 | -1.53226 | 0.39293
Employing Overlayers To Improve the Performance of Cu2BaSnS4 Thin Film based Photoelectrochemical Water Reduction Devices | FTO |  | Cu2BaSnS4 | Fu | Physical vapor deposition | 1150 | 700 | 2.053 | Cds | Physical vapor deposition |  |  |  | TiO2 |  | Atomic layer deposition |  |  |  |  | Na2SO4 | 0.5 | 7 | -1.51489 | 0.3954
Employing Overlayers To Improve the Performance of Cu2BaSnS4 Thin Film based Photoelectrochemical Water Reduction Devices | FTO |  | Cu2BaSnS4 | Fu | Physical vapor deposition | 1150 | 700 | 2.053 | Cds | Physical vapor deposition |  |  |  | TiO2 |  | Atomic layer deposition |  |  |  |  | Na2SO4 | 0.5 | 7 | -1.42805 | 0.3991
Employing Overlayers To Improve the Performance of Cu2BaSnS4 Thin Film based Photoelectrochemical Water Reduction Devices | FTO |  | Cu2BaSnS4 | Fu | Physical vapor deposition | 1150 | 700 | 2.053 | Cds | Physical vapor deposition |  |  |  | TiO2 |  | Atomic layer deposition |  |  |  |  | Na2SO4 | 0.5 | 7 | -1.37594 | 0.40033
Employing Overlayers To Improve the Performance of Cu2BaSnS4 Thin Film based Photoelectrochemical Water Reduction Devices | FTO |  | Cu2BaSnS4 | Fu | Physical vapor deposition | 1150 | 700 | 2.053 | Cds | Physical vapor deposition |  |  |  | TiO2 |  | Atomic layer deposition |  |  |  |  | Na2SO4 | 0.5 | 7 | -1.39331 | 0.40156
Employing Overlayers To Improve the Performance of Cu2BaSnS4 Thin Film based Photoelectrochemical Water Reduction Devices | FTO |  | Cu2BaSnS4 | Fu | Physical vapor deposition | 1150 | 700 | 2.053 | Cds | Physical vapor deposition |  |  |  | TiO2 |  | Atomic layer deposition |  |  |  |  | Na2SO4 | 0.5 | 7 | -1.34121 | 0.40279
Employing Overlayers To Improve the Performance of Cu2BaSnS4 Thin Film based Photoelectrochemical Water Reduction Devices | FTO |  | Cu2BaSnS4 | Fu | Physical vapor deposition | 1150 | 700 | 2.053 | Cds | Physical vapor deposition |  |  |  | TiO2 |  | Atomic layer deposition |  |  |  |  | Na2SO4 | 0.5 | 7 | -1.32384 | 0.40526
Employing Overlayers To Improve the Performance of Cu2BaSnS4 Thin Film based Photoelectrochemical Water Reduction Devices | FTO |  | Cu2BaSnS4 | Fu | Physical vapor deposition | 1150 | 700 | 2.053 | Cds | Physical vapor deposition |  |  |  | TiO2 |  | Atomic layer deposition |  |  |  |  | Na2SO4 | 0.5 | 7 | -1.23699 | 0.40526
Employing Overlayers To Improve the Performance of Cu2BaSnS4 Thin Film based Photoelectrochemical Water Reduction Devices | FTO |  | Cu2BaSnS4 | Fu | Physical vapor deposition | 1150 | 700 | 2.053 | Cds | Physical vapor deposition |  |  |  | TiO2 |  | Atomic layer deposition |  |  |  |  | Na2SO4 | 0.5 | 7 | -1.23699 | 0.40649
Employing Overlayers To Improve the Performance of Cu2BaSnS4 Thin Film based Photoelectrochemical Water Reduction Devices | FTO |  | Cu2BaSnS4 | Fu | Physical vapor deposition | 1150 | 700 | 2.053 | Cds | Physical vapor deposition |  |  |  | TiO2 |  | Atomic layer deposition |  |  |  |  | Na2SO4 | 0.5 | 7 | -1.18489 | 0.40895
Employing Overlayers To Improve the Performance of Cu2BaSnS4 Thin Film based Photoelectrochemical Water Reduction Devices | FTO |  | Cu2BaSnS4 | Fu | Physical vapor deposition | 1150 | 700 | 2.053 | Cds | Physical vapor deposition |  |  |  | TiO2 |  | Atomic layer deposition |  |  |  |  | Na2SO4 | 0.5 | 7 | -1.11541 | 0.41142
Employing Overlayers To Improve the Performance of Cu2BaSnS4 Thin Film based Photoelectrochemical Water Reduction Devices | FTO |  | Cu2BaSnS4 | Fu | Physical vapor deposition | 1150 | 700 | 2.053 | Cds | Physical vapor deposition |  |  |  | TiO2 |  | Atomic layer deposition |  |  |  |  | Na2SO4 | 0.5 | 7 | -0.69857 | 0.44222
Employing Overlayers To Improve the Performance of Cu2BaSnS4 Thin Film based Photoelectrochemical Water Reduction Devices | FTO |  | Cu2BaSnS4 | Fu | Physical vapor deposition | 1150 | 700 | 2.053 | Cds | Physical vapor deposition |  |  |  | TiO2 |  | Atomic layer deposition |  |  |  |  | Na2SO4 | 0.5 | 7 | -0.6812 | 0.44469
Employing Overlayers To Improve the Performance of Cu2BaSnS4 Thin Film based Photoelectrochemical Water Reduction Devices | FTO |  | Cu2BaSnS4 | Fu | Physical vapor deposition | 1150 | 700 | 2.053 | Cds | Physical vapor deposition |  |  |  | TiO2 |  | Atomic layer deposition |  |  |  |  | Na2SO4 | 0.5 | 7 | -0.62909 | 0.44715
Employing Overlayers To Improve the Performance of Cu2BaSnS4 Thin Film based Photoelectrochemical Water Reduction Devices | FTO |  | Cu2BaSnS4 | Fu | Physical vapor deposition | 1150 | 700 | 2.053 | Cds | Physical vapor deposition |  |  |  | TiO2 |  | Atomic layer deposition |  |  |  |  | Na2SO4 | 0.5 | 7 | -0.61173 | 0.44838
Employing Overlayers To Improve the Performance of Cu2BaSnS4 Thin Film based Photoelectrochemical Water Reduction Devices | FTO |  | Cu2BaSnS4 | Fu | Physical vapor deposition | 1150 | 700 | 2.053 | Cds | Physical vapor deposition |  |  |  | TiO2 |  | Atomic layer deposition |  |  |  |  | Na2SO4 | 0.5 | 7 | -0.57699 | 0.45085
Employing Overlayers To Improve the Performance of Cu2BaSnS4 Thin Film based Photoelectrochemical Water Reduction Devices | FTO |  | Cu2BaSnS4 | Fu | Physical vapor deposition | 1150 | 700 | 2.053 | Cds | Physical vapor deposition |  |  |  | TiO2 |  | Atomic layer deposition |  |  |  |  | Na2SO4 | 0.5 | 7 | -0.52488 | 0.45331
Employing Overlayers To Improve the Performance of Cu2BaSnS4 Thin Film based Photoelectrochemical Water Reduction Devices | FTO |  | Cu2BaSnS4 | Fu | Physical vapor deposition | 1150 | 700 | 2.053 | Cds | Physical vapor deposition |  |  |  | TiO2 |  | Atomic layer deposition |  |  |  |  | Na2SO4 | 0.5 | 7 | -0.54225 | 0.45454
Employing Overlayers To Improve the Performance of Cu2BaSnS4 Thin Film based Photoelectrochemical Water Reduction Devices | FTO |  | Cu2BaSnS4 | Fu | Physical vapor deposition | 1150 | 700 | 2.053 | Cds | Physical vapor deposition |  |  |  | TiO2 |  | Atomic layer deposition |  |  |  |  | Na2SO4 | 0.5 | 7 | -0.47278 | 0.45701
High-index faceted CuFeS2 nanosheets with enhanced behavior for boosting hydrogen evolution reaction |  |  | CuFeS2 |  | Colloidal method | 2.25 |  |  |  |  | 0 | 0 | 0 |  |  |  | 0 |  |  |  | H2SO4 | 0.5 | 7 | -9.93029 | -0.08632
High-index faceted CuFeS2 nanosheets with enhanced behavior for boosting hydrogen evolution reaction |  |  | CuFeS2 |  | Colloidal method | 2.25 |  |  |  |  | 0 | 0 | 0 |  |  |  | 0 |  |  |  | H2SO4 | 0.5 | 7 | -9.59488 | -0.08324
High-index faceted CuFeS2 nanosheets with enhanced behavior for boosting hydrogen evolution reaction |  |  | CuFeS2 |  | Colloidal method | 2.25 |  |  |  |  | 0 | 0 | 0 |  |  |  | 0 |  |  |  | H2SO4 | 0.5 | 7 | -9.76259 | -0.08324
High-index faceted CuFeS2 nanosheets with enhanced behavior for boosting hydrogen evolution reaction |  |  | CuFeS2 |  | Colloidal method | 2.25 |  |  |  |  | 0 | 0 | 0 |  |  |  | 0 |  |  |  | H2SO4 | 0.5 | 7 | -9.09176 | -0.0817
High-index faceted CuFeS2 nanosheets with enhanced behavior for boosting hydrogen evolution reaction |  |  | CuFeS2 |  | Colloidal method | 2.25 |  |  |  |  | 0 | 0 | 0 |  |  |  | 0 |  |  |  | H2SO4 | 0.5 | 7 | -9.42717 | -0.0817
High-index faceted CuFeS2 nanosheets with enhanced behavior for boosting hydrogen evolution reaction |  |  | CuFeS2 |  | Colloidal method | 2.25 |  |  |  |  | 0 | 0 | 0 |  |  |  | 0 |  |  |  | H2SO4 | 0.5 | 7 | -9.25946 | -0.08093
High-index faceted CuFeS2 nanosheets with enhanced behavior for boosting hydrogen evolution reaction |  |  | CuFeS2 |  | Colloidal method | 2.25 |  |  |  |  | 0 | 0 | 0 |  |  |  | 0 |  |  |  | H2SO4 | 0.5 | 7 | -8.92405 | -0.07939
High-index faceted CuFeS2 nanosheets with enhanced behavior for boosting hydrogen evolution reaction |  |  | CuFeS2 |  | Colloidal method | 2.25 |  |  |  |  | 0 | 0 | 0 |  |  |  | 0 |  |  |  | H2SO4 | 0.5 | 7 | -8.58863 | -0.07939
High-index faceted CuFeS2 nanosheets with enhanced behavior for boosting hydrogen evolution reaction |  |  | CuFeS2 |  | Colloidal method | 2.25 |  |  |  |  | 0 | 0 | 0 |  |  |  | 0 |  |  |  | H2SO4 | 0.5 | 7 | -8.75634 | -0.07862
High-index faceted CuFeS2 nanosheets with enhanced behavior for boosting hydrogen evolution reaction |  |  | CuFeS2 |  | Colloidal method | 2.25 |  |  |  |  | 0 | 0 | 0 |  |  |  | 0 |  |  |  | H2SO4 | 0.5 | 7 | -8.25322 | -0.07785
High-index faceted CuFeS2 nanosheets with enhanced behavior for boosting hydrogen evolution reaction |  |  | CuFeS2 |  | Colloidal method | 2.25 |  |  |  |  | 0 | 0 | 0 |  |  |  | 0 |  |  |  | H2SO4 | 0.5 | 7 | -8.08551 | -0.07708
High-index faceted CuFeS2 nanosheets with enhanced behavior for boosting hydrogen evolution reaction |  |  | CuFeS2 |  | Colloidal method | 2.25 |  |  |  |  | 0 | 0 | 0 |  |  |  | 0 |  |  |  | H2SO4 | 0.5 | 7 | -8.42093 | -0.07708
High-index faceted CuFeS2 nanosheets with enhanced behavior for boosting hydrogen evolution reaction |  |  | CuFeS2 |  | Colloidal method | 2.25 |  |  |  |  | 0 | 0 | 0 |  |  |  | 0 |  |  |  | H2SO4 | 0.5 | 7 | -7.91781 | -0.07554
High-index faceted CuFeS2 nanosheets with enhanced behavior for boosting hydrogen evolution reaction |  |  | CuFeS2 |  | Colloidal method | 2.25 |  |  |  |  | 0 | 0 | 0 |  |  |  | 0 |  |  |  | H2SO4 | 0.5 | 7 | -7.7501 | -0.07477
High-index faceted CuFeS2 nanosheets with enhanced behavior for boosting hydrogen evolution reaction |  |  | CuFeS2 |  | Colloidal method | 2.25 |  |  |  |  | 0 | 0 | 0 |  |  |  | 0 |  |  |  | H2SO4 | 0.5 | 7 | -6.91156 | -0.07169
High-index faceted CuFeS2 nanosheets with enhanced behavior for boosting hydrogen evolution reaction |  |  | CuFeS2 |  | Colloidal method | 2.25 |  |  |  |  | 0 | 0 | 0 |  |  |  | 0 |  |  |  | H2SO4 | 0.5 | 7 | -7.24698 | -0.07169
High-index faceted CuFeS2 nanosheets with enhanced behavior for boosting hydrogen evolution reaction |  |  | CuFeS2 |  | Colloidal method | 2.25 |  |  |  |  | 0 | 0 | 0 |  |  |  | 0 |  |  |  | H2SO4 | 0.5 | 7 | -7.07927 | -0.07169
High-index faceted CuFeS2 nanosheets with enhanced behavior for boosting hydrogen evolution reaction |  |  | CuFeS2 |  | Colloidal method | 2.25 |  |  |  |  | 0 | 0 | 0 |  |  |  | 0 |  |  |  | H2SO4 | 0.5 | 7 | -7.41468 | -0.07092
High-index faceted CuFeS2 nanosheets with enhanced behavior for boosting hydrogen evolution reaction |  |  | CuFeS2 |  | Colloidal method | 2.25 |  |  |  |  | 0 | 0 | 0 |  |  |  | 0 |  |  |  | H2SO4 | 0.5 | 7 | -7.58239 | -0.07092
High-index faceted CuFeS2 nanosheets with enhanced behavior for boosting hydrogen evolution reaction |  |  | CuFeS2 |  | Colloidal method | 2.25 |  |  |  |  | 0 | 0 | 0 |  |  |  | 0 |  |  |  | H2SO4 | 0.5 | 7 | -6.74385 | -0.07015
High-index faceted CuFeS2 nanosheets with enhanced behavior for boosting hydrogen evolution reaction |  |  | CuFeS2 |  | Colloidal method | 2.25 |  |  |  |  | 0 | 0 | 0 |  |  |  | 0 |  |  |  | H2SO4 | 0.5 | 7 | -6.57615 | -0.06938
High-index faceted CuFeS2 nanosheets with enhanced behavior for boosting hydrogen evolution reaction |  |  | CuFeS2 |  | Colloidal method | 2.25 |  |  |  |  | 0 | 0 | 0 |  |  |  | 0 |  |  |  | H2SO4 | 0.5 | 7 | -6.40844 | -0.06861
High-index faceted CuFeS2 nanosheets with enhanced behavior for boosting hydrogen evolution reaction |  |  | CuFeS2 |  | Colloidal method | 2.25 |  |  |  |  | 0 | 0 | 0 |  |  |  | 0 |  |  |  | H2SO4 | 0.5 | 7 | -6.24073 | -0.06707
High-index faceted CuFeS2 nanosheets with enhanced behavior for boosting hydrogen evolution reaction |  |  | CuFeS2 |  | Colloidal method | 2.25 |  |  |  |  | 0 | 0 | 0 |  |  |  | 0 |  |  |  | H2SO4 | 0.5 | 7 | -6.07302 | -0.06476
High-index faceted CuFeS2 nanosheets with enhanced behavior for boosting hydrogen evolution reaction |  |  | CuFeS2 |  | Colloidal method | 2.25 |  |  |  |  | 0 | 0 | 0 |  |  |  | 0 |  |  |  | H2SO4 | 0.5 | 7 | -5.5699 | -0.06399
High-index faceted CuFeS2 nanosheets with enhanced behavior for boosting hydrogen evolution reaction |  |  | CuFeS2 |  | Colloidal method | 2.25 |  |  |  |  | 0 | 0 | 0 |  |  |  | 0 |  |  |  | H2SO4 | 0.5 | 7 | -5.73761 | -0.06399
High-index faceted CuFeS2 nanosheets with enhanced behavior for boosting hydrogen evolution reaction |  |  | CuFeS2 |  | Colloidal method | 2.25 |  |  |  |  | 0 | 0 | 0 |  |  |  | 0 |  |  |  | H2SO4 | 0.5 | 7 | -5.90532 | -0.06322
High-index faceted CuFeS2 nanosheets with enhanced behavior for boosting hydrogen evolution reaction |  |  | CuFeS2 |  | Colloidal method | 2.25 |  |  |  |  | 0 | 0 | 0 |  |  |  | 0 |  |  |  | H2SO4 | 0.5 | 7 | -5.23449 | -0.06245
High-index faceted CuFeS2 nanosheets with enhanced behavior for boosting hydrogen evolution reaction |  |  | CuFeS2 |  | Colloidal method | 2.25 |  |  |  |  | 0 | 0 | 0 |  |  |  | 0 |  |  |  | H2SO4 | 0.5 | 7 | -5.40219 | -0.06245
High-index faceted CuFeS2 nanosheets with enhanced behavior for boosting hydrogen evolution reaction |  |  | CuFeS2 |  | Colloidal method | 2.25 |  |  |  |  | 0 | 0 | 0 |  |  |  | 0 |  |  |  | H2SO4 | 0.5 | 7 | -4.89907 | -0.06091
High-index faceted CuFeS2 nanosheets with enhanced behavior for boosting hydrogen evolution reaction |  |  | CuFeS2 |  | Colloidal method | 2.25 |  |  |  |  | 0 | 0 | 0 |  |  |  | 0 |  |  |  | H2SO4 | 0.5 | 7 | -5.06678 | -0.06091
High-index faceted CuFeS2 nanosheets with enhanced behavior for boosting hydrogen evolution reaction |  |  | CuFeS2 |  | Colloidal method | 2.25 |  |  |  |  | 0 | 0 | 0 |  |  |  | 0 |  |  |  | H2SO4 | 0.5 | 7 | -4.73136 | -0.05937
High-index faceted CuFeS2 nanosheets with enhanced behavior for boosting hydrogen evolution reaction |  |  | CuFeS2 |  | Colloidal method | 2.25 |  |  |  |  | 0 | 0 | 0 |  |  |  | 0 |  |  |  | H2SO4 | 0.5 | 7 | -4.56366 | -0.05783
High-index faceted CuFeS2 nanosheets with enhanced behavior for boosting hydrogen evolution reaction |  |  | CuFeS2 |  | Colloidal method | 2.25 |  |  |  |  | 0 | 0 | 0 |  |  |  | 0 |  |  |  | H2SO4 | 0.5 | 7 | -4.39595 | -0.05783
High-index faceted CuFeS2 nanosheets with enhanced behavior for boosting hydrogen evolution reaction |  |  | CuFeS2 |  | Colloidal method | 2.25 |  |  |  |  | 0 | 0 | 0 |  |  |  | 0 |  |  |  | H2SO4 | 0.5 | 7 | -4.22824 | -0.05629
High-index faceted CuFeS2 nanosheets with enhanced behavior for boosting hydrogen evolution reaction |  |  | CuFeS2 |  | Colloidal method | 2.25 |  |  |  |  | 0 | 0 | 0 |  |  |  | 0 |  |  |  | H2SO4 | 0.5 | 7 | -4.06053 | -0.05475
High-index faceted CuFeS2 nanosheets with enhanced behavior for boosting hydrogen evolution reaction |  |  | CuFeS2 |  | Colloidal method | 2.25 |  |  |  |  | 0 | 0 | 0 |  |  |  | 0 |  |  |  | H2SO4 | 0.5 | 7 | -3.89283 | -0.05475
High-index faceted CuFeS2 nanosheets with enhanced behavior for boosting hydrogen evolution reaction |  |  | CuFeS2 |  | Colloidal method | 2.25 |  |  |  |  | 0 | 0 | 0 |  |  |  | 0 |  |  |  | H2SO4 | 0.5 | 7 | -3.72512 | -0.0509
High-index faceted CuFeS2 nanosheets with enhanced behavior for boosting hydrogen evolution reaction |  |  | CuFeS2 |  | Colloidal method | 2.25 |  |  |  |  | 0 | 0 | 0 |  |  |  | 0 |  |  |  | H2SO4 | 0.5 | 7 | -3.222 | -0.05013
High-index faceted CuFeS2 nanosheets with enhanced behavior for boosting hydrogen evolution reaction |  |  | CuFeS2 |  | Colloidal method | 2.25 |  |  |  |  | 0 | 0 | 0 |  |  |  | 0 |  |  |  | H2SO4 | 0.5 | 7 | -3.3897 | -0.04936
High-index faceted CuFeS2 nanosheets with enhanced behavior for boosting hydrogen evolution reaction |  |  | CuFeS2 |  | Colloidal method | 2.25 |  |  |  |  | 0 | 0 | 0 |  |  |  | 0 |  |  |  | H2SO4 | 0.5 | 7 | -3.55741 | -0.04936
High-index faceted CuFeS2 nanosheets with enhanced behavior for boosting hydrogen evolution reaction |  |  | CuFeS2 |  | Colloidal method | 2.25 |  |  |  |  | 0 | 0 | 0 |  |  |  | 0 |  |  |  | H2SO4 | 0.5 | 7 | -2.88658 | -0.04782
High-index faceted CuFeS2 nanosheets with enhanced behavior for boosting hydrogen evolution reaction |  |  | CuFeS2 |  | Colloidal method | 2.25 |  |  |  |  | 0 | 0 | 0 |  |  |  | 0 |  |  |  | H2SO4 | 0.5 | 7 | -3.05429 | -0.04782
High-index faceted CuFeS2 nanosheets with enhanced behavior for boosting hydrogen evolution reaction |  |  | CuFeS2 |  | Colloidal method | 2.25 |  |  |  |  | 0 | 0 | 0 |  |  |  | 0 |  |  |  | H2SO4 | 0.5 | 7 | -2.71887 | -0.04551
High-index faceted CuFeS2 nanosheets with enhanced behavior for boosting hydrogen evolution reaction |  |  | CuFeS2 |  | Colloidal method | 2.25 |  |  |  |  | 0 | 0 | 0 |  |  |  | 0 |  |  |  | H2SO4 | 0.5 | 7 | -2.55117 | -0.04474
High-index faceted CuFeS2 nanosheets with enhanced behavior for boosting hydrogen evolution reaction |  |  | CuFeS2 |  | Colloidal method | 2.25 |  |  |  |  | 0 | 0 | 0 |  |  |  | 0 |  |  |  | H2SO4 | 0.5 | 7 | -2.38346 | -0.0432
High-index faceted CuFeS2 nanosheets with enhanced behavior for boosting hydrogen evolution reaction |  |  | CuFeS2 |  | Colloidal method | 2.25 |  |  |  |  | 0 | 0 | 0 |  |  |  | 0 |  |  |  | H2SO4 | 0.5 | 7 | -2.04804 | -0.04089
High-index faceted CuFeS2 nanosheets with enhanced behavior for boosting hydrogen evolution reaction |  |  | CuFeS2 |  | Colloidal method | 2.25 |  |  |  |  | 0 | 0 | 0 |  |  |  | 0 |  |  |  | H2SO4 | 0.5 | 7 | -2.21575 | -0.04089
High-index faceted CuFeS2 nanosheets with enhanced behavior for boosting hydrogen evolution reaction |  |  | CuFeS2 |  | Colloidal method | 2.25 |  |  |  |  | 0 | 0 | 0 |  |  |  | 0 |  |  |  | H2SO4 | 0.5 | 7 | -1.88034 | -0.03858
High-index faceted CuFeS2 nanosheets with enhanced behavior for boosting hydrogen evolution reaction |  |  | CuFeS2 |  | Colloidal method | 2.25 |  |  |  |  | 0 | 0 | 0 |  |  |  | 0 |  |  |  | H2SO4 | 0.5 | 7 | -1.71263 | -0.03704
High-index faceted CuFeS2 nanosheets with enhanced behavior for boosting hydrogen evolution reaction |  |  | CuFeS2 |  | Colloidal method | 2.25 |  |  |  |  | 0 | 0 | 0 |  |  |  | 0 |  |  |  | H2SO4 | 0.5 | 7 | -1.54492 | -0.03473
High-index faceted CuFeS2 nanosheets with enhanced behavior for boosting hydrogen evolution reaction |  |  | CuFeS2 |  | Colloidal method | 2.25 |  |  |  |  | 0 | 0 | 0 |  |  |  | 0 |  |  |  | H2SO4 | 0.5 | 7 | -0.08632 | -0.03319
High-index faceted CuFeS2 nanosheets with enhanced behavior for boosting hydrogen evolution reaction |  |  | CuFeS2 |  | Colloidal method | 2.25 |  |  |  |  | 0 | 0 | 0 |  |  |  | 0 |  |  |  | H2SO4 | 0.5 | 7 | -0.08324 | -0.03165
High-index faceted CuFeS2 nanosheets with enhanced behavior for boosting hydrogen evolution reaction |  |  | CuFeS2 |  | Colloidal method | 2.25 |  |  |  |  | 0 | 0 | 0 |  |  |  | 0 |  |  |  | H2SO4 | 0.5 | 7 | -0.08324 | -0.02934
High-index faceted CuFeS2 nanosheets with enhanced behavior for boosting hydrogen evolution reaction |  |  | CuFeS2 |  | Colloidal method | 2.25 |  |  |  |  | 0 | 0 | 0 |  |  |  | 0 |  |  |  | H2SO4 | 0.5 | 7 | -0.0817 | -0.0278
High-index faceted CuFeS2 nanosheets with enhanced behavior for boosting hydrogen evolution reaction |  |  | CuFeS2 |  | Colloidal method | 2.25 |  |  |  |  | 0 | 0 | 0 |  |  |  | 0 |  |  |  | H2SO4 | 0.5 | 7 | -0.0817 | -0.02549
High-index faceted CuFeS2 nanosheets with enhanced behavior for boosting hydrogen evolution reaction |  |  | CuFeS2 |  | Colloidal method | 2.25 |  |  |  |  | 0 | 0 | 0 |  |  |  | 0 |  |  |  | H2SO4 | 0.5 | 7 | -0.08093 | -0.0249
High-index faceted CuFeS2 nanosheets with enhanced behavior for boosting hydrogen evolution reaction |  |  | CuFeS2 |  | Colloidal method | 2.25 |  |  |  |  | 0 | 0 | 0 |  |  |  | 0 |  |  |  | H2SO4 | 0.5 | 7 | -0.07939 | -0.02087
High-index faceted CuFeS2 nanosheets with enhanced behavior for boosting hydrogen evolution reaction |  |  | CuFeS2 |  | Colloidal method | 2.25 |  |  |  |  | 0 | 0 | 0 |  |  |  | 0 |  |  |  | H2SO4 | 0.5 | 7 | -0.07939 | -0.01897
High-index faceted CuFeS2 nanosheets with enhanced behavior for boosting hydrogen evolution reaction |  |  | CuFeS2 |  | Colloidal method | 2.25 |  |  |  |  | 0 | 0 | 0 |  |  |  | 0 |  |  |  | H2SO4 | 0.5 | 7 | -0.07862 | -0.01768
High-index faceted CuFeS2 nanosheets with enhanced behavior for boosting hydrogen evolution reaction |  |  | CuFeS2 |  | Colloidal method | 2.25 |  |  |  |  | 0 | 0 | 0 |  |  |  | 0 |  |  |  | H2SO4 | 0.5 | 7 | -0.07785 | -0.01548
High-index faceted CuFeS2 nanosheets with enhanced behavior for boosting hydrogen evolution reaction |  |  | CuFeS2 |  | Colloidal method | 2.25 |  |  |  |  | 0 | 0 | 0 |  |  |  | 0 |  |  |  | H2SO4 | 0.5 | 7 | -0.07708 | -0.0124
High-index faceted CuFeS2 nanosheets with enhanced behavior for boosting hydrogen evolution reaction |  |  | CuFeS2 |  | Colloidal method | 2.25 |  |  |  |  | 0 | 0 | 0 |  |  |  | 0 |  |  |  | H2SO4 | 0.5 | 7 | -0.07708 | -0.00891
High-index faceted CuFeS2 nanosheets with enhanced behavior for boosting hydrogen evolution reaction |  |  | CuFeS2 |  | Colloidal method | 2.25 |  |  |  |  | 0 | 0 | 0 |  |  |  | 0 |  |  |  | H2SO4 | 0.5 | 7 | -0.07554 | -0.00624
High-index faceted CuFeS2 nanosheets with enhanced behavior for boosting hydrogen evolution reaction |  |  | CuFeS2 |  | Colloidal method | 2.25 |  |  |  |  | 0 | 0 | 0 |  |  |  | 0 |  |  |  | H2SO4 | 0.5 | 7 | -0.07477 | -0.00315
High-index faceted CuFeS2 nanosheets with enhanced behavior for boosting hydrogen evolution reaction |  |  | CuFeS2 |  | Colloidal method | 2.25 |  |  |  |  | 0 | 0 | 0 |  |  |  | 0 |  |  |  | H2SO4 | 0.5 | 7 | -0.07169 | 0.00244
High-index faceted CuFeS2 nanosheets with enhanced behavior for boosting hydrogen evolution reaction |  |  | CuFeS2 |  | Colloidal method | 2.25 |  |  |  |  | 0 | 0 | 0 |  |  |  | 0 |  |  |  | H2SO4 | 0.5 | 7 | -0.07169 | 0.00592
High-index faceted CuFeS2 nanosheets with enhanced behavior for boosting hydrogen evolution reaction |  |  | CuFeS2 |  | Colloidal method | 2.25 |  |  |  |  | 0 | 0 | 0 |  |  |  | 0 |  |  |  | H2SO4 | 0.5 | 7 | -0.07169 | 0.01185
High-index faceted CuFeS2 nanosheets with enhanced behavior for boosting hydrogen evolution reaction |  |  | CuFeS2 |  | Colloidal method | 2.25 |  |  |  |  | 0 | 0 | 0 |  |  |  | 0 |  |  |  | H2SO4 | 0.5 | 7 | -0.07092 | 0.01752
Research on the Influence ofthe Interfacial Properties Between a Cu3BiS3 Film and an InxCd1−xS Buffer Layer for Photoelectrochemical Water Splitting | Mo |  | Cu3BiS3 |  | Spray pyrolysis deposition | 1500 | 1000 | 1.67 | InCdS | Chemical bath deposition |  | 250 | 2.18 | TiO2 |  | Atomic layer deposition | 50 | Pt |  | Photoelectrochemical | Na2HPO4 | 0.2 | 6.5 | -11.46121 | -0.19723
Research on the Influence ofthe Interfacial Properties Between a Cu3BiS3 Film and an InxCd1−xS Buffer Layer for Photoelectrochemical Water Splitting | Mo |  | Cu3BiS3 |  | Spray pyrolysis deposition | 1500 | 1000 | 1.67 | InCdS | Chemical bath deposition |  | 250 | 2.18 | TiO2 |  | Atomic layer deposition | 50 | Pt |  | Photoelectrochemical | Na2HPO4 | 0.2 | 6.5 | -11.46121 | -0.19497
Research on the Influence ofthe Interfacial Properties Between a Cu3BiS3 Film and an InxCd1−xS Buffer Layer for Photoelectrochemical Water Splitting | Mo |  | Cu3BiS3 |  | Spray pyrolysis deposition | 1500 | 1000 | 1.67 | InCdS | Chemical bath deposition |  | 250 | 2.18 | TiO2 |  | Atomic layer deposition | 50 | Pt |  | Photoelectrochemical | Na2HPO4 | 0.2 | 6.5 | -11.46121 | -0.19271
Research on the Influence ofthe Interfacial Properties Between a Cu3BiS3 Film and an InxCd1−xS Buffer Layer for Photoelectrochemical Water Splitting | Mo |  | Cu3BiS3 |  | Spray pyrolysis deposition | 1500 | 1000 | 1.67 | InCdS | Chemical bath deposition |  | 250 | 2.18 | TiO2 |  | Atomic layer deposition | 50 | Pt |  | Photoelectrochemical | Na2HPO4 | 0.2 | 6.5 | -11.62805 | -0.19045
Research on the Influence ofthe Interfacial Properties Between a Cu3BiS3 Film and an InxCd1−xS Buffer Layer for Photoelectrochemical Water Splitting | Mo |  | Cu3BiS3 |  | Spray pyrolysis deposition | 1500 | 1000 | 1.67 | InCdS | Chemical bath deposition |  | 250 | 2.18 | TiO2 |  | Atomic layer deposition | 50 | Pt |  | Photoelectrochemical | Na2HPO4 | 0.2 | 6.5 | -11.54463 | -0.18818
Research on the Influence ofthe Interfacial Properties Between a Cu3BiS3 Film and an InxCd1−xS Buffer Layer for Photoelectrochemical Water Splitting | Mo |  | Cu3BiS3 |  | Spray pyrolysis deposition | 1500 | 1000 | 1.67 | InCdS | Chemical bath deposition |  | 250 | 2.18 | TiO2 |  | Atomic layer deposition | 50 | Pt |  | Photoelectrochemical | Na2HPO4 | 0.2 | 6.5 | -11.54463 | -0.18592
Research on the Influence ofthe Interfacial Properties Between a Cu3BiS3 Film and an InxCd1−xS Buffer Layer for Photoelectrochemical Water Splitting | Mo |  | Cu3BiS3 |  | Spray pyrolysis deposition | 1500 | 1000 | 1.67 | InCdS | Chemical bath deposition |  | 250 | 2.18 | TiO2 |  | Atomic layer deposition | 50 | Pt |  | Photoelectrochemical | Na2HPO4 | 0.2 | 6.5 | -11.46121 | -0.18366
Research on the Influence ofthe Interfacial Properties Between a Cu3BiS3 Film and an InxCd1−xS Buffer Layer for Photoelectrochemical Water Splitting | Mo |  | Cu3BiS3 |  | Spray pyrolysis deposition | 1500 | 1000 | 1.67 | InCdS | Chemical bath deposition |  | 250 | 2.18 | TiO2 |  | Atomic layer deposition | 50 | Pt |  | Photoelectrochemical | Na2HPO4 | 0.2 | 6.5 | -11.37779 | -0.18139
Research on the Influence ofthe Interfacial Properties Between a Cu3BiS3 Film and an InxCd1−xS Buffer Layer for Photoelectrochemical Water Splitting | Mo |  | Cu3BiS3 |  | Spray pyrolysis deposition | 1500 | 1000 | 1.67 | InCdS | Chemical bath deposition |  | 250 | 2.18 | TiO2 |  | Atomic layer deposition | 50 | Pt |  | Photoelectrochemical | Na2HPO4 | 0.2 | 6.5 | -11.29438 | -0.17913
Research on the Influence ofthe Interfacial Properties Between a Cu3BiS3 Film and an InxCd1−xS Buffer Layer for Photoelectrochemical Water Splitting | Mo |  | Cu3BiS3 |  | Spray pyrolysis deposition | 1500 | 1000 | 1.67 | InCdS | Chemical bath deposition |  | 250 | 2.18 | TiO2 |  | Atomic layer deposition | 50 | Pt |  | Photoelectrochemical | Na2HPO4 | 0.2 | 6.5 | -11.37779 | -0.16782
Research on the Influence ofthe Interfacial Properties Between a Cu3BiS3 Film and an InxCd1−xS Buffer Layer for Photoelectrochemical Water Splitting | Mo |  | Cu3BiS3 |  | Spray pyrolysis deposition | 1500 | 1000 | 1.67 | InCdS | Chemical bath deposition |  | 250 | 2.18 | TiO2 |  | Atomic layer deposition | 50 | Pt |  | Photoelectrochemical | Na2HPO4 | 0.2 | 6.5 | -11.37779 | -0.16555
Research on the Influence ofthe Interfacial Properties Between a Cu3BiS3 Film and an InxCd1−xS Buffer Layer for Photoelectrochemical Water Splitting | Mo |  | Cu3BiS3 |  | Spray pyrolysis deposition | 1500 | 1000 | 1.67 | InCdS | Chemical bath deposition |  | 250 | 2.18 | TiO2 |  | Atomic layer deposition | 50 | Pt |  | Photoelectrochemical | Na2HPO4 | 0.2 | 6.5 | -11.37779 | -0.16329
Research on the Influence ofthe Interfacial Properties Between a Cu3BiS3 Film and an InxCd1−xS Buffer Layer for Photoelectrochemical Water Splitting | Mo |  | Cu3BiS3 |  | Spray pyrolysis deposition | 1500 | 1000 | 1.67 | InCdS | Chemical bath deposition |  | 250 | 2.18 | TiO2 |  | Atomic layer deposition | 50 | Pt |  | Photoelectrochemical | Na2HPO4 | 0.2 | 6.5 | -11.37779 | -0.16103
Research on the Influence ofthe Interfacial Properties Between a Cu3BiS3 Film and an InxCd1−xS Buffer Layer for Photoelectrochemical Water Splitting | Mo |  | Cu3BiS3 |  | Spray pyrolysis deposition | 1500 | 1000 | 1.67 | InCdS | Chemical bath deposition |  | 250 | 2.18 | TiO2 |  | Atomic layer deposition | 50 | Pt |  | Photoelectrochemical | Na2HPO4 | 0.2 | 6.5 | -11.29438 | -0.15876
Research on the Influence ofthe Interfacial Properties Between a Cu3BiS3 Film and an InxCd1−xS Buffer Layer for Photoelectrochemical Water Splitting | Mo |  | Cu3BiS3 |  | Spray pyrolysis deposition | 1500 | 1000 | 1.67 | InCdS | Chemical bath deposition |  | 250 | 2.18 | TiO2 |  | Atomic layer deposition | 50 | Pt |  | Photoelectrochemical | Na2HPO4 | 0.2 | 6.5 | -11.04412 | -0.14292
Research on the Influence ofthe Interfacial Properties Between a Cu3BiS3 Film and an InxCd1−xS Buffer Layer for Photoelectrochemical Water Splitting | Mo |  | Cu3BiS3 |  | Spray pyrolysis deposition | 1500 | 1000 | 1.67 | InCdS | Chemical bath deposition |  | 250 | 2.18 | TiO2 |  | Atomic layer deposition | 50 | Pt |  | Photoelectrochemical | Na2HPO4 | 0.2 | 6.5 | -11.04412 | -0.14066
Research on the Influence ofthe Interfacial Properties Between a Cu3BiS3 Film and an InxCd1−xS Buffer Layer for Photoelectrochemical Water Splitting | Mo |  | Cu3BiS3 |  | Spray pyrolysis deposition | 1500 | 1000 | 1.67 | InCdS | Chemical bath deposition |  | 250 | 2.18 | TiO2 |  | Atomic layer deposition | 50 | Pt |  | Photoelectrochemical | Na2HPO4 | 0.2 | 6.5 | -11.37779 | -0.1384
Research on the Influence ofthe Interfacial Properties Between a Cu3BiS3 Film and an InxCd1−xS Buffer Layer for Photoelectrochemical Water Splitting | Mo |  | Cu3BiS3 |  | Spray pyrolysis deposition | 1500 | 1000 | 1.67 | InCdS | Chemical bath deposition |  | 250 | 2.18 | TiO2 |  | Atomic layer deposition | 50 | Pt |  | Photoelectrochemical | Na2HPO4 | 0.2 | 6.5 | -11.37779 | -0.13614
Research on the Influence ofthe Interfacial Properties Between a Cu3BiS3 Film and an InxCd1−xS Buffer Layer for Photoelectrochemical Water Splitting | Mo |  | Cu3BiS3 |  | Spray pyrolysis deposition | 1500 | 1000 | 1.67 | InCdS | Chemical bath deposition |  | 250 | 2.18 | TiO2 |  | Atomic layer deposition | 50 | Pt |  | Photoelectrochemical | Na2HPO4 | 0.2 | 6.5 | -11.21096 | -0.13387
Research on the Influence ofthe Interfacial Properties Between a Cu3BiS3 Film and an InxCd1−xS Buffer Layer for Photoelectrochemical Water Splitting | Mo |  | Cu3BiS3 |  | Spray pyrolysis deposition | 1500 | 1000 | 1.67 | InCdS | Chemical bath deposition |  | 250 | 2.18 | TiO2 |  | Atomic layer deposition | 50 | Pt |  | Photoelectrochemical | Na2HPO4 | 0.2 | 6.5 | -10.9607 | -0.13161
Research on the Influence ofthe Interfacial Properties Between a Cu3BiS3 Film and an InxCd1−xS Buffer Layer for Photoelectrochemical Water Splitting | Mo |  | Cu3BiS3 |  | Spray pyrolysis deposition | 1500 | 1000 | 1.67 | InCdS | Chemical bath deposition |  | 250 | 2.18 | TiO2 |  | Atomic layer deposition | 50 | Pt |  | Photoelectrochemical | Na2HPO4 | 0.2 | 6.5 | -10.87729 | -0.12935
Research on the Influence ofthe Interfacial Properties Between a Cu3BiS3 Film and an InxCd1−xS Buffer Layer for Photoelectrochemical Water Splitting | Mo |  | Cu3BiS3 |  | Spray pyrolysis deposition | 1500 | 1000 | 1.67 | InCdS | Chemical bath deposition |  | 250 | 2.18 | TiO2 |  | Atomic layer deposition | 50 | Pt |  | Photoelectrochemical | Na2HPO4 | 0.2 | 6.5 | -10.79387 | -0.12708
Research on the Influence ofthe Interfacial Properties Between a Cu3BiS3 Film and an InxCd1−xS Buffer Layer for Photoelectrochemical Water Splitting | Mo |  | Cu3BiS3 |  | Spray pyrolysis deposition | 1500 | 1000 | 1.67 | InCdS | Chemical bath deposition |  | 250 | 2.18 | TiO2 |  | Atomic layer deposition | 50 | Pt |  | Photoelectrochemical | Na2HPO4 | 0.2 | 6.5 | -11.04412 | -0.11803
Research on the Influence ofthe Interfacial Properties Between a Cu3BiS3 Film and an InxCd1−xS Buffer Layer for Photoelectrochemical Water Splitting | Mo |  | Cu3BiS3 |  | Spray pyrolysis deposition | 1500 | 1000 | 1.67 | InCdS | Chemical bath deposition |  | 250 | 2.18 | TiO2 |  | Atomic layer deposition | 50 | Pt |  | Photoelectrochemical | Na2HPO4 | 0.2 | 6.5 | -11.04412 | -0.11577
Research on the Influence ofthe Interfacial Properties Between a Cu3BiS3 Film and an InxCd1−xS Buffer Layer for Photoelectrochemical Water Splitting | Mo |  | Cu3BiS3 |  | Spray pyrolysis deposition | 1500 | 1000 | 1.67 | InCdS | Chemical bath deposition |  | 250 | 2.18 | TiO2 |  | Atomic layer deposition | 50 | Pt |  | Photoelectrochemical | Na2HPO4 | 0.2 | 6.5 | -11.12754 | -0.11351
Research on the Influence ofthe Interfacial Properties Between a Cu3BiS3 Film and an InxCd1−xS Buffer Layer for Photoelectrochemical Water Splitting | Mo |  | Cu3BiS3 |  | Spray pyrolysis deposition | 1500 | 1000 | 1.67 | InCdS | Chemical bath deposition |  | 250 | 2.18 | TiO2 |  | Atomic layer deposition | 50 | Pt |  | Photoelectrochemical | Na2HPO4 | 0.2 | 6.5 | -11.12754 | -0.11124
Research on the Influence ofthe Interfacial Properties Between a Cu3BiS3 Film and an InxCd1−xS Buffer Layer for Photoelectrochemical Water Splitting | Mo |  | Cu3BiS3 |  | Spray pyrolysis deposition | 1500 | 1000 | 1.67 | InCdS | Chemical bath deposition |  | 250 | 2.18 | TiO2 |  | Atomic layer deposition | 50 | Pt |  | Photoelectrochemical | Na2HPO4 | 0.2 | 6.5 | -11.12754 | -0.10898
Research on the Influence ofthe Interfacial Properties Between a Cu3BiS3 Film and an InxCd1−xS Buffer Layer for Photoelectrochemical Water Splitting | Mo |  | Cu3BiS3 |  | Spray pyrolysis deposition | 1500 | 1000 | 1.67 | InCdS | Chemical bath deposition |  | 250 | 2.18 | TiO2 |  | Atomic layer deposition | 50 | Pt |  | Photoelectrochemical | Na2HPO4 | 0.2 | 6.5 | -11.04412 | -0.10672
Research on the Influence ofthe Interfacial Properties Between a Cu3BiS3 Film and an InxCd1−xS Buffer Layer for Photoelectrochemical Water Splitting | Mo |  | Cu3BiS3 |  | Spray pyrolysis deposition | 1500 | 1000 | 1.67 | InCdS | Chemical bath deposition |  | 250 | 2.18 | TiO2 |  | Atomic layer deposition | 50 | Pt |  | Photoelectrochemical | Na2HPO4 | 0.2 | 6.5 | -10.9607 | -0.10445
Research on the Influence ofthe Interfacial Properties Between a Cu3BiS3 Film and an InxCd1−xS Buffer Layer for Photoelectrochemical Water Splitting | Mo |  | Cu3BiS3 |  | Spray pyrolysis deposition | 1500 | 1000 | 1.67 | InCdS | Chemical bath deposition |  | 250 | 2.18 | TiO2 |  | Atomic layer deposition | 50 | Pt |  | Photoelectrochemical | Na2HPO4 | 0.2 | 6.5 | -10.87729 | -0.09088
Research on the Influence ofthe Interfacial Properties Between a Cu3BiS3 Film and an InxCd1−xS Buffer Layer for Photoelectrochemical Water Splitting | Mo |  | Cu3BiS3 |  | Spray pyrolysis deposition | 1500 | 1000 | 1.67 | InCdS | Chemical bath deposition |  | 250 | 2.18 | TiO2 |  | Atomic layer deposition | 50 | Pt |  | Photoelectrochemical | Na2HPO4 | 0.2 | 6.5 | -10.87729 | -0.08861
Research on the Influence ofthe Interfacial Properties Between a Cu3BiS3 Film and an InxCd1−xS Buffer Layer for Photoelectrochemical Water Splitting | Mo |  | Cu3BiS3 |  | Spray pyrolysis deposition | 1500 | 1000 | 1.67 | InCdS | Chemical bath deposition |  | 250 | 2.18 | TiO2 |  | Atomic layer deposition | 50 | Pt |  | Photoelectrochemical | Na2HPO4 | 0.2 | 6.5 | -10.9607 | -0.08635
Research on the Influence ofthe Interfacial Properties Between a Cu3BiS3 Film and an InxCd1−xS Buffer Layer for Photoelectrochemical Water Splitting | Mo |  | Cu3BiS3 |  | Spray pyrolysis deposition | 1500 | 1000 | 1.67 | InCdS | Chemical bath deposition |  | 250 | 2.18 | TiO2 |  | Atomic layer deposition | 50 | Pt |  | Photoelectrochemical | Na2HPO4 | 0.2 | 6.5 | -10.9607 | -0.08409
Research on the Influence ofthe Interfacial Properties Between a Cu3BiS3 Film and an InxCd1−xS Buffer Layer for Photoelectrochemical Water Splitting | Mo |  | Cu3BiS3 |  | Spray pyrolysis deposition | 1500 | 1000 | 1.67 | InCdS | Chemical bath deposition |  | 250 | 2.18 | TiO2 |  | Atomic layer deposition | 50 | Pt |  | Photoelectrochemical | Na2HPO4 | 0.2 | 6.5 | -10.87729 | -0.08182
Research on the Influence ofthe Interfacial Properties Between a Cu3BiS3 Film and an InxCd1−xS Buffer Layer for Photoelectrochemical Water Splitting | Mo |  | Cu3BiS3 |  | Spray pyrolysis deposition | 1500 | 1000 | 1.67 | InCdS | Chemical bath deposition |  | 250 | 2.18 | TiO2 |  | Atomic layer deposition | 50 | Pt |  | Photoelectrochemical | Na2HPO4 | 0.2 | 6.5 | -10.79387 | -0.07956
Research on the Influence ofthe Interfacial Properties Between a Cu3BiS3 Film and an InxCd1−xS Buffer Layer for Photoelectrochemical Water Splitting | Mo |  | Cu3BiS3 |  | Spray pyrolysis deposition | 1500 | 1000 | 1.67 | InCdS | Chemical bath deposition |  | 250 | 2.18 | TiO2 |  | Atomic layer deposition | 50 | Pt |  | Photoelectrochemical | Na2HPO4 | 0.2 | 6.5 | -10.79387 | -0.06598
Research on the Influence ofthe Interfacial Properties Between a Cu3BiS3 Film and an InxCd1−xS Buffer Layer for Photoelectrochemical Water Splitting | Mo |  | Cu3BiS3 |  | Spray pyrolysis deposition | 1500 | 1000 | 1.67 | InCdS | Chemical bath deposition |  | 250 | 2.18 | TiO2 |  | Atomic layer deposition | 50 | Pt |  | Photoelectrochemical | Na2HPO4 | 0.2 | 6.5 | -10.79387 | -0.06372
Research on the Influence ofthe Interfacial Properties Between a Cu3BiS3 Film and an InxCd1−xS Buffer Layer for Photoelectrochemical Water Splitting | Mo |  | Cu3BiS3 |  | Spray pyrolysis deposition | 1500 | 1000 | 1.67 | InCdS | Chemical bath deposition |  | 250 | 2.18 | TiO2 |  | Atomic layer deposition | 50 | Pt |  | Photoelectrochemical | Na2HPO4 | 0.2 | 6.5 | -10.79387 | -0.06146
Research on the Influence ofthe Interfacial Properties Between a Cu3BiS3 Film and an InxCd1−xS Buffer Layer for Photoelectrochemical Water Splitting | Mo |  | Cu3BiS3 |  | Spray pyrolysis deposition | 1500 | 1000 | 1.67 | InCdS | Chemical bath deposition |  | 250 | 2.18 | TiO2 |  | Atomic layer deposition | 50 | Pt |  | Photoelectrochemical | Na2HPO4 | 0.2 | 6.5 | -10.79387 | -0.0592
Research on the Influence ofthe Interfacial Properties Between a Cu3BiS3 Film and an InxCd1−xS Buffer Layer for Photoelectrochemical Water Splitting | Mo |  | Cu3BiS3 |  | Spray pyrolysis deposition | 1500 | 1000 | 1.67 | InCdS | Chemical bath deposition |  | 250 | 2.18 | TiO2 |  | Atomic layer deposition | 50 | Pt |  | Photoelectrochemical | Na2HPO4 | 0.2 | 6.5 | -10.71045 | -0.05693
Research on the Influence ofthe Interfacial Properties Between a Cu3BiS3 Film and an InxCd1−xS Buffer Layer for Photoelectrochemical Water Splitting | Mo |  | Cu3BiS3 |  | Spray pyrolysis deposition | 1500 | 1000 | 1.67 | InCdS | Chemical bath deposition |  | 250 | 2.18 | TiO2 |  | Atomic layer deposition | 50 | Pt |  | Photoelectrochemical | Na2HPO4 | 0.2 | 6.5 | -10.62703 | -0.04336
Research on the Influence ofthe Interfacial Properties Between a Cu3BiS3 Film and an InxCd1−xS Buffer Layer for Photoelectrochemical Water Splitting | Mo |  | Cu3BiS3 |  | Spray pyrolysis deposition | 1500 | 1000 | 1.67 | InCdS | Chemical bath deposition |  | 250 | 2.18 | TiO2 |  | Atomic layer deposition | 50 | Pt |  | Photoelectrochemical | Na2HPO4 | 0.2 | 6.5 | -10.71045 | -0.04109
Research on the Influence ofthe Interfacial Properties Between a Cu3BiS3 Film and an InxCd1−xS Buffer Layer for Photoelectrochemical Water Splitting | Mo |  | Cu3BiS3 |  | Spray pyrolysis deposition | 1500 | 1000 | 1.67 | InCdS | Chemical bath deposition |  | 250 | 2.18 | TiO2 |  | Atomic layer deposition | 50 | Pt |  | Photoelectrochemical | Na2HPO4 | 0.2 | 6.5 | -10.71045 | -0.03883
Research on the Influence ofthe Interfacial Properties Between a Cu3BiS3 Film and an InxCd1−xS Buffer Layer for Photoelectrochemical Water Splitting | Mo |  | Cu3BiS3 |  | Spray pyrolysis deposition | 1500 | 1000 | 1.67 | InCdS | Chemical bath deposition |  | 250 | 2.18 | TiO2 |  | Atomic layer deposition | 50 | Pt |  | Photoelectrochemical | Na2HPO4 | 0.2 | 6.5 | -10.71045 | -0.03657
Research on the Influence ofthe Interfacial Properties Between a Cu3BiS3 Film and an InxCd1−xS Buffer Layer for Photoelectrochemical Water Splitting | Mo |  | Cu3BiS3 |  | Spray pyrolysis deposition | 1500 | 1000 | 1.67 | InCdS | Chemical bath deposition |  | 250 | 2.18 | TiO2 |  | Atomic layer deposition | 50 | Pt |  | Photoelectrochemical | Na2HPO4 | 0.2 | 6.5 | -10.62703 | -0.0343
Research on the Influence ofthe Interfacial Properties Between a Cu3BiS3 Film and an InxCd1−xS Buffer Layer for Photoelectrochemical Water Splitting | Mo |  | Cu3BiS3 |  | Spray pyrolysis deposition | 1500 | 1000 | 1.67 | InCdS | Chemical bath deposition |  | 250 | 2.18 | TiO2 |  | Atomic layer deposition | 50 | Pt |  | Photoelectrochemical | Na2HPO4 | 0.2 | 6.5 | -10.54361 | -0.0343
Research on the Influence ofthe Interfacial Properties Between a Cu3BiS3 Film and an InxCd1−xS Buffer Layer for Photoelectrochemical Water Splitting | Mo |  | Cu3BiS3 |  | Spray pyrolysis deposition | 1500 | 1000 | 1.67 | InCdS | Chemical bath deposition |  | 250 | 2.18 | TiO2 |  | Atomic layer deposition | 50 | Pt |  | Photoelectrochemical | Na2HPO4 | 0.2 | 6.5 | -10.4602 | -0.03204
Research on the Influence ofthe Interfacial Properties Between a Cu3BiS3 Film and an InxCd1−xS Buffer Layer for Photoelectrochemical Water Splitting | Mo |  | Cu3BiS3 |  | Spray pyrolysis deposition | 1500 | 1000 | 1.67 | InCdS | Chemical bath deposition |  | 250 | 2.18 | TiO2 |  | Atomic layer deposition | 50 | Pt |  | Photoelectrochemical | Na2HPO4 | 0.2 | 6.5 | -10.62703 | -0.03204
Research on the Influence ofthe Interfacial Properties Between a Cu3BiS3 Film and an InxCd1−xS Buffer Layer for Photoelectrochemical Water Splitting | Mo |  | Cu3BiS3 |  | Spray pyrolysis deposition | 1500 | 1000 | 1.67 | InCdS | Chemical bath deposition |  | 250 | 2.18 | TiO2 |  | Atomic layer deposition | 50 | Pt |  | Photoelectrochemical | Na2HPO4 | 0.2 | 6.5 | -10.54361 | -0.02978
Research on the Influence ofthe Interfacial Properties Between a Cu3BiS3 Film and an InxCd1−xS Buffer Layer for Photoelectrochemical Water Splitting | Mo |  | Cu3BiS3 |  | Spray pyrolysis deposition | 1500 | 1000 | 1.67 | InCdS | Chemical bath deposition |  | 250 | 2.18 | TiO2 |  | Atomic layer deposition | 50 | Pt |  | Photoelectrochemical | Na2HPO4 | 0.2 | 6.5 | -10.29336 | -0.01846
Research on the Influence ofthe Interfacial Properties Between a Cu3BiS3 Film and an InxCd1−xS Buffer Layer for Photoelectrochemical Water Splitting | Mo |  | Cu3BiS3 |  | Spray pyrolysis deposition | 1500 | 1000 | 1.67 | InCdS | Chemical bath deposition |  | 250 | 2.18 | TiO2 |  | Atomic layer deposition | 50 | Pt |  | Photoelectrochemical | Na2HPO4 | 0.2 | 6.5 | -10.37678 | -0.0162
Research on the Influence ofthe Interfacial Properties Between a Cu3BiS3 Film and an InxCd1−xS Buffer Layer for Photoelectrochemical Water Splitting | Mo |  | Cu3BiS3 |  | Spray pyrolysis deposition | 1500 | 1000 | 1.67 | InCdS | Chemical bath deposition |  | 250 | 2.18 | TiO2 |  | Atomic layer deposition | 50 | Pt |  | Photoelectrochemical | Na2HPO4 | 0.2 | 6.5 | -10.37678 | -0.01394
Research on the Influence ofthe Interfacial Properties Between a Cu3BiS3 Film and an InxCd1−xS Buffer Layer for Photoelectrochemical Water Splitting | Mo |  | Cu3BiS3 |  | Spray pyrolysis deposition | 1500 | 1000 | 1.67 | InCdS | Chemical bath deposition |  | 250 | 2.18 | TiO2 |  | Atomic layer deposition | 50 | Pt |  | Photoelectrochemical | Na2HPO4 | 0.2 | 6.5 | -10.4602 | -0.01167
Research on the Influence ofthe Interfacial Properties Between a Cu3BiS3 Film and an InxCd1−xS Buffer Layer for Photoelectrochemical Water Splitting | Mo |  | Cu3BiS3 |  | Spray pyrolysis deposition | 1500 | 1000 | 1.67 | InCdS | Chemical bath deposition |  | 250 | 2.18 | TiO2 |  | Atomic layer deposition | 50 | Pt |  | Photoelectrochemical | Na2HPO4 | 0.2 | 6.5 | -10.4602 | -0.00941
Research on the Influence ofthe Interfacial Properties Between a Cu3BiS3 Film and an InxCd1−xS Buffer Layer for Photoelectrochemical Water Splitting | Mo |  | Cu3BiS3 |  | Spray pyrolysis deposition | 1500 | 1000 | 1.67 | InCdS | Chemical bath deposition |  | 250 | 2.18 | TiO2 |  | Atomic layer deposition | 50 | Pt |  | Photoelectrochemical | Na2HPO4 | 0.2 | 6.5 | -10.37678 | -0.00715
Research on the Influence ofthe Interfacial Properties Between a Cu3BiS3 Film and an InxCd1−xS Buffer Layer for Photoelectrochemical Water Splitting | Mo |  | Cu3BiS3 |  | Spray pyrolysis deposition | 1500 | 1000 | 1.67 | InCdS | Chemical bath deposition |  | 250 | 2.18 | TiO2 |  | Atomic layer deposition | 50 | Pt |  | Photoelectrochemical | Na2HPO4 | 0.2 | 6.5 | -10.29336 | -0.00489
Research on the Influence ofthe Interfacial Properties Between a Cu3BiS3 Film and an InxCd1−xS Buffer Layer for Photoelectrochemical Water Splitting | Mo |  | Cu3BiS3 |  | Spray pyrolysis deposition | 1500 | 1000 | 1.67 | InCdS | Chemical bath deposition |  | 250 | 2.18 | TiO2 |  | Atomic layer deposition | 50 | Pt |  | Photoelectrochemical | Na2HPO4 | 0.2 | 6.5 | -10.20994 | -0.00262
Research on the Influence ofthe Interfacial Properties Between a Cu3BiS3 Film and an InxCd1−xS Buffer Layer for Photoelectrochemical Water Splitting | Mo |  | Cu3BiS3 |  | Spray pyrolysis deposition | 1500 | 1000 | 1.67 | InCdS | Chemical bath deposition |  | 250 | 2.18 | TiO2 |  | Atomic layer deposition | 50 | Pt |  | Photoelectrochemical | Na2HPO4 | 0.2 | 6.5 | -10.12652 | 0.00869
Research on the Influence ofthe Interfacial Properties Between a Cu3BiS3 Film and an InxCd1−xS Buffer Layer for Photoelectrochemical Water Splitting | Mo |  | Cu3BiS3 |  | Spray pyrolysis deposition | 1500 | 1000 | 1.67 | InCdS | Chemical bath deposition |  | 250 | 2.18 | TiO2 |  | Atomic layer deposition | 50 | Pt |  | Photoelectrochemical | Na2HPO4 | 0.2 | 6.5 | -10.12652 | 0.01096
Research on the Influence ofthe Interfacial Properties Between a Cu3BiS3 Film and an InxCd1−xS Buffer Layer for Photoelectrochemical Water Splitting | Mo |  | Cu3BiS3 |  | Spray pyrolysis deposition | 1500 | 1000 | 1.67 | InCdS | Chemical bath deposition |  | 250 | 2.18 | TiO2 |  | Atomic layer deposition | 50 | Pt |  | Photoelectrochemical | Na2HPO4 | 0.2 | 6.5 | -10.29336 | 0.01322
Research on the Influence ofthe Interfacial Properties Between a Cu3BiS3 Film and an InxCd1−xS Buffer Layer for Photoelectrochemical Water Splitting | Mo |  | Cu3BiS3 |  | Spray pyrolysis deposition | 1500 | 1000 | 1.67 | InCdS | Chemical bath deposition |  | 250 | 2.18 | TiO2 |  | Atomic layer deposition | 50 | Pt |  | Photoelectrochemical | Na2HPO4 | 0.2 | 6.5 | -10.29336 | 0.01548
Research on the Influence ofthe Interfacial Properties Between a Cu3BiS3 Film and an InxCd1−xS Buffer Layer for Photoelectrochemical Water Splitting | Mo |  | Cu3BiS3 |  | Spray pyrolysis deposition | 1500 | 1000 | 1.67 | InCdS | Chemical bath deposition |  | 250 | 2.18 | TiO2 |  | Atomic layer deposition | 50 | Pt |  | Photoelectrochemical | Na2HPO4 | 0.2 | 6.5 | -10.12652 | 0.01774
Research on the Influence ofthe Interfacial Properties Between a Cu3BiS3 Film and an InxCd1−xS Buffer Layer for Photoelectrochemical Water Splitting | Mo |  | Cu3BiS3 |  | Spray pyrolysis deposition | 1500 | 1000 | 1.67 | InCdS | Chemical bath deposition |  | 250 | 2.18 | TiO2 |  | Atomic layer deposition | 50 | Pt |  | Photoelectrochemical | Na2HPO4 | 0.2 | 6.5 | -10.04311 | 0.02001
Research on the Influence ofthe Interfacial Properties Between a Cu3BiS3 Film and an InxCd1−xS Buffer Layer for Photoelectrochemical Water Splitting | Mo |  | Cu3BiS3 |  | Spray pyrolysis deposition | 1500 | 1000 | 1.67 | InCdS | Chemical bath deposition |  | 250 | 2.18 | TiO2 |  | Atomic layer deposition | 50 | Pt |  | Photoelectrochemical | Na2HPO4 | 0.2 | 6.5 | -9.95969 | 0.02227
Research on the Influence ofthe Interfacial Properties Between a Cu3BiS3 Film and an InxCd1−xS Buffer Layer for Photoelectrochemical Water Splitting | Mo |  | Cu3BiS3 |  | Spray pyrolysis deposition | 1500 | 1000 | 1.67 | InCdS | Chemical bath deposition |  | 250 | 2.18 | TiO2 |  | Atomic layer deposition | 50 | Pt |  | Photoelectrochemical | Na2HPO4 | 0.2 | 6.5 | -9.95969 | 0.03358
Research on the Influence ofthe Interfacial Properties Between a Cu3BiS3 Film and an InxCd1−xS Buffer Layer for Photoelectrochemical Water Splitting | Mo |  | Cu3BiS3 |  | Spray pyrolysis deposition | 1500 | 1000 | 1.67 | InCdS | Chemical bath deposition |  | 250 | 2.18 | TiO2 |  | Atomic layer deposition | 50 | Pt |  | Photoelectrochemical | Na2HPO4 | 0.2 | 6.5 | -9.95969 | 0.03585
Research on the Influence ofthe Interfacial Properties Between a Cu3BiS3 Film and an InxCd1−xS Buffer Layer for Photoelectrochemical Water Splitting | Mo |  | Cu3BiS3 |  | Spray pyrolysis deposition | 1500 | 1000 | 1.67 | InCdS | Chemical bath deposition |  | 250 | 2.18 | TiO2 |  | Atomic layer deposition | 50 | Pt |  | Photoelectrochemical | Na2HPO4 | 0.2 | 6.5 | -10.12652 | 0.03811
Research on the Influence ofthe Interfacial Properties Between a Cu3BiS3 Film and an InxCd1−xS Buffer Layer for Photoelectrochemical Water Splitting | Mo |  | Cu3BiS3 |  | Spray pyrolysis deposition | 1500 | 1000 | 1.67 | InCdS | Chemical bath deposition |  | 250 | 2.18 | TiO2 |  | Atomic layer deposition | 50 | Pt |  | Photoelectrochemical | Na2HPO4 | 0.2 | 6.5 | -10.04311 | 0.04037
Research on the Influence ofthe Interfacial Properties Between a Cu3BiS3 Film and an InxCd1−xS Buffer Layer for Photoelectrochemical Water Splitting | Mo |  | Cu3BiS3 |  | Spray pyrolysis deposition | 1500 | 1000 | 1.67 | InCdS | Chemical bath deposition |  | 250 | 2.18 | TiO2 |  | Atomic layer deposition | 50 | Pt |  | Photoelectrochemical | Na2HPO4 | 0.2 | 6.5 | -10.04311 | 0.04264
Research on the Influence ofthe Interfacial Properties Between a Cu3BiS3 Film and an InxCd1−xS Buffer Layer for Photoelectrochemical Water Splitting | Mo |  | Cu3BiS3 |  | Spray pyrolysis deposition | 1500 | 1000 | 1.67 | InCdS | Chemical bath deposition |  | 250 | 2.18 | TiO2 |  | Atomic layer deposition | 50 | Pt |  | Photoelectrochemical | Na2HPO4 | 0.2 | 6.5 | -9.95969 | 0.0449
Research on the Influence ofthe Interfacial Properties Between a Cu3BiS3 Film and an InxCd1−xS Buffer Layer for Photoelectrochemical Water Splitting | Mo |  | Cu3BiS3 |  | Spray pyrolysis deposition | 1500 | 1000 | 1.67 | InCdS | Chemical bath deposition |  | 250 | 2.18 | TiO2 |  | Atomic layer deposition | 50 | Pt |  | Photoelectrochemical | Na2HPO4 | 0.2 | 6.5 | -9.79285 | 0.04716
Research on the Influence ofthe Interfacial Properties Between a Cu3BiS3 Film and an InxCd1−xS Buffer Layer for Photoelectrochemical Water Splitting | Mo |  | Cu3BiS3 |  | Spray pyrolysis deposition | 1500 | 1000 | 1.67 | InCdS | Chemical bath deposition |  | 250 | 2.18 | TiO2 |  | Atomic layer deposition | 50 | Pt |  | Photoelectrochemical | Na2HPO4 | 0.2 | 6.5 | -9.79285 | 0.04943
Research on the Influence ofthe Interfacial Properties Between a Cu3BiS3 Film and an InxCd1−xS Buffer Layer for Photoelectrochemical Water Splitting | Mo |  | Cu3BiS3 |  | Spray pyrolysis deposition | 1500 | 1000 | 1.67 | InCdS | Chemical bath deposition |  | 250 | 2.18 | TiO2 |  | Atomic layer deposition | 50 | Pt |  | Photoelectrochemical | Na2HPO4 | 0.2 | 6.5 | -9.70943 | 0.06074
Research on the Influence ofthe Interfacial Properties Between a Cu3BiS3 Film and an InxCd1−xS Buffer Layer for Photoelectrochemical Water Splitting | Mo |  | Cu3BiS3 |  | Spray pyrolysis deposition | 1500 | 1000 | 1.67 | InCdS | Chemical bath deposition |  | 250 | 2.18 | TiO2 |  | Atomic layer deposition | 50 | Pt |  | Photoelectrochemical | Na2HPO4 | 0.2 | 6.5 | -9.70943 | 0.063
Research on the Influence ofthe Interfacial Properties Between a Cu3BiS3 Film and an InxCd1−xS Buffer Layer for Photoelectrochemical Water Splitting | Mo |  | Cu3BiS3 |  | Spray pyrolysis deposition | 1500 | 1000 | 1.67 | InCdS | Chemical bath deposition |  | 250 | 2.18 | TiO2 |  | Atomic layer deposition | 50 | Pt |  | Photoelectrochemical | Na2HPO4 | 0.2 | 6.5 | -9.79285 | 0.06527
Research on the Influence ofthe Interfacial Properties Between a Cu3BiS3 Film and an InxCd1−xS Buffer Layer for Photoelectrochemical Water Splitting | Mo |  | Cu3BiS3 |  | Spray pyrolysis deposition | 1500 | 1000 | 1.67 | InCdS | Chemical bath deposition |  | 250 | 2.18 | TiO2 |  | Atomic layer deposition | 50 | Pt |  | Photoelectrochemical | Na2HPO4 | 0.2 | 6.5 | -9.79285 | 0.06753
Research on the Influence ofthe Interfacial Properties Between a Cu3BiS3 Film and an InxCd1−xS Buffer Layer for Photoelectrochemical Water Splitting | Mo |  | Cu3BiS3 |  | Spray pyrolysis deposition | 1500 | 1000 | 1.67 | InCdS | Chemical bath deposition |  | 250 | 2.18 | TiO2 |  | Atomic layer deposition | 50 | Pt |  | Photoelectrochemical | Na2HPO4 | 0.2 | 6.5 | -9.70943 | 0.06979
Research on the Influence ofthe Interfacial Properties Between a Cu3BiS3 Film and an InxCd1−xS Buffer Layer for Photoelectrochemical Water Splitting | Mo |  | Cu3BiS3 |  | Spray pyrolysis deposition | 1500 | 1000 | 1.67 | InCdS | Chemical bath deposition |  | 250 | 2.18 | TiO2 |  | Atomic layer deposition | 50 | Pt |  | Photoelectrochemical | Na2HPO4 | 0.2 | 6.5 | -9.62602 | 0.07205
Research on the Influence ofthe Interfacial Properties Between a Cu3BiS3 Film and an InxCd1−xS Buffer Layer for Photoelectrochemical Water Splitting | Mo |  | Cu3BiS3 |  | Spray pyrolysis deposition | 1500 | 1000 | 1.67 | InCdS | Chemical bath deposition |  | 250 | 2.18 | TiO2 |  | Atomic layer deposition | 50 | Pt |  | Photoelectrochemical | Na2HPO4 | 0.2 | 6.5 | -9.5426 | 0.08563
Research on the Influence ofthe Interfacial Properties Between a Cu3BiS3 Film and an InxCd1−xS Buffer Layer for Photoelectrochemical Water Splitting | Mo |  | Cu3BiS3 |  | Spray pyrolysis deposition | 1500 | 1000 | 1.67 | InCdS | Chemical bath deposition |  | 250 | 2.18 | TiO2 |  | Atomic layer deposition | 50 | Pt |  | Photoelectrochemical | Na2HPO4 | 0.2 | 6.5 | -9.5426 | 0.08789
Research on the Influence ofthe Interfacial Properties Between a Cu3BiS3 Film and an InxCd1−xS Buffer Layer for Photoelectrochemical Water Splitting | Mo |  | Cu3BiS3 |  | Spray pyrolysis deposition | 1500 | 1000 | 1.67 | InCdS | Chemical bath deposition |  | 250 | 2.18 | TiO2 |  | Atomic layer deposition | 50 | Pt |  | Photoelectrochemical | Na2HPO4 | 0.2 | 6.5 | -9.62602 | 0.09016
Research on the Influence ofthe Interfacial Properties Between a Cu3BiS3 Film and an InxCd1−xS Buffer Layer for Photoelectrochemical Water Splitting | Mo |  | Cu3BiS3 |  | Spray pyrolysis deposition | 1500 | 1000 | 1.67 | InCdS | Chemical bath deposition |  | 250 | 2.18 | TiO2 |  | Atomic layer deposition | 50 | Pt |  | Photoelectrochemical | Na2HPO4 | 0.2 | 6.5 | -9.62602 | 0.09242
Research on the Influence ofthe Interfacial Properties Between a Cu3BiS3 Film and an InxCd1−xS Buffer Layer for Photoelectrochemical Water Splitting | Mo |  | Cu3BiS3 |  | Spray pyrolysis deposition | 1500 | 1000 | 1.67 | InCdS | Chemical bath deposition |  | 250 | 2.18 | TiO2 |  | Atomic layer deposition | 50 | Pt |  | Photoelectrochemical | Na2HPO4 | 0.2 | 6.5 | -9.5426 | 0.09468
Research on the Influence ofthe Interfacial Properties Between a Cu3BiS3 Film and an InxCd1−xS Buffer Layer for Photoelectrochemical Water Splitting | Mo |  | Cu3BiS3 |  | Spray pyrolysis deposition | 1500 | 1000 | 1.67 | InCdS | Chemical bath deposition |  | 250 | 2.18 | TiO2 |  | Atomic layer deposition | 50 | Pt |  | Photoelectrochemical | Na2HPO4 | 0.2 | 6.5 | -9.45918 | 0.09695
Research on the Influence ofthe Interfacial Properties Between a Cu3BiS3 Film and an InxCd1−xS Buffer Layer for Photoelectrochemical Water Splitting | Mo |  | Cu3BiS3 |  | Spray pyrolysis deposition | 1500 | 1000 | 1.67 | InCdS | Chemical bath deposition |  | 250 | 2.18 | TiO2 |  | Atomic layer deposition | 50 | Pt |  | Photoelectrochemical | Na2HPO4 | 0.2 | 6.5 | -9.29234 | 0.11052
Research on the Influence ofthe Interfacial Properties Between a Cu3BiS3 Film and an InxCd1−xS Buffer Layer for Photoelectrochemical Water Splitting | Mo |  | Cu3BiS3 |  | Spray pyrolysis deposition | 1500 | 1000 | 1.67 | InCdS | Chemical bath deposition |  | 250 | 2.18 | TiO2 |  | Atomic layer deposition | 50 | Pt |  | Photoelectrochemical | Na2HPO4 | 0.2 | 6.5 | -9.37576 | 0.11279
Research on the Influence ofthe Interfacial Properties Between a Cu3BiS3 Film and an InxCd1−xS Buffer Layer for Photoelectrochemical Water Splitting | Mo |  | Cu3BiS3 |  | Spray pyrolysis deposition | 1500 | 1000 | 1.67 | InCdS | Chemical bath deposition |  | 250 | 2.18 | TiO2 |  | Atomic layer deposition | 50 | Pt |  | Photoelectrochemical | Na2HPO4 | 0.2 | 6.5 | -9.37576 | 0.11505
Research on the Influence ofthe Interfacial Properties Between a Cu3BiS3 Film and an InxCd1−xS Buffer Layer for Photoelectrochemical Water Splitting | Mo |  | Cu3BiS3 |  | Spray pyrolysis deposition | 1500 | 1000 | 1.67 | InCdS | Chemical bath deposition |  | 250 | 2.18 | TiO2 |  | Atomic layer deposition | 50 | Pt |  | Photoelectrochemical | Na2HPO4 | 0.2 | 6.5 | -9.37576 | 0.11731
Research on the Influence ofthe Interfacial Properties Between a Cu3BiS3 Film and an InxCd1−xS Buffer Layer for Photoelectrochemical Water Splitting | Mo |  | Cu3BiS3 |  | Spray pyrolysis deposition | 1500 | 1000 | 1.67 | InCdS | Chemical bath deposition |  | 250 | 2.18 | TiO2 |  | Atomic layer deposition | 50 | Pt |  | Photoelectrochemical | Na2HPO4 | 0.2 | 6.5 | -9.37576 | 0.11958
Research on the Influence ofthe Interfacial Properties Between a Cu3BiS3 Film and an InxCd1−xS Buffer Layer for Photoelectrochemical Water Splitting | Mo |  | Cu3BiS3 |  | Spray pyrolysis deposition | 1500 | 1000 | 1.67 | InCdS | Chemical bath deposition |  | 250 | 2.18 | TiO2 |  | Atomic layer deposition | 50 | Pt |  | Photoelectrochemical | Na2HPO4 | 0.2 | 6.5 | -9.20893 | 0.12184
Research on the Influence ofthe Interfacial Properties Between a Cu3BiS3 Film and an InxCd1−xS Buffer Layer for Photoelectrochemical Water Splitting | Mo |  | Cu3BiS3 |  | Spray pyrolysis deposition | 1500 | 1000 | 1.67 | InCdS | Chemical bath deposition |  | 250 | 2.18 | TiO2 |  | Atomic layer deposition | 50 | Pt |  | Photoelectrochemical | Na2HPO4 | 0.2 | 6.5 | -9.20893 | 0.1241
Research on the Influence ofthe Interfacial Properties Between a Cu3BiS3 Film and an InxCd1−xS Buffer Layer for Photoelectrochemical Water Splitting | Mo |  | Cu3BiS3 |  | Spray pyrolysis deposition | 1500 | 1000 | 1.67 | InCdS | Chemical bath deposition |  | 250 | 2.18 | TiO2 |  | Atomic layer deposition | 50 | Pt |  | Photoelectrochemical | Na2HPO4 | 0.2 | 6.5 | -8.87525 | 0.13542
Research on the Influence ofthe Interfacial Properties Between a Cu3BiS3 Film and an InxCd1−xS Buffer Layer for Photoelectrochemical Water Splitting | Mo |  | Cu3BiS3 |  | Spray pyrolysis deposition | 1500 | 1000 | 1.67 | InCdS | Chemical bath deposition |  | 250 | 2.18 | TiO2 |  | Atomic layer deposition | 50 | Pt |  | Photoelectrochemical | Na2HPO4 | 0.2 | 6.5 | -9.12551 | 0.13768
Research on the Influence ofthe Interfacial Properties Between a Cu3BiS3 Film and an InxCd1−xS Buffer Layer for Photoelectrochemical Water Splitting | Mo |  | Cu3BiS3 |  | Spray pyrolysis deposition | 1500 | 1000 | 1.67 | InCdS | Chemical bath deposition |  | 250 | 2.18 | TiO2 |  | Atomic layer deposition | 50 | Pt |  | Photoelectrochemical | Na2HPO4 | 0.2 | 6.5 | -9.04209 | 0.13994
Research on the Influence ofthe Interfacial Properties Between a Cu3BiS3 Film and an InxCd1−xS Buffer Layer for Photoelectrochemical Water Splitting | Mo |  | Cu3BiS3 |  | Spray pyrolysis deposition | 1500 | 1000 | 1.67 | InCdS | Chemical bath deposition |  | 250 | 2.18 | TiO2 |  | Atomic layer deposition | 50 | Pt |  | Photoelectrochemical | Na2HPO4 | 0.2 | 6.5 | -9.20893 | 0.14221
Research on the Influence ofthe Interfacial Properties Between a Cu3BiS3 Film and an InxCd1−xS Buffer Layer for Photoelectrochemical Water Splitting | Mo |  | Cu3BiS3 |  | Spray pyrolysis deposition | 1500 | 1000 | 1.67 | InCdS | Chemical bath deposition |  | 250 | 2.18 | TiO2 |  | Atomic layer deposition | 50 | Pt |  | Photoelectrochemical | Na2HPO4 | 0.2 | 6.5 | -9.12551 | 0.14447
Research on the Influence ofthe Interfacial Properties Between a Cu3BiS3 Film and an InxCd1−xS Buffer Layer for Photoelectrochemical Water Splitting | Mo |  | Cu3BiS3 |  | Spray pyrolysis deposition | 1500 | 1000 | 1.67 | InCdS | Chemical bath deposition |  | 250 | 2.18 | TiO2 |  | Atomic layer deposition | 50 | Pt |  | Photoelectrochemical | Na2HPO4 | 0.2 | 6.5 | -8.95867 | 0.14673
Research on the Influence ofthe Interfacial Properties Between a Cu3BiS3 Film and an InxCd1−xS Buffer Layer for Photoelectrochemical Water Splitting | Mo |  | Cu3BiS3 |  | Spray pyrolysis deposition | 1500 | 1000 | 1.67 | InCdS | Chemical bath deposition |  | 250 | 2.18 | TiO2 |  | Atomic layer deposition | 50 | Pt |  | Photoelectrochemical | Na2HPO4 | 0.2 | 6.5 | -8.87525 | 0.14899
Research on the Influence ofthe Interfacial Properties Between a Cu3BiS3 Film and an InxCd1−xS Buffer Layer for Photoelectrochemical Water Splitting | Mo |  | Cu3BiS3 |  | Spray pyrolysis deposition | 1500 | 1000 | 1.67 | InCdS | Chemical bath deposition |  | 250 | 2.18 | TiO2 |  | Atomic layer deposition | 50 | Pt |  | Photoelectrochemical | Na2HPO4 | 0.2 | 6.5 | -8.87525 | 0.16031
Research on the Influence ofthe Interfacial Properties Between a Cu3BiS3 Film and an InxCd1−xS Buffer Layer for Photoelectrochemical Water Splitting | Mo |  | Cu3BiS3 |  | Spray pyrolysis deposition | 1500 | 1000 | 1.67 | InCdS | Chemical bath deposition |  | 250 | 2.18 | TiO2 |  | Atomic layer deposition | 50 | Pt |  | Photoelectrochemical | Na2HPO4 | 0.2 | 6.5 | -8.87525 | 0.16257
Research on the Influence ofthe Interfacial Properties Between a Cu3BiS3 Film and an InxCd1−xS Buffer Layer for Photoelectrochemical Water Splitting | Mo |  | Cu3BiS3 |  | Spray pyrolysis deposition | 1500 | 1000 | 1.67 | InCdS | Chemical bath deposition |  | 250 | 2.18 | TiO2 |  | Atomic layer deposition | 50 | Pt |  | Photoelectrochemical | Na2HPO4 | 0.2 | 6.5 | -8.87525 | 0.16483
Research on the Influence ofthe Interfacial Properties Between a Cu3BiS3 Film and an InxCd1−xS Buffer Layer for Photoelectrochemical Water Splitting | Mo |  | Cu3BiS3 |  | Spray pyrolysis deposition | 1500 | 1000 | 1.67 | InCdS | Chemical bath deposition |  | 250 | 2.18 | TiO2 |  | Atomic layer deposition | 50 | Pt |  | Photoelectrochemical | Na2HPO4 | 0.2 | 6.5 | -8.87525 | 0.1671
Research on the Influence ofthe Interfacial Properties Between a Cu3BiS3 Film and an InxCd1−xS Buffer Layer for Photoelectrochemical Water Splitting | Mo |  | Cu3BiS3 |  | Spray pyrolysis deposition | 1500 | 1000 | 1.67 | InCdS | Chemical bath deposition |  | 250 | 2.18 | TiO2 |  | Atomic layer deposition | 50 | Pt |  | Photoelectrochemical | Na2HPO4 | 0.2 | 6.5 | -8.79184 | 0.16936
Research on the Influence ofthe Interfacial Properties Between a Cu3BiS3 Film and an InxCd1−xS Buffer Layer for Photoelectrochemical Water Splitting | Mo |  | Cu3BiS3 |  | Spray pyrolysis deposition | 1500 | 1000 | 1.67 | InCdS | Chemical bath deposition |  | 250 | 2.18 | TiO2 |  | Atomic layer deposition | 50 | Pt |  | Photoelectrochemical | Na2HPO4 | 0.2 | 6.5 | -8.70842 | 0.17162
Research on the Influence ofthe Interfacial Properties Between a Cu3BiS3 Film and an InxCd1−xS Buffer Layer for Photoelectrochemical Water Splitting | Mo |  | Cu3BiS3 |  | Spray pyrolysis deposition | 1500 | 1000 | 1.67 | InCdS | Chemical bath deposition |  | 250 | 2.18 | TiO2 |  | Atomic layer deposition | 50 | Pt |  | Photoelectrochemical | Na2HPO4 | 0.2 | 6.5 | -8.70842 | 0.1852
Research on the Influence ofthe Interfacial Properties Between a Cu3BiS3 Film and an InxCd1−xS Buffer Layer for Photoelectrochemical Water Splitting | Mo |  | Cu3BiS3 |  | Spray pyrolysis deposition | 1500 | 1000 | 1.67 | InCdS | Chemical bath deposition |  | 250 | 2.18 | TiO2 |  | Atomic layer deposition | 50 | Pt |  | Photoelectrochemical | Na2HPO4 | 0.2 | 6.5 | -8.70842 | 0.18746
Research on the Influence ofthe Interfacial Properties Between a Cu3BiS3 Film and an InxCd1−xS Buffer Layer for Photoelectrochemical Water Splitting | Mo |  | Cu3BiS3 |  | Spray pyrolysis deposition | 1500 | 1000 | 1.67 | InCdS | Chemical bath deposition |  | 250 | 2.18 | TiO2 |  | Atomic layer deposition | 50 | Pt |  | Photoelectrochemical | Na2HPO4 | 0.2 | 6.5 | -8.79184 | 0.18973
Research on the Influence ofthe Interfacial Properties Between a Cu3BiS3 Film and an InxCd1−xS Buffer Layer for Photoelectrochemical Water Splitting | Mo |  | Cu3BiS3 |  | Spray pyrolysis deposition | 1500 | 1000 | 1.67 | InCdS | Chemical bath deposition |  | 250 | 2.18 | TiO2 |  | Atomic layer deposition | 50 | Pt |  | Photoelectrochemical | Na2HPO4 | 0.2 | 6.5 | -8.79184 | 0.19199
Research on the Influence ofthe Interfacial Properties Between a Cu3BiS3 Film and an InxCd1−xS Buffer Layer for Photoelectrochemical Water Splitting | Mo |  | Cu3BiS3 |  | Spray pyrolysis deposition | 1500 | 1000 | 1.67 | InCdS | Chemical bath deposition |  | 250 | 2.18 | TiO2 |  | Atomic layer deposition | 50 | Pt |  | Photoelectrochemical | Na2HPO4 | 0.2 | 6.5 | -8.70842 | 0.19425
Research on the Influence ofthe Interfacial Properties Between a Cu3BiS3 Film and an InxCd1−xS Buffer Layer for Photoelectrochemical Water Splitting | Mo |  | Cu3BiS3 |  | Spray pyrolysis deposition | 1500 | 1000 | 1.67 | InCdS | Chemical bath deposition |  | 250 | 2.18 | TiO2 |  | Atomic layer deposition | 50 | Pt |  | Photoelectrochemical | Na2HPO4 | 0.2 | 6.5 | -8.625 | 0.19652
Research on the Influence ofthe Interfacial Properties Between a Cu3BiS3 Film and an InxCd1−xS Buffer Layer for Photoelectrochemical Water Splitting | Mo |  | Cu3BiS3 |  | Spray pyrolysis deposition | 1500 | 1000 | 1.67 | InCdS | Chemical bath deposition |  | 250 | 2.18 | TiO2 |  | Atomic layer deposition | 50 | Pt |  | Photoelectrochemical | Na2HPO4 | 0.2 | 6.5 | -8.54158 | 0.19878
Research on the Influence ofthe Interfacial Properties Between a Cu3BiS3 Film and an InxCd1−xS Buffer Layer for Photoelectrochemical Water Splitting | Mo |  | Cu3BiS3 |  | Spray pyrolysis deposition | 1500 | 1000 | 1.67 | InCdS | Chemical bath deposition |  | 250 | 2.18 | TiO2 |  | Atomic layer deposition | 50 | Pt |  | Photoelectrochemical | Na2HPO4 | 0.2 | 6.5 | -8.45816 | 0.20104
Research on the Influence ofthe Interfacial Properties Between a Cu3BiS3 Film and an InxCd1−xS Buffer Layer for Photoelectrochemical Water Splitting | Mo |  | Cu3BiS3 |  | Spray pyrolysis deposition | 1500 | 1000 | 1.67 | InCdS | Chemical bath deposition |  | 250 | 2.18 | TiO2 |  | Atomic layer deposition | 50 | Pt |  | Photoelectrochemical | Na2HPO4 | 0.2 | 6.5 | -8.04107 | 0.20783
Research on the Influence ofthe Interfacial Properties Between a Cu3BiS3 Film and an InxCd1−xS Buffer Layer for Photoelectrochemical Water Splitting | Mo |  | Cu3BiS3 |  | Spray pyrolysis deposition | 1500 | 1000 | 1.67 | InCdS | Chemical bath deposition |  | 250 | 2.18 | TiO2 |  | Atomic layer deposition | 50 | Pt |  | Photoelectrochemical | Na2HPO4 | 0.2 | 6.5 | -8.29133 | 0.21009
Research on the Influence ofthe Interfacial Properties Between a Cu3BiS3 Film and an InxCd1−xS Buffer Layer for Photoelectrochemical Water Splitting | Mo |  | Cu3BiS3 |  | Spray pyrolysis deposition | 1500 | 1000 | 1.67 | InCdS | Chemical bath deposition |  | 250 | 2.18 | TiO2 |  | Atomic layer deposition | 50 | Pt |  | Photoelectrochemical | Na2HPO4 | 0.2 | 6.5 | -8.45816 | 0.21236
Research on the Influence ofthe Interfacial Properties Between a Cu3BiS3 Film and an InxCd1−xS Buffer Layer for Photoelectrochemical Water Splitting | Mo |  | Cu3BiS3 |  | Spray pyrolysis deposition | 1500 | 1000 | 1.67 | InCdS | Chemical bath deposition |  | 250 | 2.18 | TiO2 |  | Atomic layer deposition | 50 | Pt |  | Photoelectrochemical | Na2HPO4 | 0.2 | 6.5 | -8.45816 | 0.21462
Research on the Influence ofthe Interfacial Properties Between a Cu3BiS3 Film and an InxCd1−xS Buffer Layer for Photoelectrochemical Water Splitting | Mo |  | Cu3BiS3 |  | Spray pyrolysis deposition | 1500 | 1000 | 1.67 | InCdS | Chemical bath deposition |  | 250 | 2.18 | TiO2 |  | Atomic layer deposition | 50 | Pt |  | Photoelectrochemical | Na2HPO4 | 0.2 | 6.5 | -8.45816 | 0.21688
Research on the Influence ofthe Interfacial Properties Between a Cu3BiS3 Film and an InxCd1−xS Buffer Layer for Photoelectrochemical Water Splitting | Mo |  | Cu3BiS3 |  | Spray pyrolysis deposition | 1500 | 1000 | 1.67 | InCdS | Chemical bath deposition |  | 250 | 2.18 | TiO2 |  | Atomic layer deposition | 50 | Pt |  | Photoelectrochemical | Na2HPO4 | 0.2 | 6.5 | -8.45816 | 0.21915
Research on the Influence ofthe Interfacial Properties Between a Cu3BiS3 Film and an InxCd1−xS Buffer Layer for Photoelectrochemical Water Splitting | Mo |  | Cu3BiS3 |  | Spray pyrolysis deposition | 1500 | 1000 | 1.67 | InCdS | Chemical bath deposition |  | 250 | 2.18 | TiO2 |  | Atomic layer deposition | 50 | Pt |  | Photoelectrochemical | Na2HPO4 | 0.2 | 6.5 | -8.37475 | 0.22141
Research on the Influence ofthe Interfacial Properties Between a Cu3BiS3 Film and an InxCd1−xS Buffer Layer for Photoelectrochemical Water Splitting | Mo |  | Cu3BiS3 |  | Spray pyrolysis deposition | 1500 | 1000 | 1.67 | InCdS | Chemical bath deposition |  | 250 | 2.18 | TiO2 |  | Atomic layer deposition | 50 | Pt |  | Photoelectrochemical | Na2HPO4 | 0.2 | 6.5 | -8.20791 | 0.22367
Research on the Influence ofthe Interfacial Properties Between a Cu3BiS3 Film and an InxCd1−xS Buffer Layer for Photoelectrochemical Water Splitting | Mo |  | Cu3BiS3 |  | Spray pyrolysis deposition | 1500 | 1000 | 1.67 | InCdS | Chemical bath deposition |  | 250 | 2.18 | TiO2 |  | Atomic layer deposition | 50 | Pt |  | Photoelectrochemical | Na2HPO4 | 0.2 | 6.5 | -8.12449 | 0.23725
Research on the Influence ofthe Interfacial Properties Between a Cu3BiS3 Film and an InxCd1−xS Buffer Layer for Photoelectrochemical Water Splitting | Mo |  | Cu3BiS3 |  | Spray pyrolysis deposition | 1500 | 1000 | 1.67 | InCdS | Chemical bath deposition |  | 250 | 2.18 | TiO2 |  | Atomic layer deposition | 50 | Pt |  | Photoelectrochemical | Na2HPO4 | 0.2 | 6.5 | -8.12449 | 0.23951
Research on the Influence ofthe Interfacial Properties Between a Cu3BiS3 Film and an InxCd1−xS Buffer Layer for Photoelectrochemical Water Splitting | Mo |  | Cu3BiS3 |  | Spray pyrolysis deposition | 1500 | 1000 | 1.67 | InCdS | Chemical bath deposition |  | 250 | 2.18 | TiO2 |  | Atomic layer deposition | 50 | Pt |  | Photoelectrochemical | Na2HPO4 | 0.2 | 6.5 | -8.20791 | 0.24177
Research on the Influence ofthe Interfacial Properties Between a Cu3BiS3 Film and an InxCd1−xS Buffer Layer for Photoelectrochemical Water Splitting | Mo |  | Cu3BiS3 |  | Spray pyrolysis deposition | 1500 | 1000 | 1.67 | InCdS | Chemical bath deposition |  | 250 | 2.18 | TiO2 |  | Atomic layer deposition | 50 | Pt |  | Photoelectrochemical | Na2HPO4 | 0.2 | 6.5 | -8.20791 | 0.24404
Research on the Influence ofthe Interfacial Properties Between a Cu3BiS3 Film and an InxCd1−xS Buffer Layer for Photoelectrochemical Water Splitting | Mo |  | Cu3BiS3 |  | Spray pyrolysis deposition | 1500 | 1000 | 1.67 | InCdS | Chemical bath deposition |  | 250 | 2.18 | TiO2 |  | Atomic layer deposition | 50 | Pt |  | Photoelectrochemical | Na2HPO4 | 0.2 | 6.5 | -8.04107 | 0.2463
Research on the Influence ofthe Interfacial Properties Between a Cu3BiS3 Film and an InxCd1−xS Buffer Layer for Photoelectrochemical Water Splitting | Mo |  | Cu3BiS3 |  | Spray pyrolysis deposition | 1500 | 1000 | 1.67 | InCdS | Chemical bath deposition |  | 250 | 2.18 | TiO2 |  | Atomic layer deposition | 50 | Pt |  | Photoelectrochemical | Na2HPO4 | 0.2 | 6.5 | -8.04107 | 0.24856
Research on the Influence ofthe Interfacial Properties Between a Cu3BiS3 Film and an InxCd1−xS Buffer Layer for Photoelectrochemical Water Splitting | Mo |  | Cu3BiS3 |  | Spray pyrolysis deposition | 1500 | 1000 | 1.67 | InCdS | Chemical bath deposition |  | 250 | 2.18 | TiO2 |  | Atomic layer deposition | 50 | Pt |  | Photoelectrochemical | Na2HPO4 | 0.2 | 6.5 | -7.79082 | 0.25988
Research on the Influence ofthe Interfacial Properties Between a Cu3BiS3 Film and an InxCd1−xS Buffer Layer for Photoelectrochemical Water Splitting | Mo |  | Cu3BiS3 |  | Spray pyrolysis deposition | 1500 | 1000 | 1.67 | InCdS | Chemical bath deposition |  | 250 | 2.18 | TiO2 |  | Atomic layer deposition | 50 | Pt |  | Photoelectrochemical | Na2HPO4 | 0.2 | 6.5 | -7.79082 | 0.26214
Research on the Influence ofthe Interfacial Properties Between a Cu3BiS3 Film and an InxCd1−xS Buffer Layer for Photoelectrochemical Water Splitting | Mo |  | Cu3BiS3 |  | Spray pyrolysis deposition | 1500 | 1000 | 1.67 | InCdS | Chemical bath deposition |  | 250 | 2.18 | TiO2 |  | Atomic layer deposition | 50 | Pt |  | Photoelectrochemical | Na2HPO4 | 0.2 | 6.5 | -7.87424 | 0.2644
Research on the Influence ofthe Interfacial Properties Between a Cu3BiS3 Film and an InxCd1−xS Buffer Layer for Photoelectrochemical Water Splitting | Mo |  | Cu3BiS3 |  | Spray pyrolysis deposition | 1500 | 1000 | 1.67 | InCdS | Chemical bath deposition |  | 250 | 2.18 | TiO2 |  | Atomic layer deposition | 50 | Pt |  | Photoelectrochemical | Na2HPO4 | 0.2 | 6.5 | -7.95766 | 0.26667
Research on the Influence ofthe Interfacial Properties Between a Cu3BiS3 Film and an InxCd1−xS Buffer Layer for Photoelectrochemical Water Splitting | Mo |  | Cu3BiS3 |  | Spray pyrolysis deposition | 1500 | 1000 | 1.67 | InCdS | Chemical bath deposition |  | 250 | 2.18 | TiO2 |  | Atomic layer deposition | 50 | Pt |  | Photoelectrochemical | Na2HPO4 | 0.2 | 6.5 | -7.87424 | 0.26893
Research on the Influence ofthe Interfacial Properties Between a Cu3BiS3 Film and an InxCd1−xS Buffer Layer for Photoelectrochemical Water Splitting | Mo |  | Cu3BiS3 |  | Spray pyrolysis deposition | 1500 | 1000 | 1.67 | InCdS | Chemical bath deposition |  | 250 | 2.18 | TiO2 |  | Atomic layer deposition | 50 | Pt |  | Photoelectrochemical | Na2HPO4 | 0.2 | 6.5 | -7.79082 | 0.27119
Research on the Influence ofthe Interfacial Properties Between a Cu3BiS3 Film and an InxCd1−xS Buffer Layer for Photoelectrochemical Water Splitting | Mo |  | Cu3BiS3 |  | Spray pyrolysis deposition | 1500 | 1000 | 1.67 | InCdS | Chemical bath deposition |  | 250 | 2.18 | TiO2 |  | Atomic layer deposition | 50 | Pt |  | Photoelectrochemical | Na2HPO4 | 0.2 | 6.5 | -7.7074 | 0.27346
Research on the Influence ofthe Interfacial Properties Between a Cu3BiS3 Film and an InxCd1−xS Buffer Layer for Photoelectrochemical Water Splitting | Mo |  | Cu3BiS3 |  | Spray pyrolysis deposition | 1500 | 1000 | 1.67 | InCdS | Chemical bath deposition |  | 250 | 2.18 | TiO2 |  | Atomic layer deposition | 50 | Pt |  | Photoelectrochemical | Na2HPO4 | 0.2 | 6.5 | -7.7074 | 0.27572
Research on the Influence ofthe Interfacial Properties Between a Cu3BiS3 Film and an InxCd1−xS Buffer Layer for Photoelectrochemical Water Splitting | Mo |  | Cu3BiS3 |  | Spray pyrolysis deposition | 1500 | 1000 | 1.67 | InCdS | Chemical bath deposition |  | 250 | 2.18 | TiO2 |  | Atomic layer deposition | 50 | Pt |  | Photoelectrochemical | Na2HPO4 | 0.2 | 6.5 | -7.37373 | 0.28477
Research on the Influence ofthe Interfacial Properties Between a Cu3BiS3 Film and an InxCd1−xS Buffer Layer for Photoelectrochemical Water Splitting | Mo |  | Cu3BiS3 |  | Spray pyrolysis deposition | 1500 | 1000 | 1.67 | InCdS | Chemical bath deposition |  | 250 | 2.18 | TiO2 |  | Atomic layer deposition | 50 | Pt |  | Photoelectrochemical | Na2HPO4 | 0.2 | 6.5 | -7.45715 | 0.28703
Research on the Influence ofthe Interfacial Properties Between a Cu3BiS3 Film and an InxCd1−xS Buffer Layer for Photoelectrochemical Water Splitting | Mo |  | Cu3BiS3 |  | Spray pyrolysis deposition | 1500 | 1000 | 1.67 | InCdS | Chemical bath deposition |  | 250 | 2.18 | TiO2 |  | Atomic layer deposition | 50 | Pt |  | Photoelectrochemical | Na2HPO4 | 0.2 | 6.5 | -7.45715 | 0.2893
Research on the Influence ofthe Interfacial Properties Between a Cu3BiS3 Film and an InxCd1−xS Buffer Layer for Photoelectrochemical Water Splitting | Mo |  | Cu3BiS3 |  | Spray pyrolysis deposition | 1500 | 1000 | 1.67 | InCdS | Chemical bath deposition |  | 250 | 2.18 | TiO2 |  | Atomic layer deposition | 50 | Pt |  | Photoelectrochemical | Na2HPO4 | 0.2 | 6.5 | -7.54057 | 0.29156
Research on the Influence ofthe Interfacial Properties Between a Cu3BiS3 Film and an InxCd1−xS Buffer Layer for Photoelectrochemical Water Splitting | Mo |  | Cu3BiS3 |  | Spray pyrolysis deposition | 1500 | 1000 | 1.67 | InCdS | Chemical bath deposition |  | 250 | 2.18 | TiO2 |  | Atomic layer deposition | 50 | Pt |  | Photoelectrochemical | Na2HPO4 | 0.2 | 6.5 | -7.54057 | 0.29382
Research on the Influence ofthe Interfacial Properties Between a Cu3BiS3 Film and an InxCd1−xS Buffer Layer for Photoelectrochemical Water Splitting | Mo |  | Cu3BiS3 |  | Spray pyrolysis deposition | 1500 | 1000 | 1.67 | InCdS | Chemical bath deposition |  | 250 | 2.18 | TiO2 |  | Atomic layer deposition | 50 | Pt |  | Photoelectrochemical | Na2HPO4 | 0.2 | 6.5 | -7.54057 | 0.29608
Research on the Influence ofthe Interfacial Properties Between a Cu3BiS3 Film and an InxCd1−xS Buffer Layer for Photoelectrochemical Water Splitting | Mo |  | Cu3BiS3 |  | Spray pyrolysis deposition | 1500 | 1000 | 1.67 | InCdS | Chemical bath deposition |  | 250 | 2.18 | TiO2 |  | Atomic layer deposition | 50 | Pt |  | Photoelectrochemical | Na2HPO4 | 0.2 | 6.5 | -7.37373 | 0.29835
Research on the Influence ofthe Interfacial Properties Between a Cu3BiS3 Film and an InxCd1−xS Buffer Layer for Photoelectrochemical Water Splitting | Mo |  | Cu3BiS3 |  | Spray pyrolysis deposition | 1500 | 1000 | 1.67 | InCdS | Chemical bath deposition |  | 250 | 2.18 | TiO2 |  | Atomic layer deposition | 50 | Pt |  | Photoelectrochemical | Na2HPO4 | 0.2 | 6.5 | -7.29031 | 0.30061
Research on the Influence ofthe Interfacial Properties Between a Cu3BiS3 Film and an InxCd1−xS Buffer Layer for Photoelectrochemical Water Splitting | Mo |  | Cu3BiS3 |  | Spray pyrolysis deposition | 1500 | 1000 | 1.67 | InCdS | Chemical bath deposition |  | 250 | 2.18 | TiO2 |  | Atomic layer deposition | 50 | Pt |  | Photoelectrochemical | Na2HPO4 | 0.2 | 6.5 | -7.20689 | 0.31193
Research on the Influence ofthe Interfacial Properties Between a Cu3BiS3 Film and an InxCd1−xS Buffer Layer for Photoelectrochemical Water Splitting | Mo |  | Cu3BiS3 |  | Spray pyrolysis deposition | 1500 | 1000 | 1.67 | InCdS | Chemical bath deposition |  | 250 | 2.18 | TiO2 |  | Atomic layer deposition | 50 | Pt |  | Photoelectrochemical | Na2HPO4 | 0.2 | 6.5 | -7.20689 | 0.31419
Research on the Influence ofthe Interfacial Properties Between a Cu3BiS3 Film and an InxCd1−xS Buffer Layer for Photoelectrochemical Water Splitting | Mo |  | Cu3BiS3 |  | Spray pyrolysis deposition | 1500 | 1000 | 1.67 | InCdS | Chemical bath deposition |  | 250 | 2.18 | TiO2 |  | Atomic layer deposition | 50 | Pt |  | Photoelectrochemical | Na2HPO4 | 0.2 | 6.5 | -7.29031 | 0.31645
Research on the Influence ofthe Interfacial Properties Between a Cu3BiS3 Film and an InxCd1−xS Buffer Layer for Photoelectrochemical Water Splitting | Mo |  | Cu3BiS3 |  | Spray pyrolysis deposition | 1500 | 1000 | 1.67 | InCdS | Chemical bath deposition |  | 250 | 2.18 | TiO2 |  | Atomic layer deposition | 50 | Pt |  | Photoelectrochemical | Na2HPO4 | 0.2 | 6.5 | -7.37373 | 0.31871
Research on the Influence ofthe Interfacial Properties Between a Cu3BiS3 Film and an InxCd1−xS Buffer Layer for Photoelectrochemical Water Splitting | Mo |  | Cu3BiS3 |  | Spray pyrolysis deposition | 1500 | 1000 | 1.67 | InCdS | Chemical bath deposition |  | 250 | 2.18 | TiO2 |  | Atomic layer deposition | 50 | Pt |  | Photoelectrochemical | Na2HPO4 | 0.2 | 6.5 | -7.20689 | 0.32098
Research on the Influence ofthe Interfacial Properties Between a Cu3BiS3 Film and an InxCd1−xS Buffer Layer for Photoelectrochemical Water Splitting | Mo |  | Cu3BiS3 |  | Spray pyrolysis deposition | 1500 | 1000 | 1.67 | InCdS | Chemical bath deposition |  | 250 | 2.18 | TiO2 |  | Atomic layer deposition | 50 | Pt |  | Photoelectrochemical | Na2HPO4 | 0.2 | 6.5 | -7.12348 | 0.32324
Research on the Influence ofthe Interfacial Properties Between a Cu3BiS3 Film and an InxCd1−xS Buffer Layer for Photoelectrochemical Water Splitting | Mo |  | Cu3BiS3 |  | Spray pyrolysis deposition | 1500 | 1000 | 1.67 | InCdS | Chemical bath deposition |  | 250 | 2.18 | TiO2 |  | Atomic layer deposition | 50 | Pt |  | Photoelectrochemical | Na2HPO4 | 0.2 | 6.5 | -7.04006 | 0.3255
Research on the Influence ofthe Interfacial Properties Between a Cu3BiS3 Film and an InxCd1−xS Buffer Layer for Photoelectrochemical Water Splitting | Mo |  | Cu3BiS3 |  | Spray pyrolysis deposition | 1500 | 1000 | 1.67 | InCdS | Chemical bath deposition |  | 250 | 2.18 | TiO2 |  | Atomic layer deposition | 50 | Pt |  | Photoelectrochemical | Na2HPO4 | 0.2 | 6.5 | -6.87322 | 0.33682
Research on the Influence ofthe Interfacial Properties Between a Cu3BiS3 Film and an InxCd1−xS Buffer Layer for Photoelectrochemical Water Splitting | Mo |  | Cu3BiS3 |  | Spray pyrolysis deposition | 1500 | 1000 | 1.67 | InCdS | Chemical bath deposition |  | 250 | 2.18 | TiO2 |  | Atomic layer deposition | 50 | Pt |  | Photoelectrochemical | Na2HPO4 | 0.2 | 6.5 | -6.87322 | 0.33908
Research on the Influence ofthe Interfacial Properties Between a Cu3BiS3 Film and an InxCd1−xS Buffer Layer for Photoelectrochemical Water Splitting | Mo |  | Cu3BiS3 |  | Spray pyrolysis deposition | 1500 | 1000 | 1.67 | InCdS | Chemical bath deposition |  | 250 | 2.18 | TiO2 |  | Atomic layer deposition | 50 | Pt |  | Photoelectrochemical | Na2HPO4 | 0.2 | 6.5 | -6.95664 | 0.34134
Research on the Influence ofthe Interfacial Properties Between a Cu3BiS3 Film and an InxCd1−xS Buffer Layer for Photoelectrochemical Water Splitting | Mo |  | Cu3BiS3 |  | Spray pyrolysis deposition | 1500 | 1000 | 1.67 | InCdS | Chemical bath deposition |  | 250 | 2.18 | TiO2 |  | Atomic layer deposition | 50 | Pt |  | Photoelectrochemical | Na2HPO4 | 0.2 | 6.5 | -6.95664 | 0.34361
Research on the Influence ofthe Interfacial Properties Between a Cu3BiS3 Film and an InxCd1−xS Buffer Layer for Photoelectrochemical Water Splitting | Mo |  | Cu3BiS3 |  | Spray pyrolysis deposition | 1500 | 1000 | 1.67 | InCdS | Chemical bath deposition |  | 250 | 2.18 | TiO2 |  | Atomic layer deposition | 50 | Pt |  | Photoelectrochemical | Na2HPO4 | 0.2 | 6.5 | -6.87322 | 0.34587
Research on the Influence ofthe Interfacial Properties Between a Cu3BiS3 Film and an InxCd1−xS Buffer Layer for Photoelectrochemical Water Splitting | Mo |  | Cu3BiS3 |  | Spray pyrolysis deposition | 1500 | 1000 | 1.67 | InCdS | Chemical bath deposition |  | 250 | 2.18 | TiO2 |  | Atomic layer deposition | 50 | Pt |  | Photoelectrochemical | Na2HPO4 | 0.2 | 6.5 | -6.7898 | 0.34813
Research on the Influence ofthe Interfacial Properties Between a Cu3BiS3 Film and an InxCd1−xS Buffer Layer for Photoelectrochemical Water Splitting | Mo |  | Cu3BiS3 |  | Spray pyrolysis deposition | 1500 | 1000 | 1.67 | InCdS | Chemical bath deposition |  | 250 | 2.18 | TiO2 |  | Atomic layer deposition | 50 | Pt |  | Photoelectrochemical | Na2HPO4 | 0.2 | 6.5 | -6.37271 | 0.36171
Research on the Influence ofthe Interfacial Properties Between a Cu3BiS3 Film and an InxCd1−xS Buffer Layer for Photoelectrochemical Water Splitting | Mo |  | Cu3BiS3 |  | Spray pyrolysis deposition | 1500 | 1000 | 1.67 | InCdS | Chemical bath deposition |  | 250 | 2.18 | TiO2 |  | Atomic layer deposition | 50 | Pt |  | Photoelectrochemical | Na2HPO4 | 0.2 | 6.5 | -6.37271 | 0.36397
Research on the Influence ofthe Interfacial Properties Between a Cu3BiS3 Film and an InxCd1−xS Buffer Layer for Photoelectrochemical Water Splitting | Mo |  | Cu3BiS3 |  | Spray pyrolysis deposition | 1500 | 1000 | 1.67 | InCdS | Chemical bath deposition |  | 250 | 2.18 | TiO2 |  | Atomic layer deposition | 50 | Pt |  | Photoelectrochemical | Na2HPO4 | 0.2 | 6.5 | -6.53955 | 0.36624
Research on the Influence ofthe Interfacial Properties Between a Cu3BiS3 Film and an InxCd1−xS Buffer Layer for Photoelectrochemical Water Splitting | Mo |  | Cu3BiS3 |  | Spray pyrolysis deposition | 1500 | 1000 | 1.67 | InCdS | Chemical bath deposition |  | 250 | 2.18 | TiO2 |  | Atomic layer deposition | 50 | Pt |  | Photoelectrochemical | Na2HPO4 | 0.2 | 6.5 | -6.45613 | 0.3685
Research on the Influence ofthe Interfacial Properties Between a Cu3BiS3 Film and an InxCd1−xS Buffer Layer for Photoelectrochemical Water Splitting | Mo |  | Cu3BiS3 |  | Spray pyrolysis deposition | 1500 | 1000 | 1.67 | InCdS | Chemical bath deposition |  | 250 | 2.18 | TiO2 |  | Atomic layer deposition | 50 | Pt |  | Photoelectrochemical | Na2HPO4 | 0.2 | 6.5 | -6.45613 | 0.37076
Research on the Influence ofthe Interfacial Properties Between a Cu3BiS3 Film and an InxCd1−xS Buffer Layer for Photoelectrochemical Water Splitting | Mo |  | Cu3BiS3 |  | Spray pyrolysis deposition | 1500 | 1000 | 1.67 | InCdS | Chemical bath deposition |  | 250 | 2.18 | TiO2 |  | Atomic layer deposition | 50 | Pt |  | Photoelectrochemical | Na2HPO4 | 0.2 | 6.5 | -6.45613 | 0.37302
Research on the Influence ofthe Interfacial Properties Between a Cu3BiS3 Film and an InxCd1−xS Buffer Layer for Photoelectrochemical Water Splitting | Mo |  | Cu3BiS3 |  | Spray pyrolysis deposition | 1500 | 1000 | 1.67 | InCdS | Chemical bath deposition |  | 250 | 2.18 | TiO2 |  | Atomic layer deposition | 50 | Pt |  | Photoelectrochemical | Na2HPO4 | 0.2 | 6.5 | -6.2893 | 0.37529
Research on the Influence ofthe Interfacial Properties Between a Cu3BiS3 Film and an InxCd1−xS Buffer Layer for Photoelectrochemical Water Splitting | Mo |  | Cu3BiS3 |  | Spray pyrolysis deposition | 1500 | 1000 | 1.67 | InCdS | Chemical bath deposition |  | 250 | 2.18 | TiO2 |  | Atomic layer deposition | 50 | Pt |  | Photoelectrochemical | Na2HPO4 | 0.2 | 6.5 | -6.20588 | 0.37755
Research on the Influence ofthe Interfacial Properties Between a Cu3BiS3 Film and an InxCd1−xS Buffer Layer for Photoelectrochemical Water Splitting | Mo |  | Cu3BiS3 |  | Spray pyrolysis deposition | 1500 | 1000 | 1.67 | InCdS | Chemical bath deposition |  | 250 | 2.18 | TiO2 |  | Atomic layer deposition | 50 | Pt |  | Photoelectrochemical | Na2HPO4 | 0.2 | 6.5 | -6.03904 | 0.38887
Research on the Influence ofthe Interfacial Properties Between a Cu3BiS3 Film and an InxCd1−xS Buffer Layer for Photoelectrochemical Water Splitting | Mo |  | Cu3BiS3 |  | Spray pyrolysis deposition | 1500 | 1000 | 1.67 | InCdS | Chemical bath deposition |  | 250 | 2.18 | TiO2 |  | Atomic layer deposition | 50 | Pt |  | Photoelectrochemical | Na2HPO4 | 0.2 | 6.5 | -6.12246 | 0.39113
Research on the Influence ofthe Interfacial Properties Between a Cu3BiS3 Film and an InxCd1−xS Buffer Layer for Photoelectrochemical Water Splitting | Mo |  | Cu3BiS3 |  | Spray pyrolysis deposition | 1500 | 1000 | 1.67 | InCdS | Chemical bath deposition |  | 250 | 2.18 | TiO2 |  | Atomic layer deposition | 50 | Pt |  | Photoelectrochemical | Na2HPO4 | 0.2 | 6.5 | -6.12246 | 0.39339
Research on the Influence ofthe Interfacial Properties Between a Cu3BiS3 Film and an InxCd1−xS Buffer Layer for Photoelectrochemical Water Splitting | Mo |  | Cu3BiS3 |  | Spray pyrolysis deposition | 1500 | 1000 | 1.67 | InCdS | Chemical bath deposition |  | 250 | 2.18 | TiO2 |  | Atomic layer deposition | 50 | Pt |  | Photoelectrochemical | Na2HPO4 | 0.2 | 6.5 | -6.12246 | 0.39565
Research on the Influence ofthe Interfacial Properties Between a Cu3BiS3 Film and an InxCd1−xS Buffer Layer for Photoelectrochemical Water Splitting | Mo |  | Cu3BiS3 |  | Spray pyrolysis deposition | 1500 | 1000 | 1.67 | InCdS | Chemical bath deposition |  | 250 | 2.18 | TiO2 |  | Atomic layer deposition | 50 | Pt |  | Photoelectrochemical | Na2HPO4 | 0.2 | 6.5 | -5.95562 | 0.39792
Research on the Influence ofthe Interfacial Properties Between a Cu3BiS3 Film and an InxCd1−xS Buffer Layer for Photoelectrochemical Water Splitting | Mo |  | Cu3BiS3 |  | Spray pyrolysis deposition | 1500 | 1000 | 1.67 | InCdS | Chemical bath deposition |  | 250 | 2.18 | TiO2 |  | Atomic layer deposition | 50 | Pt |  | Photoelectrochemical | Na2HPO4 | 0.2 | 6.5 | -5.62195 | 0.41376
Research on the Influence ofthe Interfacial Properties Between a Cu3BiS3 Film and an InxCd1−xS Buffer Layer for Photoelectrochemical Water Splitting | Mo |  | Cu3BiS3 |  | Spray pyrolysis deposition | 1500 | 1000 | 1.67 | InCdS | Chemical bath deposition |  | 250 | 2.18 | TiO2 |  | Atomic layer deposition | 50 | Pt |  | Photoelectrochemical | Na2HPO4 | 0.2 | 6.5 | -5.62195 | 0.41602
Research on the Influence ofthe Interfacial Properties Between a Cu3BiS3 Film and an InxCd1−xS Buffer Layer for Photoelectrochemical Water Splitting | Mo |  | Cu3BiS3 |  | Spray pyrolysis deposition | 1500 | 1000 | 1.67 | InCdS | Chemical bath deposition |  | 250 | 2.18 | TiO2 |  | Atomic layer deposition | 50 | Pt |  | Photoelectrochemical | Na2HPO4 | 0.2 | 6.5 | -5.70537 | 0.41828
Research on the Influence ofthe Interfacial Properties Between a Cu3BiS3 Film and an InxCd1−xS Buffer Layer for Photoelectrochemical Water Splitting | Mo |  | Cu3BiS3 |  | Spray pyrolysis deposition | 1500 | 1000 | 1.67 | InCdS | Chemical bath deposition |  | 250 | 2.18 | TiO2 |  | Atomic layer deposition | 50 | Pt |  | Photoelectrochemical | Na2HPO4 | 0.2 | 6.5 | -5.62195 | 0.42055
Research on the Influence ofthe Interfacial Properties Between a Cu3BiS3 Film and an InxCd1−xS Buffer Layer for Photoelectrochemical Water Splitting | Mo |  | Cu3BiS3 |  | Spray pyrolysis deposition | 1500 | 1000 | 1.67 | InCdS | Chemical bath deposition |  | 250 | 2.18 | TiO2 |  | Atomic layer deposition | 50 | Pt |  | Photoelectrochemical | Na2HPO4 | 0.2 | 6.5 | -5.53853 | 0.42281
Research on the Influence ofthe Interfacial Properties Between a Cu3BiS3 Film and an InxCd1−xS Buffer Layer for Photoelectrochemical Water Splitting | Mo |  | Cu3BiS3 |  | Spray pyrolysis deposition | 1500 | 1000 | 1.67 | InCdS | Chemical bath deposition |  | 250 | 2.18 | TiO2 |  | Atomic layer deposition | 50 | Pt |  | Photoelectrochemical | Na2HPO4 | 0.2 | 6.5 | -5.45512 | 0.42507
Research on the Influence ofthe Interfacial Properties Between a Cu3BiS3 Film and an InxCd1−xS Buffer Layer for Photoelectrochemical Water Splitting | Mo |  | Cu3BiS3 |  | Spray pyrolysis deposition | 1500 | 1000 | 1.67 | InCdS | Chemical bath deposition |  | 250 | 2.18 | TiO2 |  | Atomic layer deposition | 50 | Pt |  | Photoelectrochemical | Na2HPO4 | 0.2 | 6.5 | -5.03803 | 0.43639
Research on the Influence ofthe Interfacial Properties Between a Cu3BiS3 Film and an InxCd1−xS Buffer Layer for Photoelectrochemical Water Splitting | Mo |  | Cu3BiS3 |  | Spray pyrolysis deposition | 1500 | 1000 | 1.67 | InCdS | Chemical bath deposition |  | 250 | 2.18 | TiO2 |  | Atomic layer deposition | 50 | Pt |  | Photoelectrochemical | Na2HPO4 | 0.2 | 6.5 | -5.03803 | 0.43865
Research on the Influence ofthe Interfacial Properties Between a Cu3BiS3 Film and an InxCd1−xS Buffer Layer for Photoelectrochemical Water Splitting | Mo |  | Cu3BiS3 |  | Spray pyrolysis deposition | 1500 | 1000 | 1.67 | InCdS | Chemical bath deposition |  | 250 | 2.18 | TiO2 |  | Atomic layer deposition | 50 | Pt |  | Photoelectrochemical | Na2HPO4 | 0.2 | 6.5 | -5.12144 | 0.44091
Research on the Influence ofthe Interfacial Properties Between a Cu3BiS3 Film and an InxCd1−xS Buffer Layer for Photoelectrochemical Water Splitting | Mo |  | Cu3BiS3 |  | Spray pyrolysis deposition | 1500 | 1000 | 1.67 | InCdS | Chemical bath deposition |  | 250 | 2.18 | TiO2 |  | Atomic layer deposition | 50 | Pt |  | Photoelectrochemical | Na2HPO4 | 0.2 | 6.5 | -5.12144 | 0.44318
Research on the Influence ofthe Interfacial Properties Between a Cu3BiS3 Film and an InxCd1−xS Buffer Layer for Photoelectrochemical Water Splitting | Mo |  | Cu3BiS3 |  | Spray pyrolysis deposition | 1500 | 1000 | 1.67 | InCdS | Chemical bath deposition |  | 250 | 2.18 | TiO2 |  | Atomic layer deposition | 50 | Pt |  | Photoelectrochemical | Na2HPO4 | 0.2 | 6.5 | -5.03803 | 0.44544
Research on the Influence ofthe Interfacial Properties Between a Cu3BiS3 Film and an InxCd1−xS Buffer Layer for Photoelectrochemical Water Splitting | Mo |  | Cu3BiS3 |  | Spray pyrolysis deposition | 1500 | 1000 | 1.67 | InCdS | Chemical bath deposition |  | 250 | 2.18 | TiO2 |  | Atomic layer deposition | 50 | Pt |  | Photoelectrochemical | Na2HPO4 | 0.2 | 6.5 | -5.03803 | 0.4477
Research on the Influence ofthe Interfacial Properties Between a Cu3BiS3 Film and an InxCd1−xS Buffer Layer for Photoelectrochemical Water Splitting | Mo |  | Cu3BiS3 |  | Spray pyrolysis deposition | 1500 | 1000 | 1.67 | InCdS | Chemical bath deposition |  | 250 | 2.18 | TiO2 |  | Atomic layer deposition | 50 | Pt |  | Photoelectrochemical | Na2HPO4 | 0.2 | 6.5 | -4.95461 | 0.44996
Research on the Influence ofthe Interfacial Properties Between a Cu3BiS3 Film and an InxCd1−xS Buffer Layer for Photoelectrochemical Water Splitting | Mo |  | Cu3BiS3 |  | Spray pyrolysis deposition | 1500 | 1000 | 1.67 | InCdS | Chemical bath deposition |  | 250 | 2.18 | TiO2 |  | Atomic layer deposition | 50 | Pt |  | Photoelectrochemical | Na2HPO4 | 0.2 | 6.5 | -4.95461 | 0.45223
Research on the Influence ofthe Interfacial Properties Between a Cu3BiS3 Film and an InxCd1−xS Buffer Layer for Photoelectrochemical Water Splitting | Mo |  | Cu3BiS3 |  | Spray pyrolysis deposition | 1500 | 1000 | 1.67 | InCdS | Chemical bath deposition |  | 250 | 2.18 | TiO2 |  | Atomic layer deposition | 50 | Pt |  | Photoelectrochemical | Na2HPO4 | 0.2 | 6.5 | -4.95461 | 0.46128
Research on the Influence ofthe Interfacial Properties Between a Cu3BiS3 Film and an InxCd1−xS Buffer Layer for Photoelectrochemical Water Splitting | Mo |  | Cu3BiS3 |  | Spray pyrolysis deposition | 1500 | 1000 | 1.67 | InCdS | Chemical bath deposition |  | 250 | 2.18 | TiO2 |  | Atomic layer deposition | 50 | Pt |  | Photoelectrochemical | Na2HPO4 | 0.2 | 6.5 | -4.87119 | 0.46354
Research on the Influence ofthe Interfacial Properties Between a Cu3BiS3 Film and an InxCd1−xS Buffer Layer for Photoelectrochemical Water Splitting | Mo |  | Cu3BiS3 |  | Spray pyrolysis deposition | 1500 | 1000 | 1.67 | InCdS | Chemical bath deposition |  | 250 | 2.18 | TiO2 |  | Atomic layer deposition | 50 | Pt |  | Photoelectrochemical | Na2HPO4 | 0.2 | 6.5 | -4.87119 | 0.4658
Research on the Influence ofthe Interfacial Properties Between a Cu3BiS3 Film and an InxCd1−xS Buffer Layer for Photoelectrochemical Water Splitting | Mo |  | Cu3BiS3 |  | Spray pyrolysis deposition | 1500 | 1000 | 1.67 | InCdS | Chemical bath deposition |  | 250 | 2.18 | TiO2 |  | Atomic layer deposition | 50 | Pt |  | Photoelectrochemical | Na2HPO4 | 0.2 | 6.5 | -4.87119 | 0.46807
Research on the Influence ofthe Interfacial Properties Between a Cu3BiS3 Film and an InxCd1−xS Buffer Layer for Photoelectrochemical Water Splitting | Mo |  | Cu3BiS3 |  | Spray pyrolysis deposition | 1500 | 1000 | 1.67 | InCdS | Chemical bath deposition |  | 250 | 2.18 | TiO2 |  | Atomic layer deposition | 50 | Pt |  | Photoelectrochemical | Na2HPO4 | 0.2 | 6.5 | -4.87119 | 0.47033
Research on the Influence ofthe Interfacial Properties Between a Cu3BiS3 Film and an InxCd1−xS Buffer Layer for Photoelectrochemical Water Splitting | Mo |  | Cu3BiS3 |  | Spray pyrolysis deposition | 1500 | 1000 | 1.67 | InCdS | Chemical bath deposition |  | 250 | 2.18 | TiO2 |  | Atomic layer deposition | 50 | Pt |  | Photoelectrochemical | Na2HPO4 | 0.2 | 6.5 | -4.78777 | 0.47259
Research on the Influence ofthe Interfacial Properties Between a Cu3BiS3 Film and an InxCd1−xS Buffer Layer for Photoelectrochemical Water Splitting | Mo |  | Cu3BiS3 |  | Spray pyrolysis deposition | 1500 | 1000 | 1.67 | InCdS | Chemical bath deposition |  | 250 | 2.18 | TiO2 |  | Atomic layer deposition | 50 | Pt |  | Photoelectrochemical | Na2HPO4 | 0.2 | 6.5 | -4.70435 | 0.47486
Research on the Influence ofthe Interfacial Properties Between a Cu3BiS3 Film and an InxCd1−xS Buffer Layer for Photoelectrochemical Water Splitting | Mo |  | Cu3BiS3 |  | Spray pyrolysis deposition | 1500 | 1000 | 1.67 | InCdS | Chemical bath deposition |  | 250 | 2.18 | TiO2 |  | Atomic layer deposition | 50 | Pt |  | Photoelectrochemical | Na2HPO4 | 0.2 | 6.5 | -4.70435 | 0.47712
Research on the Influence ofthe Interfacial Properties Between a Cu3BiS3 Film and an InxCd1−xS Buffer Layer for Photoelectrochemical Water Splitting | Mo |  | Cu3BiS3 |  | Spray pyrolysis deposition | 1500 | 1000 | 1.67 | InCdS | Chemical bath deposition |  | 250 | 2.18 | TiO2 |  | Atomic layer deposition | 50 | Pt |  | Photoelectrochemical | Na2HPO4 | 0.2 | 6.5 | -4.28726 | 0.48843
Research on the Influence ofthe Interfacial Properties Between a Cu3BiS3 Film and an InxCd1−xS Buffer Layer for Photoelectrochemical Water Splitting | Mo |  | Cu3BiS3 |  | Spray pyrolysis deposition | 1500 | 1000 | 1.67 | InCdS | Chemical bath deposition |  | 250 | 2.18 | TiO2 |  | Atomic layer deposition | 50 | Pt |  | Photoelectrochemical | Na2HPO4 | 0.2 | 6.5 | -4.28726 | 0.4907
Research on the Influence ofthe Interfacial Properties Between a Cu3BiS3 Film and an InxCd1−xS Buffer Layer for Photoelectrochemical Water Splitting | Mo |  | Cu3BiS3 |  | Spray pyrolysis deposition | 1500 | 1000 | 1.67 | InCdS | Chemical bath deposition |  | 250 | 2.18 | TiO2 |  | Atomic layer deposition | 50 | Pt |  | Photoelectrochemical | Na2HPO4 | 0.2 | 6.5 | -4.37068 | 0.49296
Research on the Influence ofthe Interfacial Properties Between a Cu3BiS3 Film and an InxCd1−xS Buffer Layer for Photoelectrochemical Water Splitting | Mo |  | Cu3BiS3 |  | Spray pyrolysis deposition | 1500 | 1000 | 1.67 | InCdS | Chemical bath deposition |  | 250 | 2.18 | TiO2 |  | Atomic layer deposition | 50 | Pt |  | Photoelectrochemical | Na2HPO4 | 0.2 | 6.5 | -4.37068 | 0.49522
Research on the Influence ofthe Interfacial Properties Between a Cu3BiS3 Film and an InxCd1−xS Buffer Layer for Photoelectrochemical Water Splitting | Mo |  | Cu3BiS3 |  | Spray pyrolysis deposition | 1500 | 1000 | 1.67 | InCdS | Chemical bath deposition |  | 250 | 2.18 | TiO2 |  | Atomic layer deposition | 50 | Pt |  | Photoelectrochemical | Na2HPO4 | 0.2 | 6.5 | -4.28726 | 0.49749
Research on the Influence ofthe Interfacial Properties Between a Cu3BiS3 Film and an InxCd1−xS Buffer Layer for Photoelectrochemical Water Splitting | Mo |  | Cu3BiS3 |  | Spray pyrolysis deposition | 1500 | 1000 | 1.67 | InCdS | Chemical bath deposition |  | 250 | 2.18 | TiO2 |  | Atomic layer deposition | 50 | Pt |  | Photoelectrochemical | Na2HPO4 | 0.2 | 6.5 | -4.20384 | 0.49975
Research on the Influence ofthe Interfacial Properties Between a Cu3BiS3 Film and an InxCd1−xS Buffer Layer for Photoelectrochemical Water Splitting | Mo |  | Cu3BiS3 |  | Spray pyrolysis deposition | 1500 | 1000 | 1.67 | InCdS | Chemical bath deposition |  | 250 | 2.18 | TiO2 |  | Atomic layer deposition | 50 | Pt |  | Photoelectrochemical | Na2HPO4 | 0.2 | 6.5 | -4.20384 | 0.50201
Research on the Influence ofthe Interfacial Properties Between a Cu3BiS3 Film and an InxCd1−xS Buffer Layer for Photoelectrochemical Water Splitting | Mo |  | Cu3BiS3 |  | Spray pyrolysis deposition | 1500 | 1000 | 1.67 | InCdS | Chemical bath deposition |  | 250 | 2.18 | TiO2 |  | Atomic layer deposition | 50 | Pt |  | Photoelectrochemical | Na2HPO4 | 0.2 | 6.5 | -4.12043 | 0.50427
Research on the Influence ofthe Interfacial Properties Between a Cu3BiS3 Film and an InxCd1−xS Buffer Layer for Photoelectrochemical Water Splitting | Mo |  | Cu3BiS3 |  | Spray pyrolysis deposition | 1500 | 1000 | 1.67 | InCdS | Chemical bath deposition |  | 250 | 2.18 | TiO2 |  | Atomic layer deposition | 50 | Pt |  | Photoelectrochemical | Na2HPO4 | 0.2 | 6.5 | -3.70334 | 0.51333
Research on the Influence ofthe Interfacial Properties Between a Cu3BiS3 Film and an InxCd1−xS Buffer Layer for Photoelectrochemical Water Splitting | Mo |  | Cu3BiS3 |  | Spray pyrolysis deposition | 1500 | 1000 | 1.67 | InCdS | Chemical bath deposition |  | 250 | 2.18 | TiO2 |  | Atomic layer deposition | 50 | Pt |  | Photoelectrochemical | Na2HPO4 | 0.2 | 6.5 | -3.70334 | 0.51559
Research on the Influence ofthe Interfacial Properties Between a Cu3BiS3 Film and an InxCd1−xS Buffer Layer for Photoelectrochemical Water Splitting | Mo |  | Cu3BiS3 |  | Spray pyrolysis deposition | 1500 | 1000 | 1.67 | InCdS | Chemical bath deposition |  | 250 | 2.18 | TiO2 |  | Atomic layer deposition | 50 | Pt |  | Photoelectrochemical | Na2HPO4 | 0.2 | 6.5 | -3.78675 | 0.51785
Research on the Influence ofthe Interfacial Properties Between a Cu3BiS3 Film and an InxCd1−xS Buffer Layer for Photoelectrochemical Water Splitting | Mo |  | Cu3BiS3 |  | Spray pyrolysis deposition | 1500 | 1000 | 1.67 | InCdS | Chemical bath deposition |  | 250 | 2.18 | TiO2 |  | Atomic layer deposition | 50 | Pt |  | Photoelectrochemical | Na2HPO4 | 0.2 | 6.5 | -3.78675 | 0.52012
Research on the Influence ofthe Interfacial Properties Between a Cu3BiS3 Film and an InxCd1−xS Buffer Layer for Photoelectrochemical Water Splitting | Mo |  | Cu3BiS3 |  | Spray pyrolysis deposition | 1500 | 1000 | 1.67 | InCdS | Chemical bath deposition |  | 250 | 2.18 | TiO2 |  | Atomic layer deposition | 50 | Pt |  | Photoelectrochemical | Na2HPO4 | 0.2 | 6.5 | -3.78675 | 0.52238
Research on the Influence ofthe Interfacial Properties Between a Cu3BiS3 Film and an InxCd1−xS Buffer Layer for Photoelectrochemical Water Splitting | Mo |  | Cu3BiS3 |  | Spray pyrolysis deposition | 1500 | 1000 | 1.67 | InCdS | Chemical bath deposition |  | 250 | 2.18 | TiO2 |  | Atomic layer deposition | 50 | Pt |  | Photoelectrochemical | Na2HPO4 | 0.2 | 6.5 | -3.70334 | 0.52464
Research on the Influence ofthe Interfacial Properties Between a Cu3BiS3 Film and an InxCd1−xS Buffer Layer for Photoelectrochemical Water Splitting | Mo |  | Cu3BiS3 |  | Spray pyrolysis deposition | 1500 | 1000 | 1.67 | InCdS | Chemical bath deposition |  | 250 | 2.18 | TiO2 |  | Atomic layer deposition | 50 | Pt |  | Photoelectrochemical | Na2HPO4 | 0.2 | 6.5 | -3.70334 | 0.5269
Research on the Influence ofthe Interfacial Properties Between a Cu3BiS3 Film and an InxCd1−xS Buffer Layer for Photoelectrochemical Water Splitting | Mo |  | Cu3BiS3 |  | Spray pyrolysis deposition | 1500 | 1000 | 1.67 | InCdS | Chemical bath deposition |  | 250 | 2.18 | TiO2 |  | Atomic layer deposition | 50 | Pt |  | Photoelectrochemical | Na2HPO4 | 0.2 | 6.5 | -3.61992 | 0.52917
Research on the Influence ofthe Interfacial Properties Between a Cu3BiS3 Film and an InxCd1−xS Buffer Layer for Photoelectrochemical Water Splitting | Mo |  | Cu3BiS3 |  | Spray pyrolysis deposition | 1500 | 1000 | 1.67 | InCdS | Chemical bath deposition |  | 250 | 2.18 | TiO2 |  | Atomic layer deposition | 50 | Pt |  | Photoelectrochemical | Na2HPO4 | 0.2 | 6.5 | -3.11941 | 0.54048
Research on the Influence ofthe Interfacial Properties Between a Cu3BiS3 Film and an InxCd1−xS Buffer Layer for Photoelectrochemical Water Splitting | Mo |  | Cu3BiS3 |  | Spray pyrolysis deposition | 1500 | 1000 | 1.67 | InCdS | Chemical bath deposition |  | 250 | 2.18 | TiO2 |  | Atomic layer deposition | 50 | Pt |  | Photoelectrochemical | Na2HPO4 | 0.2 | 6.5 | -3.11941 | 0.54274
Research on the Influence ofthe Interfacial Properties Between a Cu3BiS3 Film and an InxCd1−xS Buffer Layer for Photoelectrochemical Water Splitting | Mo |  | Cu3BiS3 |  | Spray pyrolysis deposition | 1500 | 1000 | 1.67 | InCdS | Chemical bath deposition |  | 250 | 2.18 | TiO2 |  | Atomic layer deposition | 50 | Pt |  | Photoelectrochemical | Na2HPO4 | 0.2 | 6.5 | -3.20283 | 0.54501
Research on the Influence ofthe Interfacial Properties Between a Cu3BiS3 Film and an InxCd1−xS Buffer Layer for Photoelectrochemical Water Splitting | Mo |  | Cu3BiS3 |  | Spray pyrolysis deposition | 1500 | 1000 | 1.67 | InCdS | Chemical bath deposition |  | 250 | 2.18 | TiO2 |  | Atomic layer deposition | 50 | Pt |  | Photoelectrochemical | Na2HPO4 | 0.2 | 6.5 | -3.20283 | 0.54727
Research on the Influence ofthe Interfacial Properties Between a Cu3BiS3 Film and an InxCd1−xS Buffer Layer for Photoelectrochemical Water Splitting | Mo |  | Cu3BiS3 |  | Spray pyrolysis deposition | 1500 | 1000 | 1.67 | InCdS | Chemical bath deposition |  | 250 | 2.18 | TiO2 |  | Atomic layer deposition | 50 | Pt |  | Photoelectrochemical | Na2HPO4 | 0.2 | 6.5 | -3.20283 | 0.54953
Research on the Influence ofthe Interfacial Properties Between a Cu3BiS3 Film and an InxCd1−xS Buffer Layer for Photoelectrochemical Water Splitting | Mo |  | Cu3BiS3 |  | Spray pyrolysis deposition | 1500 | 1000 | 1.67 | InCdS | Chemical bath deposition |  | 250 | 2.18 | TiO2 |  | Atomic layer deposition | 50 | Pt |  | Photoelectrochemical | Na2HPO4 | 0.2 | 6.5 | -3.11941 | 0.5518
Research on the Influence ofthe Interfacial Properties Between a Cu3BiS3 Film and an InxCd1−xS Buffer Layer for Photoelectrochemical Water Splitting | Mo |  | Cu3BiS3 |  | Spray pyrolysis deposition | 1500 | 1000 | 1.67 | InCdS | Chemical bath deposition |  | 250 | 2.18 | TiO2 |  | Atomic layer deposition | 50 | Pt |  | Photoelectrochemical | Na2HPO4 | 0.2 | 6.5 | -3.03599 | 0.55406
Research on the Influence ofthe Interfacial Properties Between a Cu3BiS3 Film and an InxCd1−xS Buffer Layer for Photoelectrochemical Water Splitting | Mo |  | Cu3BiS3 |  | Spray pyrolysis deposition | 1500 | 1000 | 1.67 | InCdS | Chemical bath deposition |  | 250 | 2.18 | TiO2 |  | Atomic layer deposition | 50 | Pt |  | Photoelectrochemical | Na2HPO4 | 0.2 | 6.5 | -2.86916 | 0.56537
Research on the Influence ofthe Interfacial Properties Between a Cu3BiS3 Film and an InxCd1−xS Buffer Layer for Photoelectrochemical Water Splitting | Mo |  | Cu3BiS3 |  | Spray pyrolysis deposition | 1500 | 1000 | 1.67 | InCdS | Chemical bath deposition |  | 250 | 2.18 | TiO2 |  | Atomic layer deposition | 50 | Pt |  | Photoelectrochemical | Na2HPO4 | 0.2 | 6.5 | -2.86916 | 0.56764
Research on the Influence ofthe Interfacial Properties Between a Cu3BiS3 Film and an InxCd1−xS Buffer Layer for Photoelectrochemical Water Splitting | Mo |  | Cu3BiS3 |  | Spray pyrolysis deposition | 1500 | 1000 | 1.67 | InCdS | Chemical bath deposition |  | 250 | 2.18 | TiO2 |  | Atomic layer deposition | 50 | Pt |  | Photoelectrochemical | Na2HPO4 | 0.2 | 6.5 | -2.95257 | 0.5699
Research on the Influence ofthe Interfacial Properties Between a Cu3BiS3 Film and an InxCd1−xS Buffer Layer for Photoelectrochemical Water Splitting | Mo |  | Cu3BiS3 |  | Spray pyrolysis deposition | 1500 | 1000 | 1.67 | InCdS | Chemical bath deposition |  | 250 | 2.18 | TiO2 |  | Atomic layer deposition | 50 | Pt |  | Photoelectrochemical | Na2HPO4 | 0.2 | 6.5 | -2.95257 | 0.57216
Research on the Influence ofthe Interfacial Properties Between a Cu3BiS3 Film and an InxCd1−xS Buffer Layer for Photoelectrochemical Water Splitting | Mo |  | Cu3BiS3 |  | Spray pyrolysis deposition | 1500 | 1000 | 1.67 | InCdS | Chemical bath deposition |  | 250 | 2.18 | TiO2 |  | Atomic layer deposition | 50 | Pt |  | Photoelectrochemical | Na2HPO4 | 0.2 | 6.5 | -2.95257 | 0.57443
Research on the Influence ofthe Interfacial Properties Between a Cu3BiS3 Film and an InxCd1−xS Buffer Layer for Photoelectrochemical Water Splitting | Mo |  | Cu3BiS3 |  | Spray pyrolysis deposition | 1500 | 1000 | 1.67 | InCdS | Chemical bath deposition |  | 250 | 2.18 | TiO2 |  | Atomic layer deposition | 50 | Pt |  | Photoelectrochemical | Na2HPO4 | 0.2 | 6.5 | -2.86916 | 0.57669
Research on the Influence ofthe Interfacial Properties Between a Cu3BiS3 Film and an InxCd1−xS Buffer Layer for Photoelectrochemical Water Splitting | Mo |  | Cu3BiS3 |  | Spray pyrolysis deposition | 1500 | 1000 | 1.67 | InCdS | Chemical bath deposition |  | 250 | 2.18 | TiO2 |  | Atomic layer deposition | 50 | Pt |  | Photoelectrochemical | Na2HPO4 | 0.2 | 6.5 | -2.78574 | 0.57895
Research on the Influence ofthe Interfacial Properties Between a Cu3BiS3 Film and an InxCd1−xS Buffer Layer for Photoelectrochemical Water Splitting | Mo |  | Cu3BiS3 |  | Spray pyrolysis deposition | 1500 | 1000 | 1.67 | InCdS | Chemical bath deposition |  | 250 | 2.18 | TiO2 |  | Atomic layer deposition | 50 | Pt |  | Photoelectrochemical | Na2HPO4 | 0.2 | 6.5 | -2.78574 | 0.58121
Research on the Influence ofthe Interfacial Properties Between a Cu3BiS3 Film and an InxCd1−xS Buffer Layer for Photoelectrochemical Water Splitting | Mo |  | Cu3BiS3 |  | Spray pyrolysis deposition | 1500 | 1000 | 1.67 | InCdS | Chemical bath deposition |  | 250 | 2.18 | TiO2 |  | Atomic layer deposition | 50 | Pt |  | Photoelectrochemical | Na2HPO4 | 0.2 | 6.5 | -2.53548 | 0.59027
Research on the Influence ofthe Interfacial Properties Between a Cu3BiS3 Film and an InxCd1−xS Buffer Layer for Photoelectrochemical Water Splitting | Mo |  | Cu3BiS3 |  | Spray pyrolysis deposition | 1500 | 1000 | 1.67 | InCdS | Chemical bath deposition |  | 250 | 2.18 | TiO2 |  | Atomic layer deposition | 50 | Pt |  | Photoelectrochemical | Na2HPO4 | 0.2 | 6.5 | -2.6189 | 0.59253
Research on the Influence ofthe Interfacial Properties Between a Cu3BiS3 Film and an InxCd1−xS Buffer Layer for Photoelectrochemical Water Splitting | Mo |  | Cu3BiS3 |  | Spray pyrolysis deposition | 1500 | 1000 | 1.67 | InCdS | Chemical bath deposition |  | 250 | 2.18 | TiO2 |  | Atomic layer deposition | 50 | Pt |  | Photoelectrochemical | Na2HPO4 | 0.2 | 6.5 | -2.6189 | 0.59479
Research on the Influence ofthe Interfacial Properties Between a Cu3BiS3 Film and an InxCd1−xS Buffer Layer for Photoelectrochemical Water Splitting | Mo |  | Cu3BiS3 |  | Spray pyrolysis deposition | 1500 | 1000 | 1.67 | InCdS | Chemical bath deposition |  | 250 | 2.18 | TiO2 |  | Atomic layer deposition | 50 | Pt |  | Photoelectrochemical | Na2HPO4 | 0.2 | 6.5 | -2.6189 | 0.59705
Research on the Influence ofthe Interfacial Properties Between a Cu3BiS3 Film and an InxCd1−xS Buffer Layer for Photoelectrochemical Water Splitting | Mo |  | Cu3BiS3 |  | Spray pyrolysis deposition | 1500 | 1000 | 1.67 | InCdS | Chemical bath deposition |  | 250 | 2.18 | TiO2 |  | Atomic layer deposition | 50 | Pt |  | Photoelectrochemical | Na2HPO4 | 0.2 | 6.5 | -2.6189 | 0.59932
Research on the Influence ofthe Interfacial Properties Between a Cu3BiS3 Film and an InxCd1−xS Buffer Layer for Photoelectrochemical Water Splitting | Mo |  | Cu3BiS3 |  | Spray pyrolysis deposition | 1500 | 1000 | 1.67 | InCdS | Chemical bath deposition |  | 250 | 2.18 | TiO2 |  | Atomic layer deposition | 50 | Pt |  | Photoelectrochemical | Na2HPO4 | 0.2 | 6.5 | -2.53548 | 0.60158
Research on the Influence ofthe Interfacial Properties Between a Cu3BiS3 Film and an InxCd1−xS Buffer Layer for Photoelectrochemical Water Splitting | Mo |  | Cu3BiS3 |  | Spray pyrolysis deposition | 1500 | 1000 | 1.67 | InCdS | Chemical bath deposition |  | 250 | 2.18 | TiO2 |  | Atomic layer deposition | 50 | Pt |  | Photoelectrochemical | Na2HPO4 | 0.2 | 6.5 | -2.53548 | 0.60384
Research on the Influence ofthe Interfacial Properties Between a Cu3BiS3 Film and an InxCd1−xS Buffer Layer for Photoelectrochemical Water Splitting | Mo |  | Cu3BiS3 |  | Spray pyrolysis deposition | 1500 | 1000 | 1.67 | InCdS | Chemical bath deposition |  | 250 | 2.18 | TiO2 |  | Atomic layer deposition | 50 | Pt |  | Photoelectrochemical | Na2HPO4 | 0.2 | 6.5 | -2.03498 | 0.6129
Research on the Influence ofthe Interfacial Properties Between a Cu3BiS3 Film and an InxCd1−xS Buffer Layer for Photoelectrochemical Water Splitting | Mo |  | Cu3BiS3 |  | Spray pyrolysis deposition | 1500 | 1000 | 1.67 | InCdS | Chemical bath deposition |  | 250 | 2.18 | TiO2 |  | Atomic layer deposition | 50 | Pt |  | Photoelectrochemical | Na2HPO4 | 0.2 | 6.5 | -2.11839 | 0.61516
Research on the Influence ofthe Interfacial Properties Between a Cu3BiS3 Film and an InxCd1−xS Buffer Layer for Photoelectrochemical Water Splitting | Mo |  | Cu3BiS3 |  | Spray pyrolysis deposition | 1500 | 1000 | 1.67 | InCdS | Chemical bath deposition |  | 250 | 2.18 | TiO2 |  | Atomic layer deposition | 50 | Pt |  | Photoelectrochemical | Na2HPO4 | 0.2 | 6.5 | -2.20181 | 0.61742
Research on the Influence ofthe Interfacial Properties Between a Cu3BiS3 Film and an InxCd1−xS Buffer Layer for Photoelectrochemical Water Splitting | Mo |  | Cu3BiS3 |  | Spray pyrolysis deposition | 1500 | 1000 | 1.67 | InCdS | Chemical bath deposition |  | 250 | 2.18 | TiO2 |  | Atomic layer deposition | 50 | Pt |  | Photoelectrochemical | Na2HPO4 | 0.2 | 6.5 | -2.20181 | 0.61968
Research on the Influence ofthe Interfacial Properties Between a Cu3BiS3 Film and an InxCd1−xS Buffer Layer for Photoelectrochemical Water Splitting | Mo |  | Cu3BiS3 |  | Spray pyrolysis deposition | 1500 | 1000 | 1.67 | InCdS | Chemical bath deposition |  | 250 | 2.18 | TiO2 |  | Atomic layer deposition | 50 | Pt |  | Photoelectrochemical | Na2HPO4 | 0.2 | 6.5 | -2.36865 | 0.62195
Research on the Influence ofthe Interfacial Properties Between a Cu3BiS3 Film and an InxCd1−xS Buffer Layer for Photoelectrochemical Water Splitting | Mo |  | Cu3BiS3 |  | Spray pyrolysis deposition | 1500 | 1000 | 1.67 | InCdS | Chemical bath deposition |  | 250 | 2.18 | TiO2 |  | Atomic layer deposition | 50 | Pt |  | Photoelectrochemical | Na2HPO4 | 0.2 | 6.5 | -2.36865 | 0.62421
Research on the Influence ofthe Interfacial Properties Between a Cu3BiS3 Film and an InxCd1−xS Buffer Layer for Photoelectrochemical Water Splitting | Mo |  | Cu3BiS3 |  | Spray pyrolysis deposition | 1500 | 1000 | 1.67 | InCdS | Chemical bath deposition |  | 250 | 2.18 | TiO2 |  | Atomic layer deposition | 50 | Pt |  | Photoelectrochemical | Na2HPO4 | 0.2 | 6.5 | -2.28523 | 0.62647
Research on the Influence ofthe Interfacial Properties Between a Cu3BiS3 Film and an InxCd1−xS Buffer Layer for Photoelectrochemical Water Splitting | Mo |  | Cu3BiS3 |  | Spray pyrolysis deposition | 1500 | 1000 | 1.67 | InCdS | Chemical bath deposition |  | 250 | 2.18 | TiO2 |  | Atomic layer deposition | 50 | Pt |  | Photoelectrochemical | Na2HPO4 | 0.2 | 6.5 | -2.28523 | 0.62874
Research on the Influence ofthe Interfacial Properties Between a Cu3BiS3 Film and an InxCd1−xS Buffer Layer for Photoelectrochemical Water Splitting | Mo |  | Cu3BiS3 |  | Spray pyrolysis deposition | 1500 | 1000 | 1.67 | InCdS | Chemical bath deposition |  | 250 | 2.18 | TiO2 |  | Atomic layer deposition | 50 | Pt |  | Photoelectrochemical | Na2HPO4 | 0.2 | 6.5 | -2.11839 | 0.631
Research on the Influence ofthe Interfacial Properties Between a Cu3BiS3 Film and an InxCd1−xS Buffer Layer for Photoelectrochemical Water Splitting | Mo |  | Cu3BiS3 |  | Spray pyrolysis deposition | 1500 | 1000 | 1.67 | InCdS | Chemical bath deposition |  | 250 | 2.18 | TiO2 |  | Atomic layer deposition | 50 | Pt |  | Photoelectrochemical | Na2HPO4 | 0.2 | 6.5 | -2.11839 | 0.63326
Research on the Influence ofthe Interfacial Properties Between a Cu3BiS3 Film and an InxCd1−xS Buffer Layer for Photoelectrochemical Water Splitting | Mo |  | Cu3BiS3 |  | Spray pyrolysis deposition | 1500 | 1000 | 1.67 | InCdS | Chemical bath deposition |  | 250 | 2.18 | TiO2 |  | Atomic layer deposition | 50 | Pt |  | Photoelectrochemical | Na2HPO4 | 0.2 | 6.5 | -1.78472 | 0.64231
Research on the Influence ofthe Interfacial Properties Between a Cu3BiS3 Film and an InxCd1−xS Buffer Layer for Photoelectrochemical Water Splitting | Mo |  | Cu3BiS3 |  | Spray pyrolysis deposition | 1500 | 1000 | 1.67 | InCdS | Chemical bath deposition |  | 250 | 2.18 | TiO2 |  | Atomic layer deposition | 50 | Pt |  | Photoelectrochemical | Na2HPO4 | 0.2 | 6.5 | -1.86814 | 0.64458
Research on the Influence ofthe Interfacial Properties Between a Cu3BiS3 Film and an InxCd1−xS Buffer Layer for Photoelectrochemical Water Splitting | Mo |  | Cu3BiS3 |  | Spray pyrolysis deposition | 1500 | 1000 | 1.67 | InCdS | Chemical bath deposition |  | 250 | 2.18 | TiO2 |  | Atomic layer deposition | 50 | Pt |  | Photoelectrochemical | Na2HPO4 | 0.2 | 6.5 | -1.95156 | 0.64684
Research on the Influence ofthe Interfacial Properties Between a Cu3BiS3 Film and an InxCd1−xS Buffer Layer for Photoelectrochemical Water Splitting | Mo |  | Cu3BiS3 |  | Spray pyrolysis deposition | 1500 | 1000 | 1.67 | InCdS | Chemical bath deposition |  | 250 | 2.18 | TiO2 |  | Atomic layer deposition | 50 | Pt |  | Photoelectrochemical | Na2HPO4 | 0.2 | 6.5 | -1.95156 | 0.6491
Research on the Influence ofthe Interfacial Properties Between a Cu3BiS3 Film and an InxCd1−xS Buffer Layer for Photoelectrochemical Water Splitting | Mo |  | Cu3BiS3 |  | Spray pyrolysis deposition | 1500 | 1000 | 1.67 | InCdS | Chemical bath deposition |  | 250 | 2.18 | TiO2 |  | Atomic layer deposition | 50 | Pt |  | Photoelectrochemical | Na2HPO4 | 0.2 | 6.5 | -1.86814 | 0.65137
Research on the Influence ofthe Interfacial Properties Between a Cu3BiS3 Film and an InxCd1−xS Buffer Layer for Photoelectrochemical Water Splitting | Mo |  | Cu3BiS3 |  | Spray pyrolysis deposition | 1500 | 1000 | 1.67 | InCdS | Chemical bath deposition |  | 250 | 2.18 | TiO2 |  | Atomic layer deposition | 50 | Pt |  | Photoelectrochemical | Na2HPO4 | 0.2 | 6.5 | -1.86814 | 0.65363
Research on the Influence ofthe Interfacial Properties Between a Cu3BiS3 Film and an InxCd1−xS Buffer Layer for Photoelectrochemical Water Splitting | Mo |  | Cu3BiS3 |  | Spray pyrolysis deposition | 1500 | 1000 | 1.67 | InCdS | Chemical bath deposition |  | 250 | 2.18 | TiO2 |  | Atomic layer deposition | 50 | Pt |  | Photoelectrochemical | Na2HPO4 | 0.2 | 6.5 | -1.78472 | 0.65589
Research on the Influence ofthe Interfacial Properties Between a Cu3BiS3 Film and an InxCd1−xS Buffer Layer for Photoelectrochemical Water Splitting | Mo |  | Cu3BiS3 |  | Spray pyrolysis deposition | 1500 | 1000 | 1.67 | InCdS | Chemical bath deposition |  | 250 | 2.18 | TiO2 |  | Atomic layer deposition | 50 | Pt |  | Photoelectrochemical | Na2HPO4 | 0.2 | 6.5 | -1.7013 | 0.66494
Research on the Influence ofthe Interfacial Properties Between a Cu3BiS3 Film and an InxCd1−xS Buffer Layer for Photoelectrochemical Water Splitting | Mo |  | Cu3BiS3 |  | Spray pyrolysis deposition | 1500 | 1000 | 1.67 | InCdS | Chemical bath deposition |  | 250 | 2.18 | TiO2 |  | Atomic layer deposition | 50 | Pt |  | Photoelectrochemical | Na2HPO4 | 0.2 | 6.5 | -1.7013 | 0.66721
Research on the Influence ofthe Interfacial Properties Between a Cu3BiS3 Film and an InxCd1−xS Buffer Layer for Photoelectrochemical Water Splitting | Mo |  | Cu3BiS3 |  | Spray pyrolysis deposition | 1500 | 1000 | 1.67 | InCdS | Chemical bath deposition |  | 250 | 2.18 | TiO2 |  | Atomic layer deposition | 50 | Pt |  | Photoelectrochemical | Na2HPO4 | 0.2 | 6.5 | -1.78472 | 0.66947
Research on the Influence ofthe Interfacial Properties Between a Cu3BiS3 Film and an InxCd1−xS Buffer Layer for Photoelectrochemical Water Splitting | Mo |  | Cu3BiS3 |  | Spray pyrolysis deposition | 1500 | 1000 | 1.67 | InCdS | Chemical bath deposition |  | 250 | 2.18 | TiO2 |  | Atomic layer deposition | 50 | Pt |  | Photoelectrochemical | Na2HPO4 | 0.2 | 6.5 | -1.78472 | 0.67173
Research on the Influence ofthe Interfacial Properties Between a Cu3BiS3 Film and an InxCd1−xS Buffer Layer for Photoelectrochemical Water Splitting | Mo |  | Cu3BiS3 |  | Spray pyrolysis deposition | 1500 | 1000 | 1.67 | InCdS | Chemical bath deposition |  | 250 | 2.18 | TiO2 |  | Atomic layer deposition | 50 | Pt |  | Photoelectrochemical | Na2HPO4 | 0.2 | 6.5 | -1.78472 | 0.67399
Research on the Influence ofthe Interfacial Properties Between a Cu3BiS3 Film and an InxCd1−xS Buffer Layer for Photoelectrochemical Water Splitting | Mo |  | Cu3BiS3 |  | Spray pyrolysis deposition | 1500 | 1000 | 1.67 | InCdS | Chemical bath deposition |  | 250 | 2.18 | TiO2 |  | Atomic layer deposition | 50 | Pt |  | Photoelectrochemical | Na2HPO4 | 0.2 | 6.5 | -1.78472 | 0.67626
Research on the Influence ofthe Interfacial Properties Between a Cu3BiS3 Film and an InxCd1−xS Buffer Layer for Photoelectrochemical Water Splitting | Mo |  | Cu3BiS3 |  | Spray pyrolysis deposition | 1500 | 1000 | 1.67 | InCdS | Chemical bath deposition |  | 250 | 2.18 | TiO2 |  | Atomic layer deposition | 50 | Pt |  | Photoelectrochemical | Na2HPO4 | 0.2 | 6.5 | -1.78472 | 0.67852
Research on the Influence ofthe Interfacial Properties Between a Cu3BiS3 Film and an InxCd1−xS Buffer Layer for Photoelectrochemical Water Splitting | Mo |  | Cu3BiS3 |  | Spray pyrolysis deposition | 1500 | 1000 | 1.67 | InCdS | Chemical bath deposition |  | 250 | 2.18 | TiO2 |  | Atomic layer deposition | 50 | Pt |  | Photoelectrochemical | Na2HPO4 | 0.2 | 6.5 | -1.53447 | 0.6921
Research on the Influence ofthe Interfacial Properties Between a Cu3BiS3 Film and an InxCd1−xS Buffer Layer for Photoelectrochemical Water Splitting | Mo |  | Cu3BiS3 |  | Spray pyrolysis deposition | 1500 | 1000 | 1.67 | InCdS | Chemical bath deposition |  | 250 | 2.18 | TiO2 |  | Atomic layer deposition | 50 | Pt |  | Photoelectrochemical | Na2HPO4 | 0.2 | 6.5 | -1.61789 | 0.69436
Research on the Influence ofthe Interfacial Properties Between a Cu3BiS3 Film and an InxCd1−xS Buffer Layer for Photoelectrochemical Water Splitting | Mo |  | Cu3BiS3 |  | Spray pyrolysis deposition | 1500 | 1000 | 1.67 | InCdS | Chemical bath deposition |  | 250 | 2.18 | TiO2 |  | Atomic layer deposition | 50 | Pt |  | Photoelectrochemical | Na2HPO4 | 0.2 | 6.5 | -1.61789 | 0.69662
Research on the Influence ofthe Interfacial Properties Between a Cu3BiS3 Film and an InxCd1−xS Buffer Layer for Photoelectrochemical Water Splitting | Mo |  | Cu3BiS3 |  | Spray pyrolysis deposition | 1500 | 1000 | 1.67 | InCdS | Chemical bath deposition |  | 250 | 2.18 | TiO2 |  | Atomic layer deposition | 50 | Pt |  | Photoelectrochemical | Na2HPO4 | 0.2 | 6.5 | -1.61789 | 0.69889
Research on the Influence ofthe Interfacial Properties Between a Cu3BiS3 Film and an InxCd1−xS Buffer Layer for Photoelectrochemical Water Splitting | Mo |  | Cu3BiS3 |  | Spray pyrolysis deposition | 1500 | 1000 | 1.67 | InCdS | Chemical bath deposition |  | 250 | 2.18 | TiO2 |  | Atomic layer deposition | 50 | Pt |  | Photoelectrochemical | Na2HPO4 | 0.2 | 6.5 | -1.61789 | 0.70115
Research on the Influence ofthe Interfacial Properties Between a Cu3BiS3 Film and an InxCd1−xS Buffer Layer for Photoelectrochemical Water Splitting | Mo |  | Cu3BiS3 |  | Spray pyrolysis deposition | 1500 | 1000 | 1.67 | InCdS | Chemical bath deposition |  | 250 | 2.18 | TiO2 |  | Atomic layer deposition | 50 | Pt |  | Photoelectrochemical | Na2HPO4 | 0.2 | 6.5 | -1.61789 | 0.70341
Research on the Influence ofthe Interfacial Properties Between a Cu3BiS3 Film and an InxCd1−xS Buffer Layer for Photoelectrochemical Water Splitting | Mo |  | Cu3BiS3 |  | Spray pyrolysis deposition | 1500 | 1000 | 1.67 | InCdS | Chemical bath deposition |  | 250 | 2.18 | TiO2 |  | Atomic layer deposition | 50 | Pt |  | Photoelectrochemical | Na2HPO4 | 0.2 | 6.5 | -1.61789 | 0.70568
Research on the Influence ofthe Interfacial Properties Between a Cu3BiS3 Film and an InxCd1−xS Buffer Layer for Photoelectrochemical Water Splitting | Mo |  | Cu3BiS3 |  | Spray pyrolysis deposition | 1500 | 1000 | 1.67 | InCdS | Chemical bath deposition |  | 250 | 2.18 | TiO2 |  | Atomic layer deposition | 50 | Pt |  | Photoelectrochemical | Na2HPO4 | 0.2 | 6.5 | -1.2008 | 0.71246
Research on the Influence ofthe Interfacial Properties Between a Cu3BiS3 Film and an InxCd1−xS Buffer Layer for Photoelectrochemical Water Splitting | Mo |  | Cu3BiS3 |  | Spray pyrolysis deposition | 1500 | 1000 | 1.67 | InCdS | Chemical bath deposition |  | 250 | 2.18 | TiO2 |  | Atomic layer deposition | 50 | Pt |  | Photoelectrochemical | Na2HPO4 | 0.2 | 6.5 | -1.28421 | 0.71473
Research on the Influence ofthe Interfacial Properties Between a Cu3BiS3 Film and an InxCd1−xS Buffer Layer for Photoelectrochemical Water Splitting | Mo |  | Cu3BiS3 |  | Spray pyrolysis deposition | 1500 | 1000 | 1.67 | InCdS | Chemical bath deposition |  | 250 | 2.18 | TiO2 |  | Atomic layer deposition | 50 | Pt |  | Photoelectrochemical | Na2HPO4 | 0.2 | 6.5 | -1.28421 | 0.71699
Research on the Influence ofthe Interfacial Properties Between a Cu3BiS3 Film and an InxCd1−xS Buffer Layer for Photoelectrochemical Water Splitting | Mo |  | Cu3BiS3 |  | Spray pyrolysis deposition | 1500 | 1000 | 1.67 | InCdS | Chemical bath deposition |  | 250 | 2.18 | TiO2 |  | Atomic layer deposition | 50 | Pt |  | Photoelectrochemical | Na2HPO4 | 0.2 | 6.5 | -1.28421 | 0.71925
Research on the Influence ofthe Interfacial Properties Between a Cu3BiS3 Film and an InxCd1−xS Buffer Layer for Photoelectrochemical Water Splitting | Mo |  | Cu3BiS3 |  | Spray pyrolysis deposition | 1500 | 1000 | 1.67 | InCdS | Chemical bath deposition |  | 250 | 2.18 | TiO2 |  | Atomic layer deposition | 50 | Pt |  | Photoelectrochemical | Na2HPO4 | 0.2 | 6.5 | -1.36763 | 0.72152
Research on the Influence ofthe Interfacial Properties Between a Cu3BiS3 Film and an InxCd1−xS Buffer Layer for Photoelectrochemical Water Splitting | Mo |  | Cu3BiS3 |  | Spray pyrolysis deposition | 1500 | 1000 | 1.67 | InCdS | Chemical bath deposition |  | 250 | 2.18 | TiO2 |  | Atomic layer deposition | 50 | Pt |  | Photoelectrochemical | Na2HPO4 | 0.2 | 6.5 | -1.36763 | 0.72378
Research on the Influence ofthe Interfacial Properties Between a Cu3BiS3 Film and an InxCd1−xS Buffer Layer for Photoelectrochemical Water Splitting | Mo |  | Cu3BiS3 |  | Spray pyrolysis deposition | 1500 | 1000 | 1.67 | InCdS | Chemical bath deposition |  | 250 | 2.18 | TiO2 |  | Atomic layer deposition | 50 | Pt |  | Photoelectrochemical | Na2HPO4 | 0.2 | 6.5 | -1.36763 | 0.72604
Research on the Influence ofthe Interfacial Properties Between a Cu3BiS3 Film and an InxCd1−xS Buffer Layer for Photoelectrochemical Water Splitting | Mo |  | Cu3BiS3 |  | Spray pyrolysis deposition | 1500 | 1000 | 1.67 | InCdS | Chemical bath deposition |  | 250 | 2.18 | TiO2 |  | Atomic layer deposition | 50 | Pt |  | Photoelectrochemical | Na2HPO4 | 0.2 | 6.5 | -1.36763 | 0.7283
Research on the Influence ofthe Interfacial Properties Between a Cu3BiS3 Film and an InxCd1−xS Buffer Layer for Photoelectrochemical Water Splitting | Mo |  | Cu3BiS3 |  | Spray pyrolysis deposition | 1500 | 1000 | 1.67 | InCdS | Chemical bath deposition |  | 250 | 2.18 | TiO2 |  | Atomic layer deposition | 50 | Pt |  | Photoelectrochemical | Na2HPO4 | 0.2 | 6.5 | -1.11738 | 0.73962
Research on the Influence ofthe Interfacial Properties Between a Cu3BiS3 Film and an InxCd1−xS Buffer Layer for Photoelectrochemical Water Splitting | Mo |  | Cu3BiS3 |  | Spray pyrolysis deposition | 1500 | 1000 | 1.67 | InCdS | Chemical bath deposition |  | 250 | 2.18 | TiO2 |  | Atomic layer deposition | 50 | Pt |  | Photoelectrochemical | Na2HPO4 | 0.2 | 6.5 | -1.11738 | 0.74188
Research on the Influence ofthe Interfacial Properties Between a Cu3BiS3 Film and an InxCd1−xS Buffer Layer for Photoelectrochemical Water Splitting | Mo |  | Cu3BiS3 |  | Spray pyrolysis deposition | 1500 | 1000 | 1.67 | InCdS | Chemical bath deposition |  | 250 | 2.18 | TiO2 |  | Atomic layer deposition | 50 | Pt |  | Photoelectrochemical | Na2HPO4 | 0.2 | 6.5 | -1.11738 | 0.74415
Research on the Influence ofthe Interfacial Properties Between a Cu3BiS3 Film and an InxCd1−xS Buffer Layer for Photoelectrochemical Water Splitting | Mo |  | Cu3BiS3 |  | Spray pyrolysis deposition | 1500 | 1000 | 1.67 | InCdS | Chemical bath deposition |  | 250 | 2.18 | TiO2 |  | Atomic layer deposition | 50 | Pt |  | Photoelectrochemical | Na2HPO4 | 0.2 | 6.5 | -1.2008 | 0.74641
Research on the Influence ofthe Interfacial Properties Between a Cu3BiS3 Film and an InxCd1−xS Buffer Layer for Photoelectrochemical Water Splitting | Mo |  | Cu3BiS3 |  | Spray pyrolysis deposition | 1500 | 1000 | 1.67 | InCdS | Chemical bath deposition |  | 250 | 2.18 | TiO2 |  | Atomic layer deposition | 50 | Pt |  | Photoelectrochemical | Na2HPO4 | 0.2 | 6.5 | -1.11738 | 0.74867
Research on the Influence ofthe Interfacial Properties Between a Cu3BiS3 Film and an InxCd1−xS Buffer Layer for Photoelectrochemical Water Splitting | Mo |  | Cu3BiS3 |  | Spray pyrolysis deposition | 1500 | 1000 | 1.67 | InCdS | Chemical bath deposition |  | 250 | 2.18 | TiO2 |  | Atomic layer deposition | 50 | Pt |  | Photoelectrochemical | Na2HPO4 | 0.2 | 6.5 | -1.11738 | 0.75093
Research on the Influence ofthe Interfacial Properties Between a Cu3BiS3 Film and an InxCd1−xS Buffer Layer for Photoelectrochemical Water Splitting | Mo |  | Cu3BiS3 |  | Spray pyrolysis deposition | 1500 | 1000 | 1.67 | InCdS | Chemical bath deposition |  | 250 | 2.18 | TiO2 |  | Atomic layer deposition | 50 | Pt |  | Photoelectrochemical | Na2HPO4 | 0.2 | 6.5 | -1.11738 | 0.7532
Research on the Influence ofthe Interfacial Properties Between a Cu3BiS3 Film and an InxCd1−xS Buffer Layer for Photoelectrochemical Water Splitting | Mo |  | Cu3BiS3 |  | Spray pyrolysis deposition | 1500 | 1000 | 1.67 | InCdS | Chemical bath deposition |  | 250 | 2.18 | TiO2 |  | Atomic layer deposition | 50 | Pt |  | Photoelectrochemical | Na2HPO4 | 0.2 | 6.5 | -0.78371 | 0.76451
Research on the Influence ofthe Interfacial Properties Between a Cu3BiS3 Film and an InxCd1−xS Buffer Layer for Photoelectrochemical Water Splitting | Mo |  | Cu3BiS3 |  | Spray pyrolysis deposition | 1500 | 1000 | 1.67 | InCdS | Chemical bath deposition |  | 250 | 2.18 | TiO2 |  | Atomic layer deposition | 50 | Pt |  | Photoelectrochemical | Na2HPO4 | 0.2 | 6.5 | -0.78371 | 0.76677
Research on the Influence ofthe Interfacial Properties Between a Cu3BiS3 Film and an InxCd1−xS Buffer Layer for Photoelectrochemical Water Splitting | Mo |  | Cu3BiS3 |  | Spray pyrolysis deposition | 1500 | 1000 | 1.67 | InCdS | Chemical bath deposition |  | 250 | 2.18 | TiO2 |  | Atomic layer deposition | 50 | Pt |  | Photoelectrochemical | Na2HPO4 | 0.2 | 6.5 | -0.95054 | 0.76904
Research on the Influence ofthe Interfacial Properties Between a Cu3BiS3 Film and an InxCd1−xS Buffer Layer for Photoelectrochemical Water Splitting | Mo |  | Cu3BiS3 |  | Spray pyrolysis deposition | 1500 | 1000 | 1.67 | InCdS | Chemical bath deposition |  | 250 | 2.18 | TiO2 |  | Atomic layer deposition | 50 | Pt |  | Photoelectrochemical | Na2HPO4 | 0.2 | 6.5 | -0.95054 | 0.7713
Research on the Influence ofthe Interfacial Properties Between a Cu3BiS3 Film and an InxCd1−xS Buffer Layer for Photoelectrochemical Water Splitting | Mo |  | Cu3BiS3 |  | Spray pyrolysis deposition | 1500 | 1000 | 1.67 | InCdS | Chemical bath deposition |  | 250 | 2.18 | TiO2 |  | Atomic layer deposition | 50 | Pt |  | Photoelectrochemical | Na2HPO4 | 0.2 | 6.5 | -0.78371 | 0.77356
Research on the Influence ofthe Interfacial Properties Between a Cu3BiS3 Film and an InxCd1−xS Buffer Layer for Photoelectrochemical Water Splitting | Mo |  | Cu3BiS3 |  | Spray pyrolysis deposition | 1500 | 1000 | 1.67 | InCdS | Chemical bath deposition |  | 250 | 2.18 | TiO2 |  | Atomic layer deposition | 50 | Pt |  | Photoelectrochemical | Na2HPO4 | 0.2 | 6.5 | -0.70029 | 0.7894
Research on the Influence ofthe Interfacial Properties Between a Cu3BiS3 Film and an InxCd1−xS Buffer Layer for Photoelectrochemical Water Splitting | Mo |  | Cu3BiS3 |  | Spray pyrolysis deposition | 1500 | 1000 | 1.67 | InCdS | Chemical bath deposition |  | 250 | 2.18 | TiO2 |  | Atomic layer deposition | 50 | Pt |  | Photoelectrochemical | Na2HPO4 | 0.2 | 6.5 | -0.70029 | 0.79167
Research on the Influence ofthe Interfacial Properties Between a Cu3BiS3 Film and an InxCd1−xS Buffer Layer for Photoelectrochemical Water Splitting | Mo |  | Cu3BiS3 |  | Spray pyrolysis deposition | 1500 | 1000 | 1.67 | InCdS | Chemical bath deposition |  | 250 | 2.18 | TiO2 |  | Atomic layer deposition | 50 | Pt |  | Photoelectrochemical | Na2HPO4 | 0.2 | 6.5 | -0.78371 | 0.79393
Research on the Influence ofthe Interfacial Properties Between a Cu3BiS3 Film and an InxCd1−xS Buffer Layer for Photoelectrochemical Water Splitting | Mo |  | Cu3BiS3 |  | Spray pyrolysis deposition | 1500 | 1000 | 1.67 | InCdS | Chemical bath deposition |  | 250 | 2.18 | TiO2 |  | Atomic layer deposition | 50 | Pt |  | Photoelectrochemical | Na2HPO4 | 0.2 | 6.5 | -0.70029 | 0.79619
Research on the Influence ofthe Interfacial Properties Between a Cu3BiS3 Film and an InxCd1−xS Buffer Layer for Photoelectrochemical Water Splitting | Mo |  | Cu3BiS3 |  | Spray pyrolysis deposition | 1500 | 1000 | 1.67 | InCdS | Chemical bath deposition |  | 250 | 2.18 | TiO2 |  | Atomic layer deposition | 50 | Pt |  | Photoelectrochemical | Na2HPO4 | 0.2 | 6.5 | -0.36662 | 0.80977
Research on the Influence ofthe Interfacial Properties Between a Cu3BiS3 Film and an InxCd1−xS Buffer Layer for Photoelectrochemical Water Splitting | Mo |  | Cu3BiS3 |  | Spray pyrolysis deposition | 1500 | 1000 | 1.67 | InCdS | Chemical bath deposition |  | 250 | 2.18 | TiO2 |  | Atomic layer deposition | 50 | Pt |  | Photoelectrochemical | Na2HPO4 | 0.2 | 6.5 | -0.45003 | 0.81203
Research on the Influence ofthe Interfacial Properties Between a Cu3BiS3 Film and an InxCd1−xS Buffer Layer for Photoelectrochemical Water Splitting | Mo |  | Cu3BiS3 |  | Spray pyrolysis deposition | 1500 | 1000 | 1.67 | InCdS | Chemical bath deposition |  | 250 | 2.18 | TiO2 |  | Atomic layer deposition | 50 | Pt |  | Photoelectrochemical | Na2HPO4 | 0.2 | 6.5 | -0.45003 | 0.8143
Research on the Influence ofthe Interfacial Properties Between a Cu3BiS3 Film and an InxCd1−xS Buffer Layer for Photoelectrochemical Water Splitting | Mo |  | Cu3BiS3 |  | Spray pyrolysis deposition | 1500 | 1000 | 1.67 | InCdS | Chemical bath deposition |  | 250 | 2.18 | TiO2 |  | Atomic layer deposition | 50 | Pt |  | Photoelectrochemical | Na2HPO4 | 0.2 | 6.5 | -0.53345 | 0.81656
Research on the Influence ofthe Interfacial Properties Between a Cu3BiS3 Film and an InxCd1−xS Buffer Layer for Photoelectrochemical Water Splitting | Mo |  | Cu3BiS3 |  | Spray pyrolysis deposition | 1500 | 1000 | 1.67 | InCdS | Chemical bath deposition |  | 250 | 2.18 | TiO2 |  | Atomic layer deposition | 50 | Pt |  | Photoelectrochemical | Na2HPO4 | 0.2 | 6.5 | -0.53345 | 0.81882
Research on the Influence ofthe Interfacial Properties Between a Cu3BiS3 Film and an InxCd1−xS Buffer Layer for Photoelectrochemical Water Splitting | Mo |  | Cu3BiS3 |  | Spray pyrolysis deposition | 1500 | 1000 | 1.67 | InCdS | Chemical bath deposition |  | 250 | 2.18 | TiO2 |  | Atomic layer deposition | 50 | Pt |  | Photoelectrochemical | Na2HPO4 | 0.2 | 6.5 | -0.53345 | 0.82109
Research on the Influence ofthe Interfacial Properties Between a Cu3BiS3 Film and an InxCd1−xS Buffer Layer for Photoelectrochemical Water Splitting | Mo |  | Cu3BiS3 |  | Spray pyrolysis deposition | 1500 | 1000 | 1.67 | InCdS | Chemical bath deposition |  | 250 | 2.18 | TiO2 |  | Atomic layer deposition | 50 | Pt |  | Photoelectrochemical | Na2HPO4 | 0.2 | 6.5 | -0.53345 | 0.82335
Research on the Influence ofthe Interfacial Properties Between a Cu3BiS3 Film and an InxCd1−xS Buffer Layer for Photoelectrochemical Water Splitting | Mo |  | Cu3BiS3 |  | Spray pyrolysis deposition | 1500 | 1000 | 1.67 | InCdS | Chemical bath deposition |  | 250 | 2.18 | TiO2 |  | Atomic layer deposition | 50 | Pt |  | Photoelectrochemical | Na2HPO4 | 0.2 | 6.5 | -0.45003 | 0.82561
Research on the Influence ofthe Interfacial Properties Between a Cu3BiS3 Film and an InxCd1−xS Buffer Layer for Photoelectrochemical Water Splitting | Mo |  | Cu3BiS3 |  | Spray pyrolysis deposition | 1500 | 1000 | 1.67 | InCdS | Chemical bath deposition |  | 250 | 2.18 | TiO2 |  | Atomic layer deposition | 50 | Pt |  | Photoelectrochemical | Na2HPO4 | 0.2 | 6.5 | -0.45003 | 0.82787
Research on the Influence ofthe Interfacial Properties Between a Cu3BiS3 Film and an InxCd1−xS Buffer Layer for Photoelectrochemical Water Splitting | Mo |  | Cu3BiS3 |  | Spray pyrolysis deposition | 1500 | 1000 | 1.67 | InCdS | Chemical bath deposition |  | 250 |  | TiO2 |  | Atomic layer deposition | 50 | Pt |  | Photoelectrochemical | Na2HPO4 | 0.2 | 3 | -12.18428 | 0.00665
Research on the Influence ofthe Interfacial Properties Between a Cu3BiS3 Film and an InxCd1−xS Buffer Layer for Photoelectrochemical Water Splitting | Mo |  | Cu3BiS3 |  | Spray pyrolysis deposition | 1500 | 1000 | 1.67 | InCdS | Chemical bath deposition |  | 250 |  | TiO2 |  | Atomic layer deposition | 50 | Pt |  | Photoelectrochemical | Na2HPO4 | 0.2 | 3 | -12.13201 | 0.02219
Research on the Influence ofthe Interfacial Properties Between a Cu3BiS3 Film and an InxCd1−xS Buffer Layer for Photoelectrochemical Water Splitting | Mo |  | Cu3BiS3 |  | Spray pyrolysis deposition | 1500 | 1000 | 1.67 | InCdS | Chemical bath deposition |  | 250 |  | TiO2 |  | Atomic layer deposition | 50 | Pt |  | Photoelectrochemical | Na2HPO4 | 0.2 | 3 | -12.02747 | 0.02997
Research on the Influence ofthe Interfacial Properties Between a Cu3BiS3 Film and an InxCd1−xS Buffer Layer for Photoelectrochemical Water Splitting | Mo |  | Cu3BiS3 |  | Spray pyrolysis deposition | 1500 | 1000 | 1.67 | InCdS | Chemical bath deposition |  | 250 |  | TiO2 |  | Atomic layer deposition | 50 | Pt |  | Photoelectrochemical | Na2HPO4 | 0.2 | 3 | -11.81839 | 0.03307
Research on the Influence ofthe Interfacial Properties Between a Cu3BiS3 Film and an InxCd1−xS Buffer Layer for Photoelectrochemical Water Splitting | Mo |  | Cu3BiS3 |  | Spray pyrolysis deposition | 1500 | 1000 | 1.67 | InCdS | Chemical bath deposition |  | 250 |  | TiO2 |  | Atomic layer deposition | 50 | Pt |  | Photoelectrochemical | Na2HPO4 | 0.2 | 3 | -11.87066 | 0.04706
Research on the Influence ofthe Interfacial Properties Between a Cu3BiS3 Film and an InxCd1−xS Buffer Layer for Photoelectrochemical Water Splitting | Mo |  | Cu3BiS3 |  | Spray pyrolysis deposition | 1500 | 1000 | 1.67 | InCdS | Chemical bath deposition |  | 250 |  | TiO2 |  | Atomic layer deposition | 50 | Pt |  | Photoelectrochemical | Na2HPO4 | 0.2 | 3 | -11.73999 | 0.05794
Research on the Influence ofthe Interfacial Properties Between a Cu3BiS3 Film and an InxCd1−xS Buffer Layer for Photoelectrochemical Water Splitting | Mo |  | Cu3BiS3 |  | Spray pyrolysis deposition | 1500 | 1000 | 1.67 | InCdS | Chemical bath deposition |  | 250 |  | TiO2 |  | Atomic layer deposition | 50 | Pt |  | Photoelectrochemical | Na2HPO4 | 0.2 | 3 | -11.58318 | 0.06416
Research on the Influence ofthe Interfacial Properties Between a Cu3BiS3 Film and an InxCd1−xS Buffer Layer for Photoelectrochemical Water Splitting | Mo |  | Cu3BiS3 |  | Spray pyrolysis deposition | 1500 | 1000 | 1.67 | InCdS | Chemical bath deposition |  | 250 |  | TiO2 |  | Atomic layer deposition | 50 | Pt |  | Photoelectrochemical | Na2HPO4 | 0.2 | 3 | -11.45251 | 0.07349
Research on the Influence ofthe Interfacial Properties Between a Cu3BiS3 Film and an InxCd1−xS Buffer Layer for Photoelectrochemical Water Splitting | Mo |  | Cu3BiS3 |  | Spray pyrolysis deposition | 1500 | 1000 | 1.67 | InCdS | Chemical bath deposition |  | 250 |  | TiO2 |  | Atomic layer deposition | 50 | Pt |  | Photoelectrochemical | Na2HPO4 | 0.2 | 3 | -11.3741 | 0.08437
Research on the Influence ofthe Interfacial Properties Between a Cu3BiS3 Film and an InxCd1−xS Buffer Layer for Photoelectrochemical Water Splitting | Mo |  | Cu3BiS3 |  | Spray pyrolysis deposition | 1500 | 1000 | 1.67 | InCdS | Chemical bath deposition |  | 250 |  | TiO2 |  | Atomic layer deposition | 50 | Pt |  | Photoelectrochemical | Na2HPO4 | 0.2 | 3 | -11.19116 | 0.09214
Research on the Influence ofthe Interfacial Properties Between a Cu3BiS3 Film and an InxCd1−xS Buffer Layer for Photoelectrochemical Water Splitting | Mo |  | Cu3BiS3 |  | Spray pyrolysis deposition | 1500 | 1000 | 1.67 | InCdS | Chemical bath deposition |  | 250 |  | TiO2 |  | Atomic layer deposition | 50 | Pt |  | Photoelectrochemical | Na2HPO4 | 0.2 | 3 | -11.06049 | 0.09991
Research on the Influence ofthe Interfacial Properties Between a Cu3BiS3 Film and an InxCd1−xS Buffer Layer for Photoelectrochemical Water Splitting | Mo |  | Cu3BiS3 |  | Spray pyrolysis deposition | 1500 | 1000 | 1.67 | InCdS | Chemical bath deposition |  | 250 |  | TiO2 |  | Atomic layer deposition | 50 | Pt |  | Photoelectrochemical | Na2HPO4 | 0.2 | 3 | -10.98208 | 0.11234
Research on the Influence ofthe Interfacial Properties Between a Cu3BiS3 Film and an InxCd1−xS Buffer Layer for Photoelectrochemical Water Splitting | Mo |  | Cu3BiS3 |  | Spray pyrolysis deposition | 1500 | 1000 | 1.67 | InCdS | Chemical bath deposition |  | 250 |  | TiO2 |  | Atomic layer deposition | 50 | Pt |  | Photoelectrochemical | Na2HPO4 | 0.2 | 3 | -10.92982 | 0.12633
Research on the Influence ofthe Interfacial Properties Between a Cu3BiS3 Film and an InxCd1−xS Buffer Layer for Photoelectrochemical Water Splitting | Mo |  | Cu3BiS3 |  | Spray pyrolysis deposition | 1500 | 1000 | 1.67 | InCdS | Chemical bath deposition |  | 250 |  | TiO2 |  | Atomic layer deposition | 50 | Pt |  | Photoelectrochemical | Na2HPO4 | 0.2 | 3 | -10.82528 | 0.13877
Research on the Influence ofthe Interfacial Properties Between a Cu3BiS3 Film and an InxCd1−xS Buffer Layer for Photoelectrochemical Water Splitting | Mo |  | Cu3BiS3 |  | Spray pyrolysis deposition | 1500 | 1000 | 1.67 | InCdS | Chemical bath deposition |  | 250 |  | TiO2 |  | Atomic layer deposition | 50 | Pt |  | Photoelectrochemical | Na2HPO4 | 0.2 | 3 | -10.72074 | 0.1512
Research on the Influence ofthe Interfacial Properties Between a Cu3BiS3 Film and an InxCd1−xS Buffer Layer for Photoelectrochemical Water Splitting | Mo |  | Cu3BiS3 |  | Spray pyrolysis deposition | 1500 | 1000 | 1.67 | InCdS | Chemical bath deposition |  | 250 |  | TiO2 |  | Atomic layer deposition | 50 | Pt |  | Photoelectrochemical | Na2HPO4 | 0.2 | 3 | -10.51166 | 0.15431
Research on the Influence ofthe Interfacial Properties Between a Cu3BiS3 Film and an InxCd1−xS Buffer Layer for Photoelectrochemical Water Splitting | Mo |  | Cu3BiS3 |  | Spray pyrolysis deposition | 1500 | 1000 | 1.67 | InCdS | Chemical bath deposition |  | 250 |  | TiO2 |  | Atomic layer deposition | 50 | Pt |  | Photoelectrochemical | Na2HPO4 | 0.2 | 3 | -10.45939 | 0.1683
Research on the Influence ofthe Interfacial Properties Between a Cu3BiS3 Film and an InxCd1−xS Buffer Layer for Photoelectrochemical Water Splitting | Mo |  | Cu3BiS3 |  | Spray pyrolysis deposition | 1500 | 1000 | 1.67 | InCdS | Chemical bath deposition |  | 250 |  | TiO2 |  | Atomic layer deposition | 50 | Pt |  | Photoelectrochemical | Na2HPO4 | 0.2 | 3 | -10.27645 | 0.17762
Research on the Influence ofthe Interfacial Properties Between a Cu3BiS3 Film and an InxCd1−xS Buffer Layer for Photoelectrochemical Water Splitting | Mo |  | Cu3BiS3 |  | Spray pyrolysis deposition | 1500 | 1000 | 1.67 | InCdS | Chemical bath deposition |  | 250 |  | TiO2 |  | Atomic layer deposition | 50 | Pt |  | Photoelectrochemical | Na2HPO4 | 0.2 | 3 | -10.19804 | 0.19161
Research on the Influence ofthe Interfacial Properties Between a Cu3BiS3 Film and an InxCd1−xS Buffer Layer for Photoelectrochemical Water Splitting | Mo |  | Cu3BiS3 |  | Spray pyrolysis deposition | 1500 | 1000 | 1.67 | InCdS | Chemical bath deposition |  | 250 |  | TiO2 |  | Atomic layer deposition | 50 | Pt |  | Photoelectrochemical | Na2HPO4 | 0.2 | 3 | -10.09351 | 0.20249
Research on the Influence ofthe Interfacial Properties Between a Cu3BiS3 Film and an InxCd1−xS Buffer Layer for Photoelectrochemical Water Splitting | Mo |  | Cu3BiS3 |  | Spray pyrolysis deposition | 1500 | 1000 | 1.67 | InCdS | Chemical bath deposition |  | 250 |  | TiO2 |  | Atomic layer deposition | 50 | Pt |  | Photoelectrochemical | Na2HPO4 | 0.2 | 3 | -9.91056 | 0.21026
Research on the Influence ofthe Interfacial Properties Between a Cu3BiS3 Film and an InxCd1−xS Buffer Layer for Photoelectrochemical Water Splitting | Mo |  | Cu3BiS3 |  | Spray pyrolysis deposition | 1500 | 1000 | 1.67 | InCdS | Chemical bath deposition |  | 250 |  | TiO2 |  | Atomic layer deposition | 50 | Pt |  | Photoelectrochemical | Na2HPO4 | 0.2 | 3 | -9.77989 | 0.22114
Research on the Influence ofthe Interfacial Properties Between a Cu3BiS3 Film and an InxCd1−xS Buffer Layer for Photoelectrochemical Water Splitting | Mo |  | Cu3BiS3 |  | Spray pyrolysis deposition | 1500 | 1000 | 1.67 | InCdS | Chemical bath deposition |  | 250 |  | TiO2 |  | Atomic layer deposition | 50 | Pt |  | Photoelectrochemical | Na2HPO4 | 0.2 | 3 | -9.67535 | 0.23358
Research on the Influence ofthe Interfacial Properties Between a Cu3BiS3 Film and an InxCd1−xS Buffer Layer for Photoelectrochemical Water Splitting | Mo |  | Cu3BiS3 |  | Spray pyrolysis deposition | 1500 | 1000 | 1.67 | InCdS | Chemical bath deposition |  | 250 |  | TiO2 |  | Atomic layer deposition | 50 | Pt |  | Photoelectrochemical | Na2HPO4 | 0.2 | 3 | -9.51854 | 0.24446
Research on the Influence ofthe Interfacial Properties Between a Cu3BiS3 Film and an InxCd1−xS Buffer Layer for Photoelectrochemical Water Splitting | Mo |  | Cu3BiS3 |  | Spray pyrolysis deposition | 1500 | 1000 | 1.67 | InCdS | Chemical bath deposition |  | 250 |  | TiO2 |  | Atomic layer deposition | 50 | Pt |  | Photoelectrochemical | Na2HPO4 | 0.2 | 3 | -9.44014 | 0.25534
Research on the Influence ofthe Interfacial Properties Between a Cu3BiS3 Film and an InxCd1−xS Buffer Layer for Photoelectrochemical Water Splitting | Mo |  | Cu3BiS3 |  | Spray pyrolysis deposition | 1500 | 1000 | 1.67 | InCdS | Chemical bath deposition |  | 250 |  | TiO2 |  | Atomic layer deposition | 50 | Pt |  | Photoelectrochemical | Na2HPO4 | 0.2 | 3 | -9.3356 | 0.26622
Research on the Influence ofthe Interfacial Properties Between a Cu3BiS3 Film and an InxCd1−xS Buffer Layer for Photoelectrochemical Water Splitting | Mo |  | Cu3BiS3 |  | Spray pyrolysis deposition | 1500 | 1000 | 1.67 | InCdS | Chemical bath deposition |  | 250 |  | TiO2 |  | Atomic layer deposition | 50 | Pt |  | Photoelectrochemical | Na2HPO4 | 0.2 | 3 | -9.20493 | 0.27554
Research on the Influence ofthe Interfacial Properties Between a Cu3BiS3 Film and an InxCd1−xS Buffer Layer for Photoelectrochemical Water Splitting | Mo |  | Cu3BiS3 |  | Spray pyrolysis deposition | 1500 | 1000 | 1.67 | InCdS | Chemical bath deposition |  | 250 |  | TiO2 |  | Atomic layer deposition | 50 | Pt |  | Photoelectrochemical | Na2HPO4 | 0.2 | 3 | -9.17879 | 0.28798
Research on the Influence ofthe Interfacial Properties Between a Cu3BiS3 Film and an InxCd1−xS Buffer Layer for Photoelectrochemical Water Splitting | Mo |  | Cu3BiS3 |  | Spray pyrolysis deposition | 1500 | 1000 | 1.67 | InCdS | Chemical bath deposition |  | 250 |  | TiO2 |  | Atomic layer deposition | 50 | Pt |  | Photoelectrochemical | Na2HPO4 | 0.2 | 3 | -8.96972 | 0.29264
Research on the Influence ofthe Interfacial Properties Between a Cu3BiS3 Film and an InxCd1−xS Buffer Layer for Photoelectrochemical Water Splitting | Mo |  | Cu3BiS3 |  | Spray pyrolysis deposition | 1500 | 1000 | 1.67 | InCdS | Chemical bath deposition |  | 250 |  | TiO2 |  | Atomic layer deposition | 50 | Pt |  | Photoelectrochemical | Na2HPO4 | 0.2 | 3 | -8.94358 | 0.30818
Research on the Influence ofthe Interfacial Properties Between a Cu3BiS3 Film and an InxCd1−xS Buffer Layer for Photoelectrochemical Water Splitting | Mo |  | Cu3BiS3 |  | Spray pyrolysis deposition | 1500 | 1000 | 1.67 | InCdS | Chemical bath deposition |  | 250 |  | TiO2 |  | Atomic layer deposition | 50 | Pt |  | Photoelectrochemical | Na2HPO4 | 0.2 | 3 | -8.78677 | 0.31751
Research on the Influence ofthe Interfacial Properties Between a Cu3BiS3 Film and an InxCd1−xS Buffer Layer for Photoelectrochemical Water Splitting | Mo |  | Cu3BiS3 |  | Spray pyrolysis deposition | 1500 | 1000 | 1.67 | InCdS | Chemical bath deposition |  | 250 |  | TiO2 |  | Atomic layer deposition | 50 | Pt |  | Photoelectrochemical | Na2HPO4 | 0.2 | 3 | -8.62996 | 0.32839
Research on the Influence ofthe Interfacial Properties Between a Cu3BiS3 Film and an InxCd1−xS Buffer Layer for Photoelectrochemical Water Splitting | Mo |  | Cu3BiS3 |  | Spray pyrolysis deposition | 1500 | 1000 | 1.67 | InCdS | Chemical bath deposition |  | 250 |  | TiO2 |  | Atomic layer deposition | 50 | Pt |  | Photoelectrochemical | Na2HPO4 | 0.2 | 3 | -8.44702 | 0.33616
Research on the Influence ofthe Interfacial Properties Between a Cu3BiS3 Film and an InxCd1−xS Buffer Layer for Photoelectrochemical Water Splitting | Mo |  | Cu3BiS3 |  | Spray pyrolysis deposition | 1500 | 1000 | 1.67 | InCdS | Chemical bath deposition |  | 250 |  | TiO2 |  | Atomic layer deposition | 50 | Pt |  | Photoelectrochemical | Na2HPO4 | 0.2 | 3 | -8.34248 | 0.34704
Research on the Influence ofthe Interfacial Properties Between a Cu3BiS3 Film and an InxCd1−xS Buffer Layer for Photoelectrochemical Water Splitting | Mo |  | Cu3BiS3 |  | Spray pyrolysis deposition | 1500 | 1000 | 1.67 | InCdS | Chemical bath deposition |  | 250 |  | TiO2 |  | Atomic layer deposition | 50 | Pt |  | Photoelectrochemical | Na2HPO4 | 0.2 | 3 | -8.15954 | 0.3517
Research on the Influence ofthe Interfacial Properties Between a Cu3BiS3 Film and an InxCd1−xS Buffer Layer for Photoelectrochemical Water Splitting | Mo |  | Cu3BiS3 |  | Spray pyrolysis deposition | 1500 | 1000 | 1.67 | InCdS | Chemical bath deposition |  | 250 |  | TiO2 |  | Atomic layer deposition | 50 | Pt |  | Photoelectrochemical | Na2HPO4 | 0.2 | 3 | -8.055 | 0.36258
Research on the Influence ofthe Interfacial Properties Between a Cu3BiS3 Film and an InxCd1−xS Buffer Layer for Photoelectrochemical Water Splitting | Mo |  | Cu3BiS3 |  | Spray pyrolysis deposition | 1500 | 1000 | 1.67 | InCdS | Chemical bath deposition |  | 250 |  | TiO2 |  | Atomic layer deposition | 50 | Pt |  | Photoelectrochemical | Na2HPO4 | 0.2 | 3 | -7.95046 | 0.37191
Research on the Influence ofthe Interfacial Properties Between a Cu3BiS3 Film and an InxCd1−xS Buffer Layer for Photoelectrochemical Water Splitting | Mo |  | Cu3BiS3 |  | Spray pyrolysis deposition | 1500 | 1000 | 1.67 | InCdS | Chemical bath deposition |  | 250 |  | TiO2 |  | Atomic layer deposition | 50 | Pt |  | Photoelectrochemical | Na2HPO4 | 0.2 | 3 | -7.87206 | 0.38279
Research on the Influence ofthe Interfacial Properties Between a Cu3BiS3 Film and an InxCd1−xS Buffer Layer for Photoelectrochemical Water Splitting | Mo |  | Cu3BiS3 |  | Spray pyrolysis deposition | 1500 | 1000 | 1.67 | InCdS | Chemical bath deposition |  | 250 |  | TiO2 |  | Atomic layer deposition | 50 | Pt |  | Photoelectrochemical | Na2HPO4 | 0.2 | 3 | -7.68912 | 0.389
Research on the Influence ofthe Interfacial Properties Between a Cu3BiS3 Film and an InxCd1−xS Buffer Layer for Photoelectrochemical Water Splitting | Mo |  | Cu3BiS3 |  | Spray pyrolysis deposition | 1500 | 1000 | 1.67 | InCdS | Chemical bath deposition |  | 250 |  | TiO2 |  | Atomic layer deposition | 50 | Pt |  | Photoelectrochemical | Na2HPO4 | 0.2 | 3 | -7.58458 | 0.39988
Research on the Influence ofthe Interfacial Properties Between a Cu3BiS3 Film and an InxCd1−xS Buffer Layer for Photoelectrochemical Water Splitting | Mo |  | Cu3BiS3 |  | Spray pyrolysis deposition | 1500 | 1000 | 1.67 | InCdS | Chemical bath deposition |  | 250 |  | TiO2 |  | Atomic layer deposition | 50 | Pt |  | Photoelectrochemical | Na2HPO4 | 0.2 | 3 | -7.48004 | 0.41543
Research on the Influence ofthe Interfacial Properties Between a Cu3BiS3 Film and an InxCd1−xS Buffer Layer for Photoelectrochemical Water Splitting | Mo |  | Cu3BiS3 |  | Spray pyrolysis deposition | 1500 | 1000 | 1.67 | InCdS | Chemical bath deposition |  | 250 |  | TiO2 |  | Atomic layer deposition | 50 | Pt |  | Photoelectrochemical | Na2HPO4 | 0.2 | 3 | -7.32323 | 0.4232
Research on the Influence ofthe Interfacial Properties Between a Cu3BiS3 Film and an InxCd1−xS Buffer Layer for Photoelectrochemical Water Splitting | Mo |  | Cu3BiS3 |  | Spray pyrolysis deposition | 1500 | 1000 | 1.67 | InCdS | Chemical bath deposition |  | 250 |  | TiO2 |  | Atomic layer deposition | 50 | Pt |  | Photoelectrochemical | Na2HPO4 | 0.2 | 3 | -7.08802 | 0.43097
Research on the Influence ofthe Interfacial Properties Between a Cu3BiS3 Film and an InxCd1−xS Buffer Layer for Photoelectrochemical Water Splitting | Mo |  | Cu3BiS3 |  | Spray pyrolysis deposition | 1500 | 1000 | 1.67 | InCdS | Chemical bath deposition |  | 250 |  | TiO2 |  | Atomic layer deposition | 50 | Pt |  | Photoelectrochemical | Na2HPO4 | 0.2 | 3 | -6.93121 | 0.4403
Research on the Influence ofthe Interfacial Properties Between a Cu3BiS3 Film and an InxCd1−xS Buffer Layer for Photoelectrochemical Water Splitting | Mo |  | Cu3BiS3 |  | Spray pyrolysis deposition | 1500 | 1000 | 1.67 | InCdS | Chemical bath deposition |  | 250 |  | TiO2 |  | Atomic layer deposition | 50 | Pt |  | Photoelectrochemical | Na2HPO4 | 0.2 | 3 | -6.7744 | 0.44807
Research on the Influence ofthe Interfacial Properties Between a Cu3BiS3 Film and an InxCd1−xS Buffer Layer for Photoelectrochemical Water Splitting | Mo |  | Cu3BiS3 |  | Spray pyrolysis deposition | 1500 | 1000 | 1.67 | InCdS | Chemical bath deposition |  | 250 |  | TiO2 |  | Atomic layer deposition | 50 | Pt |  | Photoelectrochemical | Na2HPO4 | 0.2 | 3 | -6.696 | 0.46206
Research on the Influence ofthe Interfacial Properties Between a Cu3BiS3 Film and an InxCd1−xS Buffer Layer for Photoelectrochemical Water Splitting | Mo |  | Cu3BiS3 |  | Spray pyrolysis deposition | 1500 | 1000 | 1.67 | InCdS | Chemical bath deposition |  | 250 |  | TiO2 |  | Atomic layer deposition | 50 | Pt |  | Photoelectrochemical | Na2HPO4 | 0.2 | 3 | -6.56533 | 0.46983
Research on the Influence ofthe Interfacial Properties Between a Cu3BiS3 Film and an InxCd1−xS Buffer Layer for Photoelectrochemical Water Splitting | Mo |  | Cu3BiS3 |  | Spray pyrolysis deposition | 1500 | 1000 | 1.67 | InCdS | Chemical bath deposition |  | 250 |  | TiO2 |  | Atomic layer deposition | 50 | Pt |  | Photoelectrochemical | Na2HPO4 | 0.2 | 3 | -6.38238 | 0.47604
Research on the Influence ofthe Interfacial Properties Between a Cu3BiS3 Film and an InxCd1−xS Buffer Layer for Photoelectrochemical Water Splitting | Mo |  | Cu3BiS3 |  | Spray pyrolysis deposition | 1500 | 1000 | 1.67 | InCdS | Chemical bath deposition |  | 250 |  | TiO2 |  | Atomic layer deposition | 50 | Pt |  | Photoelectrochemical | Na2HPO4 | 0.2 | 3 | -6.22558 | 0.48537
Research on the Influence ofthe Interfacial Properties Between a Cu3BiS3 Film and an InxCd1−xS Buffer Layer for Photoelectrochemical Water Splitting | Mo |  | Cu3BiS3 |  | Spray pyrolysis deposition | 1500 | 1000 | 1.67 | InCdS | Chemical bath deposition |  | 250 |  | TiO2 |  | Atomic layer deposition | 50 | Pt |  | Photoelectrochemical | Na2HPO4 | 0.2 | 3 | -6.06877 | 0.49314
Research on the Influence ofthe Interfacial Properties Between a Cu3BiS3 Film and an InxCd1−xS Buffer Layer for Photoelectrochemical Water Splitting | Mo |  | Cu3BiS3 |  | Spray pyrolysis deposition | 1500 | 1000 | 1.67 | InCdS | Chemical bath deposition |  | 250 |  | TiO2 |  | Atomic layer deposition | 50 | Pt |  | Photoelectrochemical | Na2HPO4 | 0.2 | 3 | -5.93809 | 0.50713
Research on the Influence ofthe Interfacial Properties Between a Cu3BiS3 Film and an InxCd1−xS Buffer Layer for Photoelectrochemical Water Splitting | Mo |  | Cu3BiS3 |  | Spray pyrolysis deposition | 1500 | 1000 | 1.67 | InCdS | Chemical bath deposition |  | 250 |  | TiO2 |  | Atomic layer deposition | 50 | Pt |  | Photoelectrochemical | Na2HPO4 | 0.2 | 3 | -5.75515 | 0.51179
Research on the Influence ofthe Interfacial Properties Between a Cu3BiS3 Film and an InxCd1−xS Buffer Layer for Photoelectrochemical Water Splitting | Mo |  | Cu3BiS3 |  | Spray pyrolysis deposition | 1500 | 1000 | 1.67 | InCdS | Chemical bath deposition |  | 250 |  | TiO2 |  | Atomic layer deposition | 50 | Pt |  | Photoelectrochemical | Na2HPO4 | 0.2 | 3 | -5.67675 | 0.52423
Research on the Influence ofthe Interfacial Properties Between a Cu3BiS3 Film and an InxCd1−xS Buffer Layer for Photoelectrochemical Water Splitting | Mo |  | Cu3BiS3 |  | Spray pyrolysis deposition | 1500 | 1000 | 1.67 | InCdS | Chemical bath deposition |  | 250 |  | TiO2 |  | Atomic layer deposition | 50 | Pt |  | Photoelectrochemical | Na2HPO4 | 0.2 | 3 | -5.46767 | 0.532
Research on the Influence ofthe Interfacial Properties Between a Cu3BiS3 Film and an InxCd1−xS Buffer Layer for Photoelectrochemical Water Splitting | Mo |  | Cu3BiS3 |  | Spray pyrolysis deposition | 1500 | 1000 | 1.67 | InCdS | Chemical bath deposition |  | 250 |  | TiO2 |  | Atomic layer deposition | 50 | Pt |  | Photoelectrochemical | Na2HPO4 | 0.2 | 3 | -5.337 | 0.54288
Research on the Influence ofthe Interfacial Properties Between a Cu3BiS3 Film and an InxCd1−xS Buffer Layer for Photoelectrochemical Water Splitting | Mo |  | Cu3BiS3 |  | Spray pyrolysis deposition | 1500 | 1000 | 1.67 | InCdS | Chemical bath deposition |  | 250 |  | TiO2 |  | Atomic layer deposition | 50 | Pt |  | Photoelectrochemical | Na2HPO4 | 0.2 | 3 | -5.18019 | 0.5491
Research on the Influence ofthe Interfacial Properties Between a Cu3BiS3 Film and an InxCd1−xS Buffer Layer for Photoelectrochemical Water Splitting | Mo |  | Cu3BiS3 |  | Spray pyrolysis deposition | 1500 | 1000 | 1.67 | InCdS | Chemical bath deposition |  | 250 |  | TiO2 |  | Atomic layer deposition | 50 | Pt |  | Photoelectrochemical | Na2HPO4 | 0.2 | 3 | -5.02338 | 0.55842
Research on the Influence ofthe Interfacial Properties Between a Cu3BiS3 Film and an InxCd1−xS Buffer Layer for Photoelectrochemical Water Splitting | Mo |  | Cu3BiS3 |  | Spray pyrolysis deposition | 1500 | 1000 | 1.67 | InCdS | Chemical bath deposition |  | 250 |  | TiO2 |  | Atomic layer deposition | 50 | Pt |  | Photoelectrochemical | Na2HPO4 | 0.2 | 3 | -4.86657 | 0.56619
Research on the Influence ofthe Interfacial Properties Between a Cu3BiS3 Film and an InxCd1−xS Buffer Layer for Photoelectrochemical Water Splitting | Mo |  | Cu3BiS3 |  | Spray pyrolysis deposition | 1500 | 1000 | 1.67 | InCdS | Chemical bath deposition |  | 250 |  | TiO2 |  | Atomic layer deposition | 50 | Pt |  | Photoelectrochemical | Na2HPO4 | 0.2 | 3 | -4.70977 | 0.57396
Research on the Influence ofthe Interfacial Properties Between a Cu3BiS3 Film and an InxCd1−xS Buffer Layer for Photoelectrochemical Water Splitting | Mo |  | Cu3BiS3 |  | Spray pyrolysis deposition | 1500 | 1000 | 1.67 | InCdS | Chemical bath deposition |  | 250 |  | TiO2 |  | Atomic layer deposition | 50 | Pt |  | Photoelectrochemical | Na2HPO4 | 0.2 | 3 | -4.47455 | 0.58018
Research on the Influence ofthe Interfacial Properties Between a Cu3BiS3 Film and an InxCd1−xS Buffer Layer for Photoelectrochemical Water Splitting | Mo |  | Cu3BiS3 |  | Spray pyrolysis deposition | 1500 | 1000 | 1.67 | InCdS | Chemical bath deposition |  | 250 |  | TiO2 |  | Atomic layer deposition | 50 | Pt |  | Photoelectrochemical | Na2HPO4 | 0.2 | 3 | -4.34388 | 0.58951
Research on the Influence ofthe Interfacial Properties Between a Cu3BiS3 Film and an InxCd1−xS Buffer Layer for Photoelectrochemical Water Splitting | Mo |  | Cu3BiS3 |  | Spray pyrolysis deposition | 1500 | 1000 | 1.67 | InCdS | Chemical bath deposition |  | 250 |  | TiO2 |  | Atomic layer deposition | 50 | Pt |  | Photoelectrochemical | Na2HPO4 | 0.2 | 3 | -4.21321 | 0.59728
Research on the Influence ofthe Interfacial Properties Between a Cu3BiS3 Film and an InxCd1−xS Buffer Layer for Photoelectrochemical Water Splitting | Mo |  | Cu3BiS3 |  | Spray pyrolysis deposition | 1500 | 1000 | 1.67 | InCdS | Chemical bath deposition |  | 250 |  | TiO2 |  | Atomic layer deposition | 50 | Pt |  | Photoelectrochemical | Na2HPO4 | 0.2 | 3 | -4.00413 | 0.60039
Research on the Influence ofthe Interfacial Properties Between a Cu3BiS3 Film and an InxCd1−xS Buffer Layer for Photoelectrochemical Water Splitting | Mo |  | Cu3BiS3 |  | Spray pyrolysis deposition | 1500 | 1000 | 1.67 | InCdS | Chemical bath deposition |  | 250 |  | TiO2 |  | Atomic layer deposition | 50 | Pt |  | Photoelectrochemical | Na2HPO4 | 0.2 | 3 | -3.79505 | 0.61127
Research on the Influence ofthe Interfacial Properties Between a Cu3BiS3 Film and an InxCd1−xS Buffer Layer for Photoelectrochemical Water Splitting | Mo |  | Cu3BiS3 |  | Spray pyrolysis deposition | 1500 | 1000 | 1.67 | InCdS | Chemical bath deposition |  | 250 |  | TiO2 |  | Atomic layer deposition | 50 | Pt |  | Photoelectrochemical | Na2HPO4 | 0.2 | 3 | -3.66438 | 0.6237
Research on the Influence ofthe Interfacial Properties Between a Cu3BiS3 Film and an InxCd1−xS Buffer Layer for Photoelectrochemical Water Splitting | Mo |  | Cu3BiS3 |  | Spray pyrolysis deposition | 1500 | 1000 | 1.67 | InCdS | Chemical bath deposition |  | 250 |  | TiO2 |  | Atomic layer deposition | 50 | Pt |  | Photoelectrochemical | Na2HPO4 | 0.2 | 3 | -3.50757 | 0.62992
Research on the Influence ofthe Interfacial Properties Between a Cu3BiS3 Film and an InxCd1−xS Buffer Layer for Photoelectrochemical Water Splitting | Mo |  | Cu3BiS3 |  | Spray pyrolysis deposition | 1500 | 1000 | 1.67 | InCdS | Chemical bath deposition |  | 250 |  | TiO2 |  | Atomic layer deposition | 50 | Pt |  | Photoelectrochemical | Na2HPO4 | 0.2 | 3 | -3.35076 | 0.63924
Research on the Influence ofthe Interfacial Properties Between a Cu3BiS3 Film and an InxCd1−xS Buffer Layer for Photoelectrochemical Water Splitting | Mo |  | Cu3BiS3 |  | Spray pyrolysis deposition | 1500 | 1000 | 1.67 | InCdS | Chemical bath deposition |  | 250 |  | TiO2 |  | Atomic layer deposition | 50 | Pt |  | Photoelectrochemical | Na2HPO4 | 0.2 | 3 | -3.16782 | 0.64391
Research on the Influence ofthe Interfacial Properties Between a Cu3BiS3 Film and an InxCd1−xS Buffer Layer for Photoelectrochemical Water Splitting | Mo |  | Cu3BiS3 |  | Spray pyrolysis deposition | 1500 | 1000 | 1.67 | InCdS | Chemical bath deposition |  | 250 |  | TiO2 |  | Atomic layer deposition | 50 | Pt |  | Photoelectrochemical | Na2HPO4 | 0.2 | 3 | -2.93261 | 0.65012
Research on the Influence ofthe Interfacial Properties Between a Cu3BiS3 Film and an InxCd1−xS Buffer Layer for Photoelectrochemical Water Splitting | Mo |  | Cu3BiS3 |  | Spray pyrolysis deposition | 1500 | 1000 | 1.67 | InCdS | Chemical bath deposition |  | 250 |  | TiO2 |  | Atomic layer deposition | 50 | Pt |  | Photoelectrochemical | Na2HPO4 | 0.2 | 3 | -2.7758 | 0.6579
Research on the Influence ofthe Interfacial Properties Between a Cu3BiS3 Film and an InxCd1−xS Buffer Layer for Photoelectrochemical Water Splitting | Mo |  | Cu3BiS3 |  | Spray pyrolysis deposition | 1500 | 1000 | 1.67 | InCdS | Chemical bath deposition |  | 250 |  | TiO2 |  | Atomic layer deposition | 50 | Pt |  | Photoelectrochemical | Na2HPO4 | 0.2 | 3 | -2.6974 | 0.67033
Research on the Influence ofthe Interfacial Properties Between a Cu3BiS3 Film and an InxCd1−xS Buffer Layer for Photoelectrochemical Water Splitting | Mo |  | Cu3BiS3 |  | Spray pyrolysis deposition | 1500 | 1000 | 1.67 | InCdS | Chemical bath deposition |  | 250 |  | TiO2 |  | Atomic layer deposition | 50 | Pt |  | Photoelectrochemical | Na2HPO4 | 0.2 | 3 | -2.51445 | 0.6781
Research on the Influence ofthe Interfacial Properties Between a Cu3BiS3 Film and an InxCd1−xS Buffer Layer for Photoelectrochemical Water Splitting | Mo |  | Cu3BiS3 |  | Spray pyrolysis deposition | 1500 | 1000 | 1.67 | InCdS | Chemical bath deposition |  | 250 |  | TiO2 |  | Atomic layer deposition | 50 | Pt |  | Photoelectrochemical | Na2HPO4 | 0.2 | 3 | -2.30538 | 0.68432
Research on the Influence ofthe Interfacial Properties Between a Cu3BiS3 Film and an InxCd1−xS Buffer Layer for Photoelectrochemical Water Splitting | Mo |  | Cu3BiS3 |  | Spray pyrolysis deposition | 1500 | 1000 | 1.67 | InCdS | Chemical bath deposition |  | 250 |  | TiO2 |  | Atomic layer deposition | 50 | Pt |  | Photoelectrochemical | Na2HPO4 | 0.2 | 3 | -2.1747 | 0.6952
Research on the Influence ofthe Interfacial Properties Between a Cu3BiS3 Film and an InxCd1−xS Buffer Layer for Photoelectrochemical Water Splitting | Mo |  | Cu3BiS3 |  | Spray pyrolysis deposition | 1500 | 1000 | 1.67 | InCdS | Chemical bath deposition |  | 250 |  | TiO2 |  | Atomic layer deposition | 50 | Pt |  | Photoelectrochemical | Na2HPO4 | 0.2 | 3 | -2.0179 | 0.70452
Research on the Influence ofthe Interfacial Properties Between a Cu3BiS3 Film and an InxCd1−xS Buffer Layer for Photoelectrochemical Water Splitting | Mo |  | Cu3BiS3 |  | Spray pyrolysis deposition | 1500 | 1000 | 1.67 | InCdS | Chemical bath deposition |  | 250 |  | TiO2 |  | Atomic layer deposition | 50 | Pt |  | Photoelectrochemical | Na2HPO4 | 0.2 | 3 | -1.83495 | 0.7123
Research on the Influence ofthe Interfacial Properties Between a Cu3BiS3 Film and an InxCd1−xS Buffer Layer for Photoelectrochemical Water Splitting | Mo |  | Cu3BiS3 |  | Spray pyrolysis deposition | 1500 | 1000 | 1.67 | InCdS | Chemical bath deposition |  | 250 |  | TiO2 |  | Atomic layer deposition | 50 | Pt |  | Photoelectrochemical | Na2HPO4 | 0.2 | 3 | -1.70428 | 0.72007
Research on the Influence ofthe Interfacial Properties Between a Cu3BiS3 Film and an InxCd1−xS Buffer Layer for Photoelectrochemical Water Splitting | Mo |  | Cu3BiS3 |  | Spray pyrolysis deposition | 1500 | 1000 | 1.67 | InCdS | Chemical bath deposition |  | 250 |  | TiO2 |  | Atomic layer deposition | 50 | Pt |  | Photoelectrochemical | Na2HPO4 | 0.2 | 3 | -1.73041 | 0.72162
Research on the Influence ofthe Interfacial Properties Between a Cu3BiS3 Film and an InxCd1−xS Buffer Layer for Photoelectrochemical Water Splitting | Mo |  | Cu3BiS3 |  | Spray pyrolysis deposition | 1500 | 1000 | 1.67 | InCdS | Chemical bath deposition |  | 250 |  | TiO2 |  | Atomic layer deposition | 50 | Pt |  | Photoelectrochemical | Na2HPO4 | 0.2 | 3 | -1.54747 | 0.72628
Research on the Influence ofthe Interfacial Properties Between a Cu3BiS3 Film and an InxCd1−xS Buffer Layer for Photoelectrochemical Water Splitting | Mo |  | Cu3BiS3 |  | Spray pyrolysis deposition | 1500 | 1000 | 1.67 | InCdS | Chemical bath deposition |  | 250 |  | TiO2 |  | Atomic layer deposition | 50 | Pt |  | Photoelectrochemical | Na2HPO4 | 0.2 | 3 | -1.62588 | 0.7325
Research on the Influence ofthe Interfacial Properties Between a Cu3BiS3 Film and an InxCd1−xS Buffer Layer for Photoelectrochemical Water Splitting | Mo |  | Cu3BiS3 |  | Spray pyrolysis deposition | 1500 | 1000 | 1.67 | InCdS | Chemical bath deposition |  | 250 |  | TiO2 |  | Atomic layer deposition | 50 | Pt |  | Photoelectrochemical | Na2HPO4 | 0.2 | 3 | -1.39066 | 0.73406
Research on the Influence ofthe Interfacial Properties Between a Cu3BiS3 Film and an InxCd1−xS Buffer Layer for Photoelectrochemical Water Splitting | Mo |  | Cu3BiS3 |  | Spray pyrolysis deposition | 1500 | 1000 | 1.67 | InCdS | Chemical bath deposition |  | 250 |  | TiO2 |  | Atomic layer deposition | 50 | Pt |  | Photoelectrochemical | Na2HPO4 | 0.2 | 3 | -1.46907 | 0.74027
Research on the Influence ofthe Interfacial Properties Between a Cu3BiS3 Film and an InxCd1−xS Buffer Layer for Photoelectrochemical Water Splitting | Mo |  | Cu3BiS3 |  | Spray pyrolysis deposition | 1500 | 1000 | 1.67 | InCdS | Chemical bath deposition |  | 250 |  | TiO2 |  | Atomic layer deposition | 50 | Pt |  | Photoelectrochemical | Na2HPO4 | 0.2 | 3 | -1.25999 | 0.74494
Research on the Influence ofthe Interfacial Properties Between a Cu3BiS3 Film and an InxCd1−xS Buffer Layer for Photoelectrochemical Water Splitting | Mo |  | Cu3BiS3 |  | Spray pyrolysis deposition | 1500 | 1000 | 1.67 | InCdS | Chemical bath deposition |  | 250 |  | TiO2 |  | Atomic layer deposition | 50 | Pt |  | Photoelectrochemical | Na2HPO4 | 0.2 | 3 | -1.31226 | 0.7496
Research on the Influence ofthe Interfacial Properties Between a Cu3BiS3 Film and an InxCd1−xS Buffer Layer for Photoelectrochemical Water Splitting | Mo |  | Cu3BiS3 |  | Spray pyrolysis deposition | 1500 | 1000 | 1.67 | InCdS | Chemical bath deposition |  | 250 |  | TiO2 |  | Atomic layer deposition | 50 | Pt |  | Photoelectrochemical | Na2HPO4 | 0.2 | 3 | -1.15545 | 0.75426
Research on the Influence ofthe Interfacial Properties Between a Cu3BiS3 Film and an InxCd1−xS Buffer Layer for Photoelectrochemical Water Splitting | Mo |  | Cu3BiS3 |  | Spray pyrolysis deposition | 1500 | 1000 | 1.67 | InCdS | Chemical bath deposition |  | 250 |  | TiO2 |  | Atomic layer deposition | 50 | Pt |  | Photoelectrochemical | Na2HPO4 | 0.2 | 3 | -1.15545 | 0.76203
Research on the Influence ofthe Interfacial Properties Between a Cu3BiS3 Film and an InxCd1−xS Buffer Layer for Photoelectrochemical Water Splitting | Mo |  | Cu3BiS3 |  | Spray pyrolysis deposition | 1500 | 1000 | 1.67 | InCdS | Chemical bath deposition |  | 250 |  | TiO2 |  | Atomic layer deposition | 50 | Pt |  | Photoelectrochemical | Na2HPO4 | 0.2 | 3 | -1.18159 | 0.77602
Research on the Influence ofthe Interfacial Properties Between a Cu3BiS3 Film and an InxCd1−xS Buffer Layer for Photoelectrochemical Water Splitting | Mo |  | Cu3BiS3 |  | Spray pyrolysis deposition | 1500 | 1000 | 1.67 | InCdS | Chemical bath deposition |  | 250 |  | TiO2 |  | Atomic layer deposition | 50 | Pt |  | Photoelectrochemical | Na2HPO4 | 0.2 | 3 | -1.07705 | 0.7869
Research on the Influence ofthe Interfacial Properties Between a Cu3BiS3 Film and an InxCd1−xS Buffer Layer for Photoelectrochemical Water Splitting | Mo |  | Cu3BiS3 |  | Spray pyrolysis deposition | 1500 | 1000 | 1.67 | InCdS | Chemical bath deposition |  | 250 |  | TiO2 |  | Atomic layer deposition | 50 | Pt |  | Photoelectrochemical | Na2HPO4 | 0.2 | 3 | -0.97251 | 0.80244
Research on the Influence ofthe Interfacial Properties Between a Cu3BiS3 Film and an InxCd1−xS Buffer Layer for Photoelectrochemical Water Splitting | Mo |  | Cu3BiS3 |  | Spray pyrolysis deposition | 1500 | 1000 | 1.67 | InCdS | Chemical bath deposition |  | 250 |  | TiO2 |  | Atomic layer deposition | 50 | Pt |  | Photoelectrochemical | Na2HPO4 | 0.2 | 3 | -0.92024 | 0.81177
Research on the Influence ofthe Interfacial Properties Between a Cu3BiS3 Film and an InxCd1−xS Buffer Layer for Photoelectrochemical Water Splitting | Mo |  | Cu3BiS3 |  | Spray pyrolysis deposition | 1500 | 1000 | 1.67 | InCdS | Chemical bath deposition |  | 250 |  | TiO2 |  | Atomic layer deposition | 50 | Pt |  | Photoelectrochemical | Na2HPO4 | 0.2 | 3 | -0.86797 | 0.8242
Research on the Influence ofthe Interfacial Properties Between a Cu3BiS3 Film and an InxCd1−xS Buffer Layer for Photoelectrochemical Water Splitting | Mo |  | Cu3BiS3 |  | Spray pyrolysis deposition | 1500 | 1000 | 1.67 | InCdS | Chemical bath deposition |  | 250 |  | TiO2 |  | Atomic layer deposition | 50 | Pt |  | Photoelectrochemical | Na2HPO4 | 0.2 | 3 | -0.89411 | 0.83819
Research on the Influence ofthe Interfacial Properties Between a Cu3BiS3 Film and an InxCd1−xS Buffer Layer for Photoelectrochemical Water Splitting | Mo |  | Cu3BiS3 |  | Spray pyrolysis deposition | 1500 | 1000 | 1.67 | InCdS | Chemical bath deposition |  | 250 |  | TiO2 |  | Atomic layer deposition | 50 | Pt |  | Photoelectrochemical | Na2HPO4 | 0.2 | 3 | -0.7373 | 0.84441
Research on the Influence ofthe Interfacial Properties Between a Cu3BiS3 Film and an InxCd1−xS Buffer Layer for Photoelectrochemical Water Splitting | Mo |  | Cu3BiS3 |  | Spray pyrolysis deposition | 1500 | 1000 | 1.67 | InCdS | Chemical bath deposition |  | 250 |  | TiO2 |  | Atomic layer deposition | 50 | Pt |  | Photoelectrochemical | Na2HPO4 | 0.2 | 3 | -0.86797 | 0.85374
Research on the Influence ofthe Interfacial Properties Between a Cu3BiS3 Film and an InxCd1−xS Buffer Layer for Photoelectrochemical Water Splitting | Mo |  | Cu3BiS3 |  | Spray pyrolysis deposition | 1500 | 1000 | 1.67 | InCdS | Chemical bath deposition |  | 250 |  | TiO2 |  | Atomic layer deposition | 50 | Pt |  | Photoelectrochemical | Na2HPO4 | 0.2 | 3 | -0.84184 | 0.85995
Research on the Influence ofthe Interfacial Properties Between a Cu3BiS3 Film and an InxCd1−xS Buffer Layer for Photoelectrochemical Water Splitting | Mo |  | Cu3BiS3 |  | Spray pyrolysis deposition | 1500 | 1000 | 1.67 | InCdS | Chemical bath deposition |  | 250 |  | TiO2 |  | Atomic layer deposition | 50 | Pt |  | Photoelectrochemical | Na2HPO4 | 0.2 | 3 | -0.76343 | 0.86462
Research on the Influence ofthe Interfacial Properties Between a Cu3BiS3 Film and an InxCd1−xS Buffer Layer for Photoelectrochemical Water Splitting | Mo |  | Cu3BiS3 |  | Spray pyrolysis deposition | 1500 | 1000 | 1.67 | InCdS | Chemical bath deposition |  | 250 |  | TiO2 |  | Atomic layer deposition | 50 | Pt |  | Photoelectrochemical | Na2HPO4 | 0.2 | 3 | -0.78957 | 0.86928
Research on the Influence ofthe Interfacial Properties Between a Cu3BiS3 Film and an InxCd1−xS Buffer Layer for Photoelectrochemical Water Splitting | Mo |  | Cu3BiS3 |  | Spray pyrolysis deposition | 1500 | 1000 | 1.67 | InCdS | Chemical bath deposition |  | 250 |  | TiO2 |  | Atomic layer deposition | 50 | Pt |  | Photoelectrochemical | Na2HPO4 | 0.2 | 3 | -0.8157 | 0.88016
Research on the Influence ofthe Interfacial Properties Between a Cu3BiS3 Film and an InxCd1−xS Buffer Layer for Photoelectrochemical Water Splitting | Mo |  | Cu3BiS3 |  | Spray pyrolysis deposition | 1500 | 1000 | 1.67 | InCdS | Chemical bath deposition |  | 250 |  | TiO2 |  | Atomic layer deposition | 50 | Pt |  | Photoelectrochemical | Na2HPO4 | 0.2 | 3 | -0.78957 | 0.88482
Research on the Influence ofthe Interfacial Properties Between a Cu3BiS3 Film and an InxCd1−xS Buffer Layer for Photoelectrochemical Water Splitting | Mo |  | Cu3BiS3 |  | Spray pyrolysis deposition | 1500 | 1000 | 1.67 | InCdS | Chemical bath deposition |  | 250 |  | TiO2 |  | Atomic layer deposition | 50 | Pt |  | Photoelectrochemical | Na2HPO4 | 0.2 | 3 | -0.78957 | 0.8957
Research on the Influence ofthe Interfacial Properties Between a Cu3BiS3 Film and an InxCd1−xS Buffer Layer for Photoelectrochemical Water Splitting | Mo |  | Cu3BiS3 |  | Spray pyrolysis deposition | 1500 | 1000 | 1.67 | InCdS | Chemical bath deposition |  | 250 |  | TiO2 |  | Atomic layer deposition | 50 | Pt |  | Photoelectrochemical | Na2HPO4 | 0.2 | 3 | -0.76343 | 0.90036
Research on the Influence ofthe Interfacial Properties Between a Cu3BiS3 Film and an InxCd1−xS Buffer Layer for Photoelectrochemical Water Splitting | Mo |  | Cu3BiS3 |  | Spray pyrolysis deposition | 1500 | 1000 | 1.67 | InCdS | Chemical bath deposition |  | 250 |  | TiO2 |  | Atomic layer deposition | 50 | Pt |  | Photoelectrochemical | Na2HPO4 | 0.2 | 3 | -0.71116 | 0.90658
Research on the Influence ofthe Interfacial Properties Between a Cu3BiS3 Film and an InxCd1−xS Buffer Layer for Photoelectrochemical Water Splitting | Mo |  | Cu3BiS3 |  | Spray pyrolysis deposition | 1500 | 1000 | 1.67 | InCdS | Chemical bath deposition |  | 250 |  | TiO2 |  | Atomic layer deposition | 50 | Pt |  | Photoelectrochemical | Na2HPO4 | 0.2 | 3 | -0.71116 | 0.90969
Research on the Influence ofthe Interfacial Properties Between a Cu3BiS3 Film and an InxCd1−xS Buffer Layer for Photoelectrochemical Water Splitting | Mo |  | Cu3BiS3 |  | Spray pyrolysis deposition | 1500 | 1000 | 1.67 | InCdS | Chemical bath deposition |  | 250 |  | TiO2 |  | Atomic layer deposition | 50 | Pt |  | Photoelectrochemical | Na2HPO4 | 0.2 | 3 | -0.7373 | 0.92212
Research on the Influence ofthe Interfacial Properties Between a Cu3BiS3 Film and an InxCd1−xS Buffer Layer for Photoelectrochemical Water Splitting | Mo |  | Cu3BiS3 |  | Spray pyrolysis deposition | 1500 | 1000 | 1.67 | InCdS | Chemical bath deposition |  | 250 |  | TiO2 |  | Atomic layer deposition | 50 | Pt |  | Photoelectrochemical | Na2HPO4 | 0.2 | 3 | -0.71116 | 0.92523
Research on the Influence ofthe Interfacial Properties Between a Cu3BiS3 Film and an InxCd1−xS Buffer Layer for Photoelectrochemical Water Splitting | Mo |  | Cu3BiS3 |  | Spray pyrolysis deposition | 1500 | 1000 | 1.67 | InCdS | Chemical bath deposition |  | 250 |  | TiO2 |  | Atomic layer deposition | 50 | Pt |  | Photoelectrochemical | Na2HPO4 | 0.2 | 3 | -0.71116 | 0.93767
Research on the Influence ofthe Interfacial Properties Between a Cu3BiS3 Film and an InxCd1−xS Buffer Layer for Photoelectrochemical Water Splitting | Mo |  | Cu3BiS3 |  | Spray pyrolysis deposition | 1500 | 1000 | 1.67 | InCdS | Chemical bath deposition |  | 250 |  | TiO2 |  | Atomic layer deposition | 50 | Pt |  | Photoelectrochemical | Na2HPO4 | 0.2 | 3 | -0.68503 | 0.94078
Research on the Influence ofthe Interfacial Properties Between a Cu3BiS3 Film and an InxCd1−xS Buffer Layer for Photoelectrochemical Water Splitting | Mo |  | Cu3BiS3 |  | Spray pyrolysis deposition | 1500 | 1000 | 1.67 | InCdS | Chemical bath deposition |  | 250 |  | TiO2 |  | Atomic layer deposition | 50 | Pt |  | Photoelectrochemical | Na2HPO4 | 0.2 | 3 | -0.68503 | 0.9501
Research on the Influence ofthe Interfacial Properties Between a Cu3BiS3 Film and an InxCd1−xS Buffer Layer for Photoelectrochemical Water Splitting | Mo |  | Cu3BiS3 |  | Spray pyrolysis deposition | 1500 | 1000 | 1.67 | InCdS | Chemical bath deposition |  | 250 |  | TiO2 |  | Atomic layer deposition | 50 | Pt |  | Photoelectrochemical | Na2HPO4 | 0.2 | 3 | -0.63276 | 0.95632
Research on the Influence ofthe Interfacial Properties Between a Cu3BiS3 Film and an InxCd1−xS Buffer Layer for Photoelectrochemical Water Splitting | Mo |  | Cu3BiS3 |  | Spray pyrolysis deposition | 1500 | 1000 | 1.67 | InCdS | Chemical bath deposition |  | 250 |  | TiO2 |  | Atomic layer deposition | 50 | Pt |  | Photoelectrochemical | Na2HPO4 | 0.2 | 3 | -0.63276 | 0.96564
Research on the Influence ofthe Interfacial Properties Between a Cu3BiS3 Film and an InxCd1−xS Buffer Layer for Photoelectrochemical Water Splitting | Mo |  | Cu3BiS3 |  | Spray pyrolysis deposition | 1500 | 1000 | 1.67 | InCdS | Chemical bath deposition |  | 250 |  | TiO2 |  | Atomic layer deposition | 50 | Pt |  | Photoelectrochemical | Na2HPO4 | 0.2 | 3 | -0.58049 | 0.96875
Research on the Influence ofthe Interfacial Properties Between a Cu3BiS3 Film and an InxCd1−xS Buffer Layer for Photoelectrochemical Water Splitting | Mo |  | Cu3BiS3 |  | Spray pyrolysis deposition | 1500 | 1000 | 1.67 | InCdS | Chemical bath deposition |  | 250 |  | TiO2 |  | Atomic layer deposition | 50 | Pt |  | Photoelectrochemical | Na2HPO4 | 0.2 | 3 | -0.58049 | 0.97808
Research on the Influence ofthe Interfacial Properties Between a Cu3BiS3 Film and an InxCd1−xS Buffer Layer for Photoelectrochemical Water Splitting | Mo |  | Cu3BiS3 |  | Spray pyrolysis deposition | 1500 | 1000 | 1.67 | InCdS | Chemical bath deposition |  | 250 |  | TiO2 |  | Atomic layer deposition | 50 | Pt |  | Photoelectrochemical | Na2HPO4 | 0.2 | 9 | -8.96194 | 0.00356
Research on the Influence ofthe Interfacial Properties Between a Cu3BiS3 Film and an InxCd1−xS Buffer Layer for Photoelectrochemical Water Splitting | Mo |  | Cu3BiS3 |  | Spray pyrolysis deposition | 1500 | 1000 | 1.67 | InCdS | Chemical bath deposition |  | 250 |  | TiO2 |  | Atomic layer deposition | 50 | Pt |  | Photoelectrochemical | Na2HPO4 | 0.2 | 9 | -8.80103 | 0.00829
Research on the Influence ofthe Interfacial Properties Between a Cu3BiS3 Film and an InxCd1−xS Buffer Layer for Photoelectrochemical Water Splitting | Mo |  | Cu3BiS3 |  | Spray pyrolysis deposition | 1500 | 1000 | 1.67 | InCdS | Chemical bath deposition |  | 250 |  | TiO2 |  | Atomic layer deposition | 50 | Pt |  | Photoelectrochemical | Na2HPO4 | 0.2 | 9 | -8.64013 | 0.0146
Research on the Influence ofthe Interfacial Properties Between a Cu3BiS3 Film and an InxCd1−xS Buffer Layer for Photoelectrochemical Water Splitting | Mo |  | Cu3BiS3 |  | Spray pyrolysis deposition | 1500 | 1000 | 1.67 | InCdS | Chemical bath deposition |  | 250 |  | TiO2 |  | Atomic layer deposition | 50 | Pt |  | Photoelectrochemical | Na2HPO4 | 0.2 | 9 | -8.45241 | 0.0209
Research on the Influence ofthe Interfacial Properties Between a Cu3BiS3 Film and an InxCd1−xS Buffer Layer for Photoelectrochemical Water Splitting | Mo |  | Cu3BiS3 |  | Spray pyrolysis deposition | 1500 | 1000 | 1.67 | InCdS | Chemical bath deposition |  | 250 |  | TiO2 |  | Atomic layer deposition | 50 | Pt |  | Photoelectrochemical | Na2HPO4 | 0.2 | 9 | -8.31833 | 0.03194
Research on the Influence ofthe Interfacial Properties Between a Cu3BiS3 Film and an InxCd1−xS Buffer Layer for Photoelectrochemical Water Splitting | Mo |  | Cu3BiS3 |  | Spray pyrolysis deposition | 1500 | 1000 | 1.67 | InCdS | Chemical bath deposition |  | 250 |  | TiO2 |  | Atomic layer deposition | 50 | Pt |  | Photoelectrochemical | Na2HPO4 | 0.2 | 9 | -8.21106 | 0.04297
Research on the Influence ofthe Interfacial Properties Between a Cu3BiS3 Film and an InxCd1−xS Buffer Layer for Photoelectrochemical Water Splitting | Mo |  | Cu3BiS3 |  | Spray pyrolysis deposition | 1500 | 1000 | 1.67 | InCdS | Chemical bath deposition |  | 250 |  | TiO2 |  | Atomic layer deposition | 50 | Pt |  | Photoelectrochemical | Na2HPO4 | 0.2 | 9 | -8.07697 | 0.05243
Research on the Influence ofthe Interfacial Properties Between a Cu3BiS3 Film and an InxCd1−xS Buffer Layer for Photoelectrochemical Water Splitting | Mo |  | Cu3BiS3 |  | Spray pyrolysis deposition | 1500 | 1000 | 1.67 | InCdS | Chemical bath deposition |  | 250 |  | TiO2 |  | Atomic layer deposition | 50 | Pt |  | Photoelectrochemical | Na2HPO4 | 0.2 | 9 | -7.94289 | 0.06031
Research on the Influence ofthe Interfacial Properties Between a Cu3BiS3 Film and an InxCd1−xS Buffer Layer for Photoelectrochemical Water Splitting | Mo |  | Cu3BiS3 |  | Spray pyrolysis deposition | 1500 | 1000 | 1.67 | InCdS | Chemical bath deposition |  | 250 |  | TiO2 |  | Atomic layer deposition | 50 | Pt |  | Photoelectrochemical | Na2HPO4 | 0.2 | 9 | -7.83562 | 0.07135
Research on the Influence ofthe Interfacial Properties Between a Cu3BiS3 Film and an InxCd1−xS Buffer Layer for Photoelectrochemical Water Splitting | Mo |  | Cu3BiS3 |  | Spray pyrolysis deposition | 1500 | 1000 | 1.67 | InCdS | Chemical bath deposition |  | 250 |  | TiO2 |  | Atomic layer deposition | 50 | Pt |  | Photoelectrochemical | Na2HPO4 | 0.2 | 9 | -7.70154 | 0.08238
Research on the Influence ofthe Interfacial Properties Between a Cu3BiS3 Film and an InxCd1−xS Buffer Layer for Photoelectrochemical Water Splitting | Mo |  | Cu3BiS3 |  | Spray pyrolysis deposition | 1500 | 1000 | 1.67 | InCdS | Chemical bath deposition |  | 250 |  | TiO2 |  | Atomic layer deposition | 50 | Pt |  | Photoelectrochemical | Na2HPO4 | 0.2 | 9 | -7.56745 | 0.09342
Research on the Influence ofthe Interfacial Properties Between a Cu3BiS3 Film and an InxCd1−xS Buffer Layer for Photoelectrochemical Water Splitting | Mo |  | Cu3BiS3 |  | Spray pyrolysis deposition | 1500 | 1000 | 1.67 | InCdS | Chemical bath deposition |  | 250 |  | TiO2 |  | Atomic layer deposition | 50 | Pt |  | Photoelectrochemical | Na2HPO4 | 0.2 | 9 | -7.62108 | 0.1076
Research on the Influence ofthe Interfacial Properties Between a Cu3BiS3 Film and an InxCd1−xS Buffer Layer for Photoelectrochemical Water Splitting | Mo |  | Cu3BiS3 |  | Spray pyrolysis deposition | 1500 | 1000 | 1.67 | InCdS | Chemical bath deposition |  | 250 |  | TiO2 |  | Atomic layer deposition | 50 | Pt |  | Photoelectrochemical | Na2HPO4 | 0.2 | 9 | -7.487 | 0.11549
Research on the Influence ofthe Interfacial Properties Between a Cu3BiS3 Film and an InxCd1−xS Buffer Layer for Photoelectrochemical Water Splitting | Mo |  | Cu3BiS3 |  | Spray pyrolysis deposition | 1500 | 1000 | 1.67 | InCdS | Chemical bath deposition |  | 250 |  | TiO2 |  | Atomic layer deposition | 50 | Pt |  | Photoelectrochemical | Na2HPO4 | 0.2 | 9 | -7.35291 | 0.12652
Research on the Influence ofthe Interfacial Properties Between a Cu3BiS3 Film and an InxCd1−xS Buffer Layer for Photoelectrochemical Water Splitting | Mo |  | Cu3BiS3 |  | Spray pyrolysis deposition | 1500 | 1000 | 1.67 | InCdS | Chemical bath deposition |  | 250 |  | TiO2 |  | Atomic layer deposition | 50 | Pt |  | Photoelectrochemical | Na2HPO4 | 0.2 | 9 | -7.19201 | 0.1344
Research on the Influence ofthe Interfacial Properties Between a Cu3BiS3 Film and an InxCd1−xS Buffer Layer for Photoelectrochemical Water Splitting | Mo |  | Cu3BiS3 |  | Spray pyrolysis deposition | 1500 | 1000 | 1.67 | InCdS | Chemical bath deposition |  | 250 |  | TiO2 |  | Atomic layer deposition | 50 | Pt |  | Photoelectrochemical | Na2HPO4 | 0.2 | 9 | -7.13838 | 0.14386
Research on the Influence ofthe Interfacial Properties Between a Cu3BiS3 Film and an InxCd1−xS Buffer Layer for Photoelectrochemical Water Splitting | Mo |  | Cu3BiS3 |  | Spray pyrolysis deposition | 1500 | 1000 | 1.67 | InCdS | Chemical bath deposition |  | 250 |  | TiO2 |  | Atomic layer deposition | 50 | Pt |  | Photoelectrochemical | Na2HPO4 | 0.2 | 9 | -6.95066 | 0.15332
Research on the Influence ofthe Interfacial Properties Between a Cu3BiS3 Film and an InxCd1−xS Buffer Layer for Photoelectrochemical Water Splitting | Mo |  | Cu3BiS3 |  | Spray pyrolysis deposition | 1500 | 1000 | 1.67 | InCdS | Chemical bath deposition |  | 250 |  | TiO2 |  | Atomic layer deposition | 50 | Pt |  | Photoelectrochemical | Na2HPO4 | 0.2 | 9 | -6.87021 | 0.16435
Research on the Influence ofthe Interfacial Properties Between a Cu3BiS3 Film and an InxCd1−xS Buffer Layer for Photoelectrochemical Water Splitting | Mo |  | Cu3BiS3 |  | Spray pyrolysis deposition | 1500 | 1000 | 1.67 | InCdS | Chemical bath deposition |  | 250 |  | TiO2 |  | Atomic layer deposition | 50 | Pt |  | Photoelectrochemical | Na2HPO4 | 0.2 | 9 | -6.78976 | 0.17697
Research on the Influence ofthe Interfacial Properties Between a Cu3BiS3 Film and an InxCd1−xS Buffer Layer for Photoelectrochemical Water Splitting | Mo |  | Cu3BiS3 |  | Spray pyrolysis deposition | 1500 | 1000 | 1.67 | InCdS | Chemical bath deposition |  | 250 |  | TiO2 |  | Atomic layer deposition | 50 | Pt |  | Photoelectrochemical | Na2HPO4 | 0.2 | 9 | -6.7093 | 0.19115
Research on the Influence ofthe Interfacial Properties Between a Cu3BiS3 Film and an InxCd1−xS Buffer Layer for Photoelectrochemical Water Splitting | Mo |  | Cu3BiS3 |  | Spray pyrolysis deposition | 1500 | 1000 | 1.67 | InCdS | Chemical bath deposition |  | 250 |  | TiO2 |  | Atomic layer deposition | 50 | Pt |  | Photoelectrochemical | Na2HPO4 | 0.2 | 9 | -6.5484 | 0.19903
Research on the Influence ofthe Interfacial Properties Between a Cu3BiS3 Film and an InxCd1−xS Buffer Layer for Photoelectrochemical Water Splitting | Mo |  | Cu3BiS3 |  | Spray pyrolysis deposition | 1500 | 1000 | 1.67 | InCdS | Chemical bath deposition |  | 250 |  | TiO2 |  | Atomic layer deposition | 50 | Pt |  | Photoelectrochemical | Na2HPO4 | 0.2 | 9 | -6.73612 | 0.20061
Research on the Influence ofthe Interfacial Properties Between a Cu3BiS3 Film and an InxCd1−xS Buffer Layer for Photoelectrochemical Water Splitting | Mo |  | Cu3BiS3 |  | Spray pyrolysis deposition | 1500 | 1000 | 1.67 | InCdS | Chemical bath deposition |  | 250 |  | TiO2 |  | Atomic layer deposition | 50 | Pt |  | Photoelectrochemical | Na2HPO4 | 0.2 | 9 | -6.5484 | 0.20849
Research on the Influence ofthe Interfacial Properties Between a Cu3BiS3 Film and an InxCd1−xS Buffer Layer for Photoelectrochemical Water Splitting | Mo |  | Cu3BiS3 |  | Spray pyrolysis deposition | 1500 | 1000 | 1.67 | InCdS | Chemical bath deposition |  | 250 |  | TiO2 |  | Atomic layer deposition | 50 | Pt |  | Photoelectrochemical | Na2HPO4 | 0.2 | 9 | -6.41432 | 0.21007
Research on the Influence ofthe Interfacial Properties Between a Cu3BiS3 Film and an InxCd1−xS Buffer Layer for Photoelectrochemical Water Splitting | Mo |  | Cu3BiS3 |  | Spray pyrolysis deposition | 1500 | 1000 | 1.67 | InCdS | Chemical bath deposition |  | 250 |  | TiO2 |  | Atomic layer deposition | 50 | Pt |  | Photoelectrochemical | Na2HPO4 | 0.2 | 9 | -6.41432 | 0.2211
Research on the Influence ofthe Interfacial Properties Between a Cu3BiS3 Film and an InxCd1−xS Buffer Layer for Photoelectrochemical Water Splitting | Mo |  | Cu3BiS3 |  | Spray pyrolysis deposition | 1500 | 1000 | 1.67 | InCdS | Chemical bath deposition |  | 250 |  | TiO2 |  | Atomic layer deposition | 50 | Pt |  | Photoelectrochemical | Na2HPO4 | 0.2 | 9 | -6.30705 | 0.22268
Research on the Influence ofthe Interfacial Properties Between a Cu3BiS3 Film and an InxCd1−xS Buffer Layer for Photoelectrochemical Water Splitting | Mo |  | Cu3BiS3 |  | Spray pyrolysis deposition | 1500 | 1000 | 1.67 | InCdS | Chemical bath deposition |  | 250 |  | TiO2 |  | Atomic layer deposition | 50 | Pt |  | Photoelectrochemical | Na2HPO4 | 0.2 | 9 | -6.30705 | 0.23056
Research on the Influence ofthe Interfacial Properties Between a Cu3BiS3 Film and an InxCd1−xS Buffer Layer for Photoelectrochemical Water Splitting | Mo |  | Cu3BiS3 |  | Spray pyrolysis deposition | 1500 | 1000 | 1.67 | InCdS | Chemical bath deposition |  | 250 |  | TiO2 |  | Atomic layer deposition | 50 | Pt |  | Photoelectrochemical | Na2HPO4 | 0.2 | 9 | -6.25341 | 0.24317
Research on the Influence ofthe Interfacial Properties Between a Cu3BiS3 Film and an InxCd1−xS Buffer Layer for Photoelectrochemical Water Splitting | Mo |  | Cu3BiS3 |  | Spray pyrolysis deposition | 1500 | 1000 | 1.67 | InCdS | Chemical bath deposition |  | 250 |  | TiO2 |  | Atomic layer deposition | 50 | Pt |  | Photoelectrochemical | Na2HPO4 | 0.2 | 9 | -6.17296 | 0.25421
Research on the Influence ofthe Interfacial Properties Between a Cu3BiS3 Film and an InxCd1−xS Buffer Layer for Photoelectrochemical Water Splitting | Mo |  | Cu3BiS3 |  | Spray pyrolysis deposition | 1500 | 1000 | 1.67 | InCdS | Chemical bath deposition |  | 250 |  | TiO2 |  | Atomic layer deposition | 50 | Pt |  | Photoelectrochemical | Na2HPO4 | 0.2 | 9 | -6.0657 | 0.26367
Research on the Influence ofthe Interfacial Properties Between a Cu3BiS3 Film and an InxCd1−xS Buffer Layer for Photoelectrochemical Water Splitting | Mo |  | Cu3BiS3 |  | Spray pyrolysis deposition | 1500 | 1000 | 1.67 | InCdS | Chemical bath deposition |  | 250 |  | TiO2 |  | Atomic layer deposition | 50 | Pt |  | Photoelectrochemical | Na2HPO4 | 0.2 | 9 | -5.95843 | 0.27628
Research on the Influence ofthe Interfacial Properties Between a Cu3BiS3 Film and an InxCd1−xS Buffer Layer for Photoelectrochemical Water Splitting | Mo |  | Cu3BiS3 |  | Spray pyrolysis deposition | 1500 | 1000 | 1.67 | InCdS | Chemical bath deposition |  | 250 |  | TiO2 |  | Atomic layer deposition | 50 | Pt |  | Photoelectrochemical | Na2HPO4 | 0.2 | 9 | -5.85116 | 0.28574
Research on the Influence ofthe Interfacial Properties Between a Cu3BiS3 Film and an InxCd1−xS Buffer Layer for Photoelectrochemical Water Splitting | Mo |  | Cu3BiS3 |  | Spray pyrolysis deposition | 1500 | 1000 | 1.67 | InCdS | Chemical bath deposition |  | 250 |  | TiO2 |  | Atomic layer deposition | 50 | Pt |  | Photoelectrochemical | Na2HPO4 | 0.2 | 9 | -5.74389 | 0.29835
Research on the Influence ofthe Interfacial Properties Between a Cu3BiS3 Film and an InxCd1−xS Buffer Layer for Photoelectrochemical Water Splitting | Mo |  | Cu3BiS3 |  | Spray pyrolysis deposition | 1500 | 1000 | 1.67 | InCdS | Chemical bath deposition |  | 250 |  | TiO2 |  | Atomic layer deposition | 50 | Pt |  | Photoelectrochemical | Na2HPO4 | 0.2 | 9 | -5.60981 | 0.30781
Research on the Influence ofthe Interfacial Properties Between a Cu3BiS3 Film and an InxCd1−xS Buffer Layer for Photoelectrochemical Water Splitting | Mo |  | Cu3BiS3 |  | Spray pyrolysis deposition | 1500 | 1000 | 1.67 | InCdS | Chemical bath deposition |  | 250 |  | TiO2 |  | Atomic layer deposition | 50 | Pt |  | Photoelectrochemical | Na2HPO4 | 0.2 | 9 | -5.47572 | 0.31726
Research on the Influence ofthe Interfacial Properties Between a Cu3BiS3 Film and an InxCd1−xS Buffer Layer for Photoelectrochemical Water Splitting | Mo |  | Cu3BiS3 |  | Spray pyrolysis deposition | 1500 | 1000 | 1.67 | InCdS | Chemical bath deposition |  | 250 |  | TiO2 |  | Atomic layer deposition | 50 | Pt |  | Photoelectrochemical | Na2HPO4 | 0.2 | 9 | -5.39527 | 0.3283
Research on the Influence ofthe Interfacial Properties Between a Cu3BiS3 Film and an InxCd1−xS Buffer Layer for Photoelectrochemical Water Splitting | Mo |  | Cu3BiS3 |  | Spray pyrolysis deposition | 1500 | 1000 | 1.67 | InCdS | Chemical bath deposition |  | 250 |  | TiO2 |  | Atomic layer deposition | 50 | Pt |  | Photoelectrochemical | Na2HPO4 | 0.2 | 9 | -5.26118 | 0.33776
Research on the Influence ofthe Interfacial Properties Between a Cu3BiS3 Film and an InxCd1−xS Buffer Layer for Photoelectrochemical Water Splitting | Mo |  | Cu3BiS3 |  | Spray pyrolysis deposition | 1500 | 1000 | 1.67 | InCdS | Chemical bath deposition |  | 250 |  | TiO2 |  | Atomic layer deposition | 50 | Pt |  | Photoelectrochemical | Na2HPO4 | 0.2 | 9 | -5.10028 | 0.34564
Research on the Influence ofthe Interfacial Properties Between a Cu3BiS3 Film and an InxCd1−xS Buffer Layer for Photoelectrochemical Water Splitting | Mo |  | Cu3BiS3 |  | Spray pyrolysis deposition | 1500 | 1000 | 1.67 | InCdS | Chemical bath deposition |  | 250 |  | TiO2 |  | Atomic layer deposition | 50 | Pt |  | Photoelectrochemical | Na2HPO4 | 0.2 | 9 | -4.93938 | 0.35352
Research on the Influence ofthe Interfacial Properties Between a Cu3BiS3 Film and an InxCd1−xS Buffer Layer for Photoelectrochemical Water Splitting | Mo |  | Cu3BiS3 |  | Spray pyrolysis deposition | 1500 | 1000 | 1.67 | InCdS | Chemical bath deposition |  | 250 |  | TiO2 |  | Atomic layer deposition | 50 | Pt |  | Photoelectrochemical | Na2HPO4 | 0.2 | 9 | -4.85893 | 0.36456
Research on the Influence ofthe Interfacial Properties Between a Cu3BiS3 Film and an InxCd1−xS Buffer Layer for Photoelectrochemical Water Splitting | Mo |  | Cu3BiS3 |  | Spray pyrolysis deposition | 1500 | 1000 | 1.67 | InCdS | Chemical bath deposition |  | 250 |  | TiO2 |  | Atomic layer deposition | 50 | Pt |  | Photoelectrochemical | Na2HPO4 | 0.2 | 9 | -4.72484 | 0.37401
Research on the Influence ofthe Interfacial Properties Between a Cu3BiS3 Film and an InxCd1−xS Buffer Layer for Photoelectrochemical Water Splitting | Mo |  | Cu3BiS3 |  | Spray pyrolysis deposition | 1500 | 1000 | 1.67 | InCdS | Chemical bath deposition |  | 250 |  | TiO2 |  | Atomic layer deposition | 50 | Pt |  | Photoelectrochemical | Na2HPO4 | 0.2 | 9 | -4.67121 | 0.3882
Research on the Influence ofthe Interfacial Properties Between a Cu3BiS3 Film and an InxCd1−xS Buffer Layer for Photoelectrochemical Water Splitting | Mo |  | Cu3BiS3 |  | Spray pyrolysis deposition | 1500 | 1000 | 1.67 | InCdS | Chemical bath deposition |  | 250 |  | TiO2 |  | Atomic layer deposition | 50 | Pt |  | Photoelectrochemical | Na2HPO4 | 0.2 | 9 | -4.56394 | 0.39608
Research on the Influence ofthe Interfacial Properties Between a Cu3BiS3 Film and an InxCd1−xS Buffer Layer for Photoelectrochemical Water Splitting | Mo |  | Cu3BiS3 |  | Spray pyrolysis deposition | 1500 | 1000 | 1.67 | InCdS | Chemical bath deposition |  | 250 |  | TiO2 |  | Atomic layer deposition | 50 | Pt |  | Photoelectrochemical | Na2HPO4 | 0.2 | 9 | -4.42986 | 0.40712
Research on the Influence ofthe Interfacial Properties Between a Cu3BiS3 Film and an InxCd1−xS Buffer Layer for Photoelectrochemical Water Splitting | Mo |  | Cu3BiS3 |  | Spray pyrolysis deposition | 1500 | 1000 | 1.67 | InCdS | Chemical bath deposition |  | 250 |  | TiO2 |  | Atomic layer deposition | 50 | Pt |  | Photoelectrochemical | Na2HPO4 | 0.2 | 9 | -4.3494 | 0.41815
Research on the Influence ofthe Interfacial Properties Between a Cu3BiS3 Film and an InxCd1−xS Buffer Layer for Photoelectrochemical Water Splitting | Mo |  | Cu3BiS3 |  | Spray pyrolysis deposition | 1500 | 1000 | 1.67 | InCdS | Chemical bath deposition |  | 250 |  | TiO2 |  | Atomic layer deposition | 50 | Pt |  | Photoelectrochemical | Na2HPO4 | 0.2 | 9 | -4.21532 | 0.42761
Research on the Influence ofthe Interfacial Properties Between a Cu3BiS3 Film and an InxCd1−xS Buffer Layer for Photoelectrochemical Water Splitting | Mo |  | Cu3BiS3 |  | Spray pyrolysis deposition | 1500 | 1000 | 1.67 | InCdS | Chemical bath deposition |  | 250 |  | TiO2 |  | Atomic layer deposition | 50 | Pt |  | Photoelectrochemical | Na2HPO4 | 0.2 | 9 | -4.10805 | 0.43549
Research on the Influence ofthe Interfacial Properties Between a Cu3BiS3 Film and an InxCd1−xS Buffer Layer for Photoelectrochemical Water Splitting | Mo |  | Cu3BiS3 |  | Spray pyrolysis deposition | 1500 | 1000 | 1.67 | InCdS | Chemical bath deposition |  | 250 |  | TiO2 |  | Atomic layer deposition | 50 | Pt |  | Photoelectrochemical | Na2HPO4 | 0.2 | 9 | -4.0276 | 0.4481
Research on the Influence ofthe Interfacial Properties Between a Cu3BiS3 Film and an InxCd1−xS Buffer Layer for Photoelectrochemical Water Splitting | Mo |  | Cu3BiS3 |  | Spray pyrolysis deposition | 1500 | 1000 | 1.67 | InCdS | Chemical bath deposition |  | 250 |  | TiO2 |  | Atomic layer deposition | 50 | Pt |  | Photoelectrochemical | Na2HPO4 | 0.2 | 9 | -3.83988 | 0.45756
Research on the Influence ofthe Interfacial Properties Between a Cu3BiS3 Film and an InxCd1−xS Buffer Layer for Photoelectrochemical Water Splitting | Mo |  | Cu3BiS3 |  | Spray pyrolysis deposition | 1500 | 1000 | 1.67 | InCdS | Chemical bath deposition |  | 250 |  | TiO2 |  | Atomic layer deposition | 50 | Pt |  | Photoelectrochemical | Na2HPO4 | 0.2 | 9 | -3.73261 | 0.47017
Research on the Influence ofthe Interfacial Properties Between a Cu3BiS3 Film and an InxCd1−xS Buffer Layer for Photoelectrochemical Water Splitting | Mo |  | Cu3BiS3 |  | Spray pyrolysis deposition | 1500 | 1000 | 1.67 | InCdS | Chemical bath deposition |  | 250 |  | TiO2 |  | Atomic layer deposition | 50 | Pt |  | Photoelectrochemical | Na2HPO4 | 0.2 | 9 | -3.65216 | 0.48279
Research on the Influence ofthe Interfacial Properties Between a Cu3BiS3 Film and an InxCd1−xS Buffer Layer for Photoelectrochemical Water Splitting | Mo |  | Cu3BiS3 |  | Spray pyrolysis deposition | 1500 | 1000 | 1.67 | InCdS | Chemical bath deposition |  | 250 |  | TiO2 |  | Atomic layer deposition | 50 | Pt |  | Photoelectrochemical | Na2HPO4 | 0.2 | 9 | -3.46444 | 0.48909
Research on the Influence ofthe Interfacial Properties Between a Cu3BiS3 Film and an InxCd1−xS Buffer Layer for Photoelectrochemical Water Splitting | Mo |  | Cu3BiS3 |  | Spray pyrolysis deposition | 1500 | 1000 | 1.67 | InCdS | Chemical bath deposition |  | 250 |  | TiO2 |  | Atomic layer deposition | 50 | Pt |  | Photoelectrochemical | Na2HPO4 | 0.2 | 9 | -3.30354 | 0.49697
Research on the Influence ofthe Interfacial Properties Between a Cu3BiS3 Film and an InxCd1−xS Buffer Layer for Photoelectrochemical Water Splitting | Mo |  | Cu3BiS3 |  | Spray pyrolysis deposition | 1500 | 1000 | 1.67 | InCdS | Chemical bath deposition |  | 250 |  | TiO2 |  | Atomic layer deposition | 50 | Pt |  | Photoelectrochemical | Na2HPO4 | 0.2 | 9 | -3.24991 | 0.50958
Research on the Influence ofthe Interfacial Properties Between a Cu3BiS3 Film and an InxCd1−xS Buffer Layer for Photoelectrochemical Water Splitting | Mo |  | Cu3BiS3 |  | Spray pyrolysis deposition | 1500 | 1000 | 1.67 | InCdS | Chemical bath deposition |  | 250 |  | TiO2 |  | Atomic layer deposition | 50 | Pt |  | Photoelectrochemical | Na2HPO4 | 0.2 | 9 | -3.06219 | 0.51431
Research on the Influence ofthe Interfacial Properties Between a Cu3BiS3 Film and an InxCd1−xS Buffer Layer for Photoelectrochemical Water Splitting | Mo |  | Cu3BiS3 |  | Spray pyrolysis deposition | 1500 | 1000 | 1.67 | InCdS | Chemical bath deposition |  | 250 |  | TiO2 |  | Atomic layer deposition | 50 | Pt |  | Photoelectrochemical | Na2HPO4 | 0.2 | 9 | -2.95492 | 0.52692
Research on the Influence ofthe Interfacial Properties Between a Cu3BiS3 Film and an InxCd1−xS Buffer Layer for Photoelectrochemical Water Splitting | Mo |  | Cu3BiS3 |  | Spray pyrolysis deposition | 1500 | 1000 | 1.67 | InCdS | Chemical bath deposition |  | 250 |  | TiO2 |  | Atomic layer deposition | 50 | Pt |  | Photoelectrochemical | Na2HPO4 | 0.2 | 9 | -2.82083 | 0.53796
Research on the Influence ofthe Interfacial Properties Between a Cu3BiS3 Film and an InxCd1−xS Buffer Layer for Photoelectrochemical Water Splitting | Mo |  | Cu3BiS3 |  | Spray pyrolysis deposition | 1500 | 1000 | 1.67 | InCdS | Chemical bath deposition |  | 250 |  | TiO2 |  | Atomic layer deposition | 50 | Pt |  | Photoelectrochemical | Na2HPO4 | 0.2 | 9 | -2.79402 | 0.55057
Research on the Influence ofthe Interfacial Properties Between a Cu3BiS3 Film and an InxCd1−xS Buffer Layer for Photoelectrochemical Water Splitting | Mo |  | Cu3BiS3 |  | Spray pyrolysis deposition | 1500 | 1000 | 1.67 | InCdS | Chemical bath deposition |  | 250 |  | TiO2 |  | Atomic layer deposition | 50 | Pt |  | Photoelectrochemical | Na2HPO4 | 0.2 | 9 | -2.68675 | 0.5616
Research on the Influence ofthe Interfacial Properties Between a Cu3BiS3 Film and an InxCd1−xS Buffer Layer for Photoelectrochemical Water Splitting | Mo |  | Cu3BiS3 |  | Spray pyrolysis deposition | 1500 | 1000 | 1.67 | InCdS | Chemical bath deposition |  | 250 |  | TiO2 |  | Atomic layer deposition | 50 | Pt |  | Photoelectrochemical | Na2HPO4 | 0.2 | 9 | -2.49903 | 0.57264
Research on the Influence ofthe Interfacial Properties Between a Cu3BiS3 Film and an InxCd1−xS Buffer Layer for Photoelectrochemical Water Splitting | Mo |  | Cu3BiS3 |  | Spray pyrolysis deposition | 1500 | 1000 | 1.67 | InCdS | Chemical bath deposition |  | 250 |  | TiO2 |  | Atomic layer deposition | 50 | Pt |  | Photoelectrochemical | Na2HPO4 | 0.2 | 9 | -2.39176 | 0.58525
Research on the Influence ofthe Interfacial Properties Between a Cu3BiS3 Film and an InxCd1−xS Buffer Layer for Photoelectrochemical Water Splitting | Mo |  | Cu3BiS3 |  | Spray pyrolysis deposition | 1500 | 1000 | 1.67 | InCdS | Chemical bath deposition |  | 250 |  | TiO2 |  | Atomic layer deposition | 50 | Pt |  | Photoelectrochemical | Na2HPO4 | 0.2 | 9 | -2.25768 | 0.59471
Research on the Influence ofthe Interfacial Properties Between a Cu3BiS3 Film and an InxCd1−xS Buffer Layer for Photoelectrochemical Water Splitting | Mo |  | Cu3BiS3 |  | Spray pyrolysis deposition | 1500 | 1000 | 1.67 | InCdS | Chemical bath deposition |  | 250 |  | TiO2 |  | Atomic layer deposition | 50 | Pt |  | Photoelectrochemical | Na2HPO4 | 0.2 | 9 | -2.06996 | 0.60417
Research on the Influence ofthe Interfacial Properties Between a Cu3BiS3 Film and an InxCd1−xS Buffer Layer for Photoelectrochemical Water Splitting | Mo |  | Cu3BiS3 |  | Spray pyrolysis deposition | 1500 | 1000 | 1.67 | InCdS | Chemical bath deposition |  | 250 |  | TiO2 |  | Atomic layer deposition | 50 | Pt |  | Photoelectrochemical | Na2HPO4 | 0.2 | 9 | -1.96269 | 0.61363
Research on the Influence ofthe Interfacial Properties Between a Cu3BiS3 Film and an InxCd1−xS Buffer Layer for Photoelectrochemical Water Splitting | Mo |  | Cu3BiS3 |  | Spray pyrolysis deposition | 1500 | 1000 | 1.67 | InCdS | Chemical bath deposition |  | 250 |  | TiO2 |  | Atomic layer deposition | 50 | Pt |  | Photoelectrochemical | Na2HPO4 | 0.2 | 9 | -1.80179 | 0.62308
Research on the Influence ofthe Interfacial Properties Between a Cu3BiS3 Film and an InxCd1−xS Buffer Layer for Photoelectrochemical Water Splitting | Mo |  | Cu3BiS3 |  | Spray pyrolysis deposition | 1500 | 1000 | 1.67 | InCdS | Chemical bath deposition |  | 250 |  | TiO2 |  | Atomic layer deposition | 50 | Pt |  | Photoelectrochemical | Na2HPO4 | 0.2 | 9 | -1.6677 | 0.63412
Research on the Influence ofthe Interfacial Properties Between a Cu3BiS3 Film and an InxCd1−xS Buffer Layer for Photoelectrochemical Water Splitting | Mo |  | Cu3BiS3 |  | Spray pyrolysis deposition | 1500 | 1000 | 1.67 | InCdS | Chemical bath deposition |  | 250 |  | TiO2 |  | Atomic layer deposition | 50 | Pt |  | Photoelectrochemical | Na2HPO4 | 0.2 | 9 | -1.58725 | 0.64673
Research on the Influence ofthe Interfacial Properties Between a Cu3BiS3 Film and an InxCd1−xS Buffer Layer for Photoelectrochemical Water Splitting | Mo |  | Cu3BiS3 |  | Spray pyrolysis deposition | 1500 | 1000 | 1.67 | InCdS | Chemical bath deposition |  | 250 |  | TiO2 |  | Atomic layer deposition | 50 | Pt |  | Photoelectrochemical | Na2HPO4 | 0.2 | 9 | -1.5068 | 0.65934
Research on the Influence ofthe Interfacial Properties Between a Cu3BiS3 Film and an InxCd1−xS Buffer Layer for Photoelectrochemical Water Splitting | Mo |  | Cu3BiS3 |  | Spray pyrolysis deposition | 1500 | 1000 | 1.67 | InCdS | Chemical bath deposition |  | 250 |  | TiO2 |  | Atomic layer deposition | 50 | Pt |  | Photoelectrochemical | Na2HPO4 | 0.2 | 9 | -1.53362 | 0.67353
Research on the Influence ofthe Interfacial Properties Between a Cu3BiS3 Film and an InxCd1−xS Buffer Layer for Photoelectrochemical Water Splitting | Mo |  | Cu3BiS3 |  | Spray pyrolysis deposition | 1500 | 1000 | 1.67 | InCdS | Chemical bath deposition |  | 250 |  | TiO2 |  | Atomic layer deposition | 50 | Pt |  | Photoelectrochemical | Na2HPO4 | 0.2 | 9 | -1.5068 | 0.68929
Research on the Influence ofthe Interfacial Properties Between a Cu3BiS3 Film and an InxCd1−xS Buffer Layer for Photoelectrochemical Water Splitting | Mo |  | Cu3BiS3 |  | Spray pyrolysis deposition | 1500 | 1000 | 1.67 | InCdS | Chemical bath deposition |  | 250 |  | TiO2 |  | Atomic layer deposition | 50 | Pt |  | Photoelectrochemical | Na2HPO4 | 0.2 | 9 | -1.37271 | 0.70033
Research on the Influence ofthe Interfacial Properties Between a Cu3BiS3 Film and an InxCd1−xS Buffer Layer for Photoelectrochemical Water Splitting | Mo |  | Cu3BiS3 |  | Spray pyrolysis deposition | 1500 | 1000 | 1.67 | InCdS | Chemical bath deposition |  | 250 |  | TiO2 |  | Atomic layer deposition | 50 | Pt |  | Photoelectrochemical | Na2HPO4 | 0.2 | 9 | -1.31908 | 0.71451
Research on the Influence ofthe Interfacial Properties Between a Cu3BiS3 Film and an InxCd1−xS Buffer Layer for Photoelectrochemical Water Splitting | Mo |  | Cu3BiS3 |  | Spray pyrolysis deposition | 1500 | 1000 | 1.67 | InCdS | Chemical bath deposition |  | 250 |  | TiO2 |  | Atomic layer deposition | 50 | Pt |  | Photoelectrochemical | Na2HPO4 | 0.2 | 9 | -1.18499 | 0.72397
Research on the Influence ofthe Interfacial Properties Between a Cu3BiS3 Film and an InxCd1−xS Buffer Layer for Photoelectrochemical Water Splitting | Mo |  | Cu3BiS3 |  | Spray pyrolysis deposition | 1500 | 1000 | 1.67 | InCdS | Chemical bath deposition |  | 250 |  | TiO2 |  | Atomic layer deposition | 50 | Pt |  | Photoelectrochemical | Na2HPO4 | 0.2 | 9 | -1.13136 | 0.73974
Research on the Influence ofthe Interfacial Properties Between a Cu3BiS3 Film and an InxCd1−xS Buffer Layer for Photoelectrochemical Water Splitting | Mo |  | Cu3BiS3 |  | Spray pyrolysis deposition | 1500 | 1000 | 1.67 | InCdS | Chemical bath deposition |  | 250 |  | TiO2 |  | Atomic layer deposition | 50 | Pt |  | Photoelectrochemical | Na2HPO4 | 0.2 | 9 | -1.13136 | 0.7555
Research on the Influence ofthe Interfacial Properties Between a Cu3BiS3 Film and an InxCd1−xS Buffer Layer for Photoelectrochemical Water Splitting | Mo |  | Cu3BiS3 |  | Spray pyrolysis deposition | 1500 | 1000 | 1.67 | InCdS | Chemical bath deposition |  | 250 |  | TiO2 |  | Atomic layer deposition | 50 | Pt |  | Photoelectrochemical | Na2HPO4 | 0.2 | 9 | -1.13136 | 0.77126
Research on the Influence ofthe Interfacial Properties Between a Cu3BiS3 Film and an InxCd1−xS Buffer Layer for Photoelectrochemical Water Splitting | Mo |  | Cu3BiS3 |  | Spray pyrolysis deposition | 1500 | 1000 | 1.67 | InCdS | Chemical bath deposition |  | 250 |  | TiO2 |  | Atomic layer deposition | 50 | Pt |  | Photoelectrochemical | Na2HPO4 | 0.2 | 9 | -1.07773 | 0.78545
Research on the Influence ofthe Interfacial Properties Between a Cu3BiS3 Film and an InxCd1−xS Buffer Layer for Photoelectrochemical Water Splitting | Mo |  | Cu3BiS3 |  | Spray pyrolysis deposition | 1500 | 1000 | 1.67 | InCdS | Chemical bath deposition |  | 250 |  | TiO2 |  | Atomic layer deposition | 50 | Pt |  | Photoelectrochemical | Na2HPO4 | 0.2 | 9 | -1.05091 | 0.80122
Research on the Influence ofthe Interfacial Properties Between a Cu3BiS3 Film and an InxCd1−xS Buffer Layer for Photoelectrochemical Water Splitting | Mo |  | Cu3BiS3 |  | Spray pyrolysis deposition | 1500 | 1000 | 1.67 | InCdS | Chemical bath deposition |  | 250 |  | TiO2 |  | Atomic layer deposition | 50 | Pt |  | Photoelectrochemical | Na2HPO4 | 0.2 | 9 | -0.89001 | 0.81225
Research on the Influence ofthe Interfacial Properties Between a Cu3BiS3 Film and an InxCd1−xS Buffer Layer for Photoelectrochemical Water Splitting | Mo |  | Cu3BiS3 |  | Spray pyrolysis deposition | 1500 | 1000 | 1.67 | InCdS | Chemical bath deposition |  | 250 |  | TiO2 |  | Atomic layer deposition | 50 | Pt |  | Photoelectrochemical | Na2HPO4 | 0.2 | 9 | -0.97046 | 0.82801
Research on the Influence ofthe Interfacial Properties Between a Cu3BiS3 Film and an InxCd1−xS Buffer Layer for Photoelectrochemical Water Splitting | Mo |  | Cu3BiS3 |  | Spray pyrolysis deposition | 1500 | 1000 | 1.67 | InCdS | Chemical bath deposition |  | 250 |  | TiO2 |  | Atomic layer deposition | 50 | Pt |  | Photoelectrochemical | Na2HPO4 | 0.2 | 9 | -0.94364 | 0.84063
Research on the Influence ofthe Interfacial Properties Between a Cu3BiS3 Film and an InxCd1−xS Buffer Layer for Photoelectrochemical Water Splitting | Mo |  | Cu3BiS3 |  | Spray pyrolysis deposition | 1500 | 1000 | 1.67 | InCdS | Chemical bath deposition |  | 250 |  | TiO2 |  | Atomic layer deposition | 50 | Pt |  | Photoelectrochemical | Na2HPO4 | 0.2 | 9 | -0.89001 | 0.85639
Research on the Influence ofthe Interfacial Properties Between a Cu3BiS3 Film and an InxCd1−xS Buffer Layer for Photoelectrochemical Water Splitting | Mo |  | Cu3BiS3 |  | Spray pyrolysis deposition | 1500 | 1000 | 1.67 | InCdS | Chemical bath deposition |  | 250 |  | TiO2 |  | Atomic layer deposition | 50 | Pt |  | Photoelectrochemical | Na2HPO4 | 0.2 | 9 | -0.86319 | 0.869
Research on the Influence ofthe Interfacial Properties Between a Cu3BiS3 Film and an InxCd1−xS Buffer Layer for Photoelectrochemical Water Splitting | Mo |  | Cu3BiS3 |  | Spray pyrolysis deposition | 1500 | 1000 | 1.67 | InCdS | Chemical bath deposition |  | 250 |  | TiO2 |  | Atomic layer deposition | 50 | Pt |  | Photoelectrochemical | Na2HPO4 | 0.2 | 9 | -0.86319 | 0.88476
Research on the Influence ofthe Interfacial Properties Between a Cu3BiS3 Film and an InxCd1−xS Buffer Layer for Photoelectrochemical Water Splitting | Mo |  | Cu3BiS3 |  | Spray pyrolysis deposition | 1500 | 1000 | 1.67 | InCdS | Chemical bath deposition |  | 250 |  | TiO2 |  | Atomic layer deposition | 50 | Pt |  | Photoelectrochemical | Na2HPO4 | 0.2 | 9 | -0.80956 | 0.90053
Research on the Influence ofthe Interfacial Properties Between a Cu3BiS3 Film and an InxCd1−xS Buffer Layer for Photoelectrochemical Water Splitting | Mo |  | Cu3BiS3 |  | Spray pyrolysis deposition | 1500 | 1000 | 1.67 | InCdS | Chemical bath deposition |  | 250 |  | TiO2 |  | Atomic layer deposition | 50 | Pt |  | Photoelectrochemical | Na2HPO4 | 0.2 | 9 | -0.80956 | 0.91629
Research on the Influence ofthe Interfacial Properties Between a Cu3BiS3 Film and an InxCd1−xS Buffer Layer for Photoelectrochemical Water Splitting | Mo |  | Cu3BiS3 |  | Spray pyrolysis deposition | 1500 | 1000 | 1.67 | InCdS | Chemical bath deposition |  | 250 |  | TiO2 |  | Atomic layer deposition | 50 | Pt |  | Photoelectrochemical | Na2HPO4 | 0.2 | 9 | -0.7291 | 0.93206
Research on the Influence ofthe Interfacial Properties Between a Cu3BiS3 Film and an InxCd1−xS Buffer Layer for Photoelectrochemical Water Splitting | Mo |  | Cu3BiS3 |  | Spray pyrolysis deposition | 1500 | 1000 | 1.67 | InCdS | Chemical bath deposition |  | 250 |  | TiO2 |  | Atomic layer deposition | 50 | Pt |  | Photoelectrochemical | Na2HPO4 | 0.2 | 9 | -0.83637 | 0.94782
Research on the Influence ofthe Interfacial Properties Between a Cu3BiS3 Film and an InxCd1−xS Buffer Layer for Photoelectrochemical Water Splitting | Mo |  | Cu3BiS3 |  | Spray pyrolysis deposition | 1500 | 1000 | 1.67 | InCdS | Chemical bath deposition |  | 250 |  | TiO2 |  | Atomic layer deposition | 50 | Pt |  | Photoelectrochemical | Na2HPO4 | 0.2 | 9 | -0.78274 | 0.96358
Research on the Influence ofthe Interfacial Properties Between a Cu3BiS3 Film and an InxCd1−xS Buffer Layer for Photoelectrochemical Water Splitting | Mo |  | Cu3BiS3 |  | Spray pyrolysis deposition | 1500 | 1000 | 1.67 | InCdS | Chemical bath deposition |  | 250 |  | TiO2 |  | Atomic layer deposition | 50 | Pt |  | Photoelectrochemical | Na2HPO4 | 0.2 | 9 | -0.67547 | 0.9762
Research on the Influence ofthe Interfacial Properties Between a Cu3BiS3 Film and an InxCd1−xS Buffer Layer for Photoelectrochemical Water Splitting | Mo |  | Cu3BiS3 |  | Spray pyrolysis deposition | 1500 | 1000 | 1.67 | InCdS | Chemical bath deposition |  | 250 |  | TiO2 |  | Atomic layer deposition | 50 | Pt |  | Photoelectrochemical | Na2HPO4 | 0.2 | 9 | -0.62184 | 0.99038
Research on the Influence ofthe Interfacial Properties Between a Cu3BiS3 Film and an InxCd1−xS Buffer Layer for Photoelectrochemical Water Splitting | Mo |  | Cu3BiS3 |  | Spray pyrolysis deposition | 1500 | 1000 | 1.67 | InCdS | Chemical bath deposition |  | 250 |  | TiO2 |  | Atomic layer deposition | 50 | Pt |  | Photoelectrochemical | Na2HPO4 | 0.2 | 11 | -4.54371 | 0.01253
Research on the Influence ofthe Interfacial Properties Between a Cu3BiS3 Film and an InxCd1−xS Buffer Layer for Photoelectrochemical Water Splitting | Mo |  | Cu3BiS3 |  | Spray pyrolysis deposition | 1500 | 1000 | 1.67 | InCdS | Chemical bath deposition |  | 250 |  | TiO2 |  | Atomic layer deposition | 50 | Pt |  | Photoelectrochemical | Na2HPO4 | 0.2 | 11 | -4.54371 | 0.01557
Research on the Influence ofthe Interfacial Properties Between a Cu3BiS3 Film and an InxCd1−xS Buffer Layer for Photoelectrochemical Water Splitting | Mo |  | Cu3BiS3 |  | Spray pyrolysis deposition | 1500 | 1000 | 1.67 | InCdS | Chemical bath deposition |  | 250 |  | TiO2 |  | Atomic layer deposition | 50 | Pt |  | Photoelectrochemical | Na2HPO4 | 0.2 | 11 | -4.43692 | 0.02772
Research on the Influence ofthe Interfacial Properties Between a Cu3BiS3 Film and an InxCd1−xS Buffer Layer for Photoelectrochemical Water Splitting | Mo |  | Cu3BiS3 |  | Spray pyrolysis deposition | 1500 | 1000 | 1.67 | InCdS | Chemical bath deposition |  | 250 |  | TiO2 |  | Atomic layer deposition | 50 | Pt |  | Photoelectrochemical | Na2HPO4 | 0.2 | 11 | -4.43692 | 0.03075
Research on the Influence ofthe Interfacial Properties Between a Cu3BiS3 Film and an InxCd1−xS Buffer Layer for Photoelectrochemical Water Splitting | Mo |  | Cu3BiS3 |  | Spray pyrolysis deposition | 1500 | 1000 | 1.67 | InCdS | Chemical bath deposition |  | 250 |  | TiO2 |  | Atomic layer deposition | 50 | Pt |  | Photoelectrochemical | Na2HPO4 | 0.2 | 11 | -4.38353 | 0.03683
Research on the Influence ofthe Interfacial Properties Between a Cu3BiS3 Film and an InxCd1−xS Buffer Layer for Photoelectrochemical Water Splitting | Mo |  | Cu3BiS3 |  | Spray pyrolysis deposition | 1500 | 1000 | 1.67 | InCdS | Chemical bath deposition |  | 250 |  | TiO2 |  | Atomic layer deposition | 50 | Pt |  | Photoelectrochemical | Na2HPO4 | 0.2 | 11 | -4.35683 | 0.03835
Research on the Influence ofthe Interfacial Properties Between a Cu3BiS3 Film and an InxCd1−xS Buffer Layer for Photoelectrochemical Water Splitting | Mo |  | Cu3BiS3 |  | Spray pyrolysis deposition | 1500 | 1000 | 1.67 | InCdS | Chemical bath deposition |  | 250 |  | TiO2 |  | Atomic layer deposition | 50 | Pt |  | Photoelectrochemical | Na2HPO4 | 0.2 | 11 | -4.27674 | 0.0505
Research on the Influence ofthe Interfacial Properties Between a Cu3BiS3 Film and an InxCd1−xS Buffer Layer for Photoelectrochemical Water Splitting | Mo |  | Cu3BiS3 |  | Spray pyrolysis deposition | 1500 | 1000 | 1.67 | InCdS | Chemical bath deposition |  | 250 |  | TiO2 |  | Atomic layer deposition | 50 | Pt |  | Photoelectrochemical | Na2HPO4 | 0.2 | 11 | -4.25005 | 0.05354
Research on the Influence ofthe Interfacial Properties Between a Cu3BiS3 Film and an InxCd1−xS Buffer Layer for Photoelectrochemical Water Splitting | Mo |  | Cu3BiS3 |  | Spray pyrolysis deposition | 1500 | 1000 | 1.67 | InCdS | Chemical bath deposition |  | 250 |  | TiO2 |  | Atomic layer deposition | 50 | Pt |  | Photoelectrochemical | Na2HPO4 | 0.2 | 11 | -4.27674 | 0.06265
Research on the Influence ofthe Interfacial Properties Between a Cu3BiS3 Film and an InxCd1−xS Buffer Layer for Photoelectrochemical Water Splitting | Mo |  | Cu3BiS3 |  | Spray pyrolysis deposition | 1500 | 1000 | 1.67 | InCdS | Chemical bath deposition |  | 250 |  | TiO2 |  | Atomic layer deposition | 50 | Pt |  | Photoelectrochemical | Na2HPO4 | 0.2 | 11 | -4.16995 | 0.06569
Research on the Influence ofthe Interfacial Properties Between a Cu3BiS3 Film and an InxCd1−xS Buffer Layer for Photoelectrochemical Water Splitting | Mo |  | Cu3BiS3 |  | Spray pyrolysis deposition | 1500 | 1000 | 1.67 | InCdS | Chemical bath deposition |  | 250 |  | TiO2 |  | Atomic layer deposition | 50 | Pt |  | Photoelectrochemical | Na2HPO4 | 0.2 | 11 | -4.11656 | 0.07784
Research on the Influence ofthe Interfacial Properties Between a Cu3BiS3 Film and an InxCd1−xS Buffer Layer for Photoelectrochemical Water Splitting | Mo |  | Cu3BiS3 |  | Spray pyrolysis deposition | 1500 | 1000 | 1.67 | InCdS | Chemical bath deposition |  | 250 |  | TiO2 |  | Atomic layer deposition | 50 | Pt |  | Photoelectrochemical | Na2HPO4 | 0.2 | 11 | -4.03647 | 0.09303
Research on the Influence ofthe Interfacial Properties Between a Cu3BiS3 Film and an InxCd1−xS Buffer Layer for Photoelectrochemical Water Splitting | Mo |  | Cu3BiS3 |  | Spray pyrolysis deposition | 1500 | 1000 | 1.67 | InCdS | Chemical bath deposition |  | 250 |  | TiO2 |  | Atomic layer deposition | 50 | Pt |  | Photoelectrochemical | Na2HPO4 | 0.2 | 11 | -4.08986 | 0.10062
Research on the Influence ofthe Interfacial Properties Between a Cu3BiS3 Film and an InxCd1−xS Buffer Layer for Photoelectrochemical Water Splitting | Mo |  | Cu3BiS3 |  | Spray pyrolysis deposition | 1500 | 1000 | 1.67 | InCdS | Chemical bath deposition |  | 250 |  | TiO2 |  | Atomic layer deposition | 50 | Pt |  | Photoelectrochemical | Na2HPO4 | 0.2 | 11 | -3.92968 | 0.10366
Research on the Influence ofthe Interfacial Properties Between a Cu3BiS3 Film and an InxCd1−xS Buffer Layer for Photoelectrochemical Water Splitting | Mo |  | Cu3BiS3 |  | Spray pyrolysis deposition | 1500 | 1000 | 1.67 | InCdS | Chemical bath deposition |  | 250 |  | TiO2 |  | Atomic layer deposition | 50 | Pt |  | Photoelectrochemical | Na2HPO4 | 0.2 | 11 | -3.92968 | 0.10822
Research on the Influence ofthe Interfacial Properties Between a Cu3BiS3 Film and an InxCd1−xS Buffer Layer for Photoelectrochemical Water Splitting | Mo |  | Cu3BiS3 |  | Spray pyrolysis deposition | 1500 | 1000 | 1.67 | InCdS | Chemical bath deposition |  | 250 |  | TiO2 |  | Atomic layer deposition | 50 | Pt |  | Photoelectrochemical | Na2HPO4 | 0.2 | 11 | -3.92968 | 0.11126
Research on the Influence ofthe Interfacial Properties Between a Cu3BiS3 Film and an InxCd1−xS Buffer Layer for Photoelectrochemical Water Splitting | Mo |  | Cu3BiS3 |  | Spray pyrolysis deposition | 1500 | 1000 | 1.67 | InCdS | Chemical bath deposition |  | 250 |  | TiO2 |  | Atomic layer deposition | 50 | Pt |  | Photoelectrochemical | Na2HPO4 | 0.2 | 11 | -3.95638 | 0.11885
Research on the Influence ofthe Interfacial Properties Between a Cu3BiS3 Film and an InxCd1−xS Buffer Layer for Photoelectrochemical Water Splitting | Mo |  | Cu3BiS3 |  | Spray pyrolysis deposition | 1500 | 1000 | 1.67 | InCdS | Chemical bath deposition |  | 250 |  | TiO2 |  | Atomic layer deposition | 50 | Pt |  | Photoelectrochemical | Na2HPO4 | 0.2 | 11 | -3.90299 | 0.12341
Research on the Influence ofthe Interfacial Properties Between a Cu3BiS3 Film and an InxCd1−xS Buffer Layer for Photoelectrochemical Water Splitting | Mo |  | Cu3BiS3 |  | Spray pyrolysis deposition | 1500 | 1000 | 1.67 | InCdS | Chemical bath deposition |  | 250 |  | TiO2 |  | Atomic layer deposition | 50 | Pt |  | Photoelectrochemical | Na2HPO4 | 0.2 | 11 | -3.90299 | 0.12948
Research on the Influence ofthe Interfacial Properties Between a Cu3BiS3 Film and an InxCd1−xS Buffer Layer for Photoelectrochemical Water Splitting | Mo |  | Cu3BiS3 |  | Spray pyrolysis deposition | 1500 | 1000 | 1.67 | InCdS | Chemical bath deposition |  | 250 |  | TiO2 |  | Atomic layer deposition | 50 | Pt |  | Photoelectrochemical | Na2HPO4 | 0.2 | 11 | -3.87629 | 0.13556
Research on the Influence ofthe Interfacial Properties Between a Cu3BiS3 Film and an InxCd1−xS Buffer Layer for Photoelectrochemical Water Splitting | Mo |  | Cu3BiS3 |  | Spray pyrolysis deposition | 1500 | 1000 | 1.67 | InCdS | Chemical bath deposition |  | 250 |  | TiO2 |  | Atomic layer deposition | 50 | Pt |  | Photoelectrochemical | Na2HPO4 | 0.2 | 11 | -3.74281 | 0.13708
Research on the Influence ofthe Interfacial Properties Between a Cu3BiS3 Film and an InxCd1−xS Buffer Layer for Photoelectrochemical Water Splitting | Mo |  | Cu3BiS3 |  | Spray pyrolysis deposition | 1500 | 1000 | 1.67 | InCdS | Chemical bath deposition |  | 250 |  | TiO2 |  | Atomic layer deposition | 50 | Pt |  | Photoelectrochemical | Na2HPO4 | 0.2 | 11 | -3.74281 | 0.14467
Research on the Influence ofthe Interfacial Properties Between a Cu3BiS3 Film and an InxCd1−xS Buffer Layer for Photoelectrochemical Water Splitting | Mo |  | Cu3BiS3 |  | Spray pyrolysis deposition | 1500 | 1000 | 1.67 | InCdS | Chemical bath deposition |  | 250 |  | TiO2 |  | Atomic layer deposition | 50 | Pt |  | Photoelectrochemical | Na2HPO4 | 0.2 | 11 | -3.7962 | 0.15075
Research on the Influence ofthe Interfacial Properties Between a Cu3BiS3 Film and an InxCd1−xS Buffer Layer for Photoelectrochemical Water Splitting | Mo |  | Cu3BiS3 |  | Spray pyrolysis deposition | 1500 | 1000 | 1.67 | InCdS | Chemical bath deposition |  | 250 |  | TiO2 |  | Atomic layer deposition | 50 | Pt |  | Photoelectrochemical | Na2HPO4 | 0.2 | 11 | -3.71611 | 0.15682
Research on the Influence ofthe Interfacial Properties Between a Cu3BiS3 Film and an InxCd1−xS Buffer Layer for Photoelectrochemical Water Splitting | Mo |  | Cu3BiS3 |  | Spray pyrolysis deposition | 1500 | 1000 | 1.67 | InCdS | Chemical bath deposition |  | 250 |  | TiO2 |  | Atomic layer deposition | 50 | Pt |  | Photoelectrochemical | Na2HPO4 | 0.2 | 11 | -3.68941 | 0.15986
Research on the Influence ofthe Interfacial Properties Between a Cu3BiS3 Film and an InxCd1−xS Buffer Layer for Photoelectrochemical Water Splitting | Mo |  | Cu3BiS3 |  | Spray pyrolysis deposition | 1500 | 1000 | 1.67 | InCdS | Chemical bath deposition |  | 250 |  | TiO2 |  | Atomic layer deposition | 50 | Pt |  | Photoelectrochemical | Na2HPO4 | 0.2 | 11 | -3.60932 | 0.16745
Research on the Influence ofthe Interfacial Properties Between a Cu3BiS3 Film and an InxCd1−xS Buffer Layer for Photoelectrochemical Water Splitting | Mo |  | Cu3BiS3 |  | Spray pyrolysis deposition | 1500 | 1000 | 1.67 | InCdS | Chemical bath deposition |  | 250 |  | TiO2 |  | Atomic layer deposition | 50 | Pt |  | Photoelectrochemical | Na2HPO4 | 0.2 | 11 | -3.52923 | 0.16897
Research on the Influence ofthe Interfacial Properties Between a Cu3BiS3 Film and an InxCd1−xS Buffer Layer for Photoelectrochemical Water Splitting | Mo |  | Cu3BiS3 |  | Spray pyrolysis deposition | 1500 | 1000 | 1.67 | InCdS | Chemical bath deposition |  | 250 |  | TiO2 |  | Atomic layer deposition | 50 | Pt |  | Photoelectrochemical | Na2HPO4 | 0.2 | 11 | -3.50253 | 0.17809
Research on the Influence ofthe Interfacial Properties Between a Cu3BiS3 Film and an InxCd1−xS Buffer Layer for Photoelectrochemical Water Splitting | Mo |  | Cu3BiS3 |  | Spray pyrolysis deposition | 1500 | 1000 | 1.67 | InCdS | Chemical bath deposition |  | 250 |  | TiO2 |  | Atomic layer deposition | 50 | Pt |  | Photoelectrochemical | Na2HPO4 | 0.2 | 11 | -3.60932 | 0.17809
Research on the Influence ofthe Interfacial Properties Between a Cu3BiS3 Film and an InxCd1−xS Buffer Layer for Photoelectrochemical Water Splitting | Mo |  | Cu3BiS3 |  | Spray pyrolysis deposition | 1500 | 1000 | 1.67 | InCdS | Chemical bath deposition |  | 250 |  | TiO2 |  | Atomic layer deposition | 50 | Pt |  | Photoelectrochemical | Na2HPO4 | 0.2 | 11 | -3.42244 | 0.1872
Research on the Influence ofthe Interfacial Properties Between a Cu3BiS3 Film and an InxCd1−xS Buffer Layer for Photoelectrochemical Water Splitting | Mo |  | Cu3BiS3 |  | Spray pyrolysis deposition | 1500 | 1000 | 1.67 | InCdS | Chemical bath deposition |  | 250 |  | TiO2 |  | Atomic layer deposition | 50 | Pt |  | Photoelectrochemical | Na2HPO4 | 0.2 | 11 | -3.50253 | 0.19024
Research on the Influence ofthe Interfacial Properties Between a Cu3BiS3 Film and an InxCd1−xS Buffer Layer for Photoelectrochemical Water Splitting | Mo |  | Cu3BiS3 |  | Spray pyrolysis deposition | 1500 | 1000 | 1.67 | InCdS | Chemical bath deposition |  | 250 |  | TiO2 |  | Atomic layer deposition | 50 | Pt |  | Photoelectrochemical | Na2HPO4 | 0.2 | 11 | -3.47584 | 0.20087
Research on the Influence ofthe Interfacial Properties Between a Cu3BiS3 Film and an InxCd1−xS Buffer Layer for Photoelectrochemical Water Splitting | Mo |  | Cu3BiS3 |  | Spray pyrolysis deposition | 1500 | 1000 | 1.67 | InCdS | Chemical bath deposition |  | 250 |  | TiO2 |  | Atomic layer deposition | 50 | Pt |  | Photoelectrochemical | Na2HPO4 | 0.2 | 11 | -3.36905 | 0.20087
Research on the Influence ofthe Interfacial Properties Between a Cu3BiS3 Film and an InxCd1−xS Buffer Layer for Photoelectrochemical Water Splitting | Mo |  | Cu3BiS3 |  | Spray pyrolysis deposition | 1500 | 1000 | 1.67 | InCdS | Chemical bath deposition |  | 250 |  | TiO2 |  | Atomic layer deposition | 50 | Pt |  | Photoelectrochemical | Na2HPO4 | 0.2 | 11 | -3.34235 | 0.2115
Research on the Influence ofthe Interfacial Properties Between a Cu3BiS3 Film and an InxCd1−xS Buffer Layer for Photoelectrochemical Water Splitting | Mo |  | Cu3BiS3 |  | Spray pyrolysis deposition | 1500 | 1000 | 1.67 | InCdS | Chemical bath deposition |  | 250 |  | TiO2 |  | Atomic layer deposition | 50 | Pt |  | Photoelectrochemical | Na2HPO4 | 0.2 | 11 | -3.31566 | 0.21302
Research on the Influence ofthe Interfacial Properties Between a Cu3BiS3 Film and an InxCd1−xS Buffer Layer for Photoelectrochemical Water Splitting | Mo |  | Cu3BiS3 |  | Spray pyrolysis deposition | 1500 | 1000 | 1.67 | InCdS | Chemical bath deposition |  | 250 |  | TiO2 |  | Atomic layer deposition | 50 | Pt |  | Photoelectrochemical | Na2HPO4 | 0.2 | 11 | -3.18217 | 0.22061
Research on the Influence ofthe Interfacial Properties Between a Cu3BiS3 Film and an InxCd1−xS Buffer Layer for Photoelectrochemical Water Splitting | Mo |  | Cu3BiS3 |  | Spray pyrolysis deposition | 1500 | 1000 | 1.67 | InCdS | Chemical bath deposition |  | 250 |  | TiO2 |  | Atomic layer deposition | 50 | Pt |  | Photoelectrochemical | Na2HPO4 | 0.2 | 11 | -3.23557 | 0.22365
Research on the Influence ofthe Interfacial Properties Between a Cu3BiS3 Film and an InxCd1−xS Buffer Layer for Photoelectrochemical Water Splitting | Mo |  | Cu3BiS3 |  | Spray pyrolysis deposition | 1500 | 1000 | 1.67 | InCdS | Chemical bath deposition |  | 250 |  | TiO2 |  | Atomic layer deposition | 50 | Pt |  | Photoelectrochemical | Na2HPO4 | 0.2 | 11 | -3.15548 | 0.23277
Research on the Influence ofthe Interfacial Properties Between a Cu3BiS3 Film and an InxCd1−xS Buffer Layer for Photoelectrochemical Water Splitting | Mo |  | Cu3BiS3 |  | Spray pyrolysis deposition | 1500 | 1000 | 1.67 | InCdS | Chemical bath deposition |  | 250 |  | TiO2 |  | Atomic layer deposition | 50 | Pt |  | Photoelectrochemical | Na2HPO4 | 0.2 | 11 | -3.18217 | 0.23428
Research on the Influence ofthe Interfacial Properties Between a Cu3BiS3 Film and an InxCd1−xS Buffer Layer for Photoelectrochemical Water Splitting | Mo |  | Cu3BiS3 |  | Spray pyrolysis deposition | 1500 | 1000 | 1.67 | InCdS | Chemical bath deposition |  | 250 |  | TiO2 |  | Atomic layer deposition | 50 | Pt |  | Photoelectrochemical | Na2HPO4 | 0.2 | 11 | -3.02199 | 0.24188
Research on the Influence ofthe Interfacial Properties Between a Cu3BiS3 Film and an InxCd1−xS Buffer Layer for Photoelectrochemical Water Splitting | Mo |  | Cu3BiS3 |  | Spray pyrolysis deposition | 1500 | 1000 | 1.67 | InCdS | Chemical bath deposition |  | 250 |  | TiO2 |  | Atomic layer deposition | 50 | Pt |  | Photoelectrochemical | Na2HPO4 | 0.2 | 11 | -3.04869 | 0.2434
Research on the Influence ofthe Interfacial Properties Between a Cu3BiS3 Film and an InxCd1−xS Buffer Layer for Photoelectrochemical Water Splitting | Mo |  | Cu3BiS3 |  | Spray pyrolysis deposition | 1500 | 1000 | 1.67 | InCdS | Chemical bath deposition |  | 250 |  | TiO2 |  | Atomic layer deposition | 50 | Pt |  | Photoelectrochemical | Na2HPO4 | 0.2 | 11 | -3.07538 | 0.2434
Research on the Influence ofthe Interfacial Properties Between a Cu3BiS3 Film and an InxCd1−xS Buffer Layer for Photoelectrochemical Water Splitting | Mo |  | Cu3BiS3 |  | Spray pyrolysis deposition | 1500 | 1000 | 1.67 | InCdS | Chemical bath deposition |  | 250 |  | TiO2 |  | Atomic layer deposition | 50 | Pt |  | Photoelectrochemical | Na2HPO4 | 0.2 | 11 | -2.9152 | 0.25403
Research on the Influence ofthe Interfacial Properties Between a Cu3BiS3 Film and an InxCd1−xS Buffer Layer for Photoelectrochemical Water Splitting | Mo |  | Cu3BiS3 |  | Spray pyrolysis deposition | 1500 | 1000 | 1.67 | InCdS | Chemical bath deposition |  | 250 |  | TiO2 |  | Atomic layer deposition | 50 | Pt |  | Photoelectrochemical | Na2HPO4 | 0.2 | 11 | -2.99529 | 0.25859
Research on the Influence ofthe Interfacial Properties Between a Cu3BiS3 Film and an InxCd1−xS Buffer Layer for Photoelectrochemical Water Splitting | Mo |  | Cu3BiS3 |  | Spray pyrolysis deposition | 1500 | 1000 | 1.67 | InCdS | Chemical bath deposition |  | 250 |  | TiO2 |  | Atomic layer deposition | 50 | Pt |  | Photoelectrochemical | Na2HPO4 | 0.2 | 11 | -3.02199 | 0.25859
Research on the Influence ofthe Interfacial Properties Between a Cu3BiS3 Film and an InxCd1−xS Buffer Layer for Photoelectrochemical Water Splitting | Mo |  | Cu3BiS3 |  | Spray pyrolysis deposition | 1500 | 1000 | 1.67 | InCdS | Chemical bath deposition |  | 250 |  | TiO2 |  | Atomic layer deposition | 50 | Pt |  | Photoelectrochemical | Na2HPO4 | 0.2 | 11 | -2.9152 | 0.26922
Research on the Influence ofthe Interfacial Properties Between a Cu3BiS3 Film and an InxCd1−xS Buffer Layer for Photoelectrochemical Water Splitting | Mo |  | Cu3BiS3 |  | Spray pyrolysis deposition | 1500 | 1000 | 1.67 | InCdS | Chemical bath deposition |  | 250 |  | TiO2 |  | Atomic layer deposition | 50 | Pt |  | Photoelectrochemical | Na2HPO4 | 0.2 | 11 | -2.9419 | 0.27074
Research on the Influence ofthe Interfacial Properties Between a Cu3BiS3 Film and an InxCd1−xS Buffer Layer for Photoelectrochemical Water Splitting | Mo |  | Cu3BiS3 |  | Spray pyrolysis deposition | 1500 | 1000 | 1.67 | InCdS | Chemical bath deposition |  | 250 |  | TiO2 |  | Atomic layer deposition | 50 | Pt |  | Photoelectrochemical | Na2HPO4 | 0.2 | 11 | -2.9419 | 0.27074
Research on the Influence ofthe Interfacial Properties Between a Cu3BiS3 Film and an InxCd1−xS Buffer Layer for Photoelectrochemical Water Splitting | Mo |  | Cu3BiS3 |  | Spray pyrolysis deposition | 1500 | 1000 | 1.67 | InCdS | Chemical bath deposition |  | 250 |  | TiO2 |  | Atomic layer deposition | 50 | Pt |  | Photoelectrochemical | Na2HPO4 | 0.2 | 11 | -2.9152 | 0.27681
Research on the Influence ofthe Interfacial Properties Between a Cu3BiS3 Film and an InxCd1−xS Buffer Layer for Photoelectrochemical Water Splitting | Mo |  | Cu3BiS3 |  | Spray pyrolysis deposition | 1500 | 1000 | 1.67 | InCdS | Chemical bath deposition |  | 250 |  | TiO2 |  | Atomic layer deposition | 50 | Pt |  | Photoelectrochemical | Na2HPO4 | 0.2 | 11 | -2.75502 | 0.27833
Research on the Influence ofthe Interfacial Properties Between a Cu3BiS3 Film and an InxCd1−xS Buffer Layer for Photoelectrochemical Water Splitting | Mo |  | Cu3BiS3 |  | Spray pyrolysis deposition | 1500 | 1000 | 1.67 | InCdS | Chemical bath deposition |  | 250 |  | TiO2 |  | Atomic layer deposition | 50 | Pt |  | Photoelectrochemical | Na2HPO4 | 0.2 | 11 | -2.80842 | 0.28137
Research on the Influence ofthe Interfacial Properties Between a Cu3BiS3 Film and an InxCd1−xS Buffer Layer for Photoelectrochemical Water Splitting | Mo |  | Cu3BiS3 |  | Spray pyrolysis deposition | 1500 | 1000 | 1.67 | InCdS | Chemical bath deposition |  | 250 |  | TiO2 |  | Atomic layer deposition | 50 | Pt |  | Photoelectrochemical | Na2HPO4 | 0.2 | 11 | -2.83511 | 0.28289
Research on the Influence ofthe Interfacial Properties Between a Cu3BiS3 Film and an InxCd1−xS Buffer Layer for Photoelectrochemical Water Splitting | Mo |  | Cu3BiS3 |  | Spray pyrolysis deposition | 1500 | 1000 | 1.67 | InCdS | Chemical bath deposition |  | 250 |  | TiO2 |  | Atomic layer deposition | 50 | Pt |  | Photoelectrochemical | Na2HPO4 | 0.2 | 11 | -2.75502 | 0.28593
Research on the Influence ofthe Interfacial Properties Between a Cu3BiS3 Film and an InxCd1−xS Buffer Layer for Photoelectrochemical Water Splitting | Mo |  | Cu3BiS3 |  | Spray pyrolysis deposition | 1500 | 1000 | 1.67 | InCdS | Chemical bath deposition |  | 250 |  | TiO2 |  | Atomic layer deposition | 50 | Pt |  | Photoelectrochemical | Na2HPO4 | 0.2 | 11 | -2.70163 | 0.29048
Research on the Influence ofthe Interfacial Properties Between a Cu3BiS3 Film and an InxCd1−xS Buffer Layer for Photoelectrochemical Water Splitting | Mo |  | Cu3BiS3 |  | Spray pyrolysis deposition | 1500 | 1000 | 1.67 | InCdS | Chemical bath deposition |  | 250 |  | TiO2 |  | Atomic layer deposition | 50 | Pt |  | Photoelectrochemical | Na2HPO4 | 0.2 | 11 | -2.72833 | 0.29048
Research on the Influence ofthe Interfacial Properties Between a Cu3BiS3 Film and an InxCd1−xS Buffer Layer for Photoelectrochemical Water Splitting | Mo |  | Cu3BiS3 |  | Spray pyrolysis deposition | 1500 | 1000 | 1.67 | InCdS | Chemical bath deposition |  | 250 |  | TiO2 |  | Atomic layer deposition | 50 | Pt |  | Photoelectrochemical | Na2HPO4 | 0.2 | 11 | -2.67493 | 0.292
Research on the Influence ofthe Interfacial Properties Between a Cu3BiS3 Film and an InxCd1−xS Buffer Layer for Photoelectrochemical Water Splitting | Mo |  | Cu3BiS3 |  | Spray pyrolysis deposition | 1500 | 1000 | 1.67 | InCdS | Chemical bath deposition |  | 250 |  | TiO2 |  | Atomic layer deposition | 50 | Pt |  | Photoelectrochemical | Na2HPO4 | 0.2 | 11 | -2.62154 | 0.29808
Research on the Influence ofthe Interfacial Properties Between a Cu3BiS3 Film and an InxCd1−xS Buffer Layer for Photoelectrochemical Water Splitting | Mo |  | Cu3BiS3 |  | Spray pyrolysis deposition | 1500 | 1000 | 1.67 | InCdS | Chemical bath deposition |  | 250 |  | TiO2 |  | Atomic layer deposition | 50 | Pt |  | Photoelectrochemical | Na2HPO4 | 0.2 | 11 | -2.75502 | 0.30567
Research on the Influence ofthe Interfacial Properties Between a Cu3BiS3 Film and an InxCd1−xS Buffer Layer for Photoelectrochemical Water Splitting | Mo |  | Cu3BiS3 |  | Spray pyrolysis deposition | 1500 | 1000 | 1.67 | InCdS | Chemical bath deposition |  | 250 |  | TiO2 |  | Atomic layer deposition | 50 | Pt |  | Photoelectrochemical | Na2HPO4 | 0.2 | 11 | -2.75502 | 0.30567
Research on the Influence ofthe Interfacial Properties Between a Cu3BiS3 Film and an InxCd1−xS Buffer Layer for Photoelectrochemical Water Splitting | Mo |  | Cu3BiS3 |  | Spray pyrolysis deposition | 1500 | 1000 | 1.67 | InCdS | Chemical bath deposition |  | 250 |  | TiO2 |  | Atomic layer deposition | 50 | Pt |  | Photoelectrochemical | Na2HPO4 | 0.2 | 11 | -2.59484 | 0.30719
Research on the Influence ofthe Interfacial Properties Between a Cu3BiS3 Film and an InxCd1−xS Buffer Layer for Photoelectrochemical Water Splitting | Mo |  | Cu3BiS3 |  | Spray pyrolysis deposition | 1500 | 1000 | 1.67 | InCdS | Chemical bath deposition |  | 250 |  | TiO2 |  | Atomic layer deposition | 50 | Pt |  | Photoelectrochemical | Na2HPO4 | 0.2 | 11 | -2.62154 | 0.31327
Research on the Influence ofthe Interfacial Properties Between a Cu3BiS3 Film and an InxCd1−xS Buffer Layer for Photoelectrochemical Water Splitting | Mo |  | Cu3BiS3 |  | Spray pyrolysis deposition | 1500 | 1000 | 1.67 | InCdS | Chemical bath deposition |  | 250 |  | TiO2 |  | Atomic layer deposition | 50 | Pt |  | Photoelectrochemical | Na2HPO4 | 0.2 | 11 | -2.51475 | 0.32086
Research on the Influence ofthe Interfacial Properties Between a Cu3BiS3 Film and an InxCd1−xS Buffer Layer for Photoelectrochemical Water Splitting | Mo |  | Cu3BiS3 |  | Spray pyrolysis deposition | 1500 | 1000 | 1.67 | InCdS | Chemical bath deposition |  | 250 |  | TiO2 |  | Atomic layer deposition | 50 | Pt |  | Photoelectrochemical | Na2HPO4 | 0.2 | 11 | -2.56814 | 0.32846
Research on the Influence ofthe Interfacial Properties Between a Cu3BiS3 Film and an InxCd1−xS Buffer Layer for Photoelectrochemical Water Splitting | Mo |  | Cu3BiS3 |  | Spray pyrolysis deposition | 1500 | 1000 | 1.67 | InCdS | Chemical bath deposition |  | 250 |  | TiO2 |  | Atomic layer deposition | 50 | Pt |  | Photoelectrochemical | Na2HPO4 | 0.2 | 11 | -2.38127 | 0.33149
Research on the Influence ofthe Interfacial Properties Between a Cu3BiS3 Film and an InxCd1−xS Buffer Layer for Photoelectrochemical Water Splitting | Mo |  | Cu3BiS3 |  | Spray pyrolysis deposition | 1500 | 1000 | 1.67 | InCdS | Chemical bath deposition |  | 250 |  | TiO2 |  | Atomic layer deposition | 50 | Pt |  | Photoelectrochemical | Na2HPO4 | 0.2 | 11 | -2.46136 | 0.33909
Research on the Influence ofthe Interfacial Properties Between a Cu3BiS3 Film and an InxCd1−xS Buffer Layer for Photoelectrochemical Water Splitting | Mo |  | Cu3BiS3 |  | Spray pyrolysis deposition | 1500 | 1000 | 1.67 | InCdS | Chemical bath deposition |  | 250 |  | TiO2 |  | Atomic layer deposition | 50 | Pt |  | Photoelectrochemical | Na2HPO4 | 0.2 | 11 | -2.30118 | 0.34364
Research on the Influence ofthe Interfacial Properties Between a Cu3BiS3 Film and an InxCd1−xS Buffer Layer for Photoelectrochemical Water Splitting | Mo |  | Cu3BiS3 |  | Spray pyrolysis deposition | 1500 | 1000 | 1.67 | InCdS | Chemical bath deposition |  | 250 |  | TiO2 |  | Atomic layer deposition | 50 | Pt |  | Photoelectrochemical | Na2HPO4 | 0.2 | 11 | -2.40796 | 0.35124
Research on the Influence ofthe Interfacial Properties Between a Cu3BiS3 Film and an InxCd1−xS Buffer Layer for Photoelectrochemical Water Splitting | Mo |  | Cu3BiS3 |  | Spray pyrolysis deposition | 1500 | 1000 | 1.67 | InCdS | Chemical bath deposition |  | 250 |  | TiO2 |  | Atomic layer deposition | 50 | Pt |  | Photoelectrochemical | Na2HPO4 | 0.2 | 11 | -2.22109 | 0.35428
Research on the Influence ofthe Interfacial Properties Between a Cu3BiS3 Film and an InxCd1−xS Buffer Layer for Photoelectrochemical Water Splitting | Mo |  | Cu3BiS3 |  | Spray pyrolysis deposition | 1500 | 1000 | 1.67 | InCdS | Chemical bath deposition |  | 250 |  | TiO2 |  | Atomic layer deposition | 50 | Pt |  | Photoelectrochemical | Na2HPO4 | 0.2 | 11 | -2.27448 | 0.36187
Research on the Influence ofthe Interfacial Properties Between a Cu3BiS3 Film and an InxCd1−xS Buffer Layer for Photoelectrochemical Water Splitting | Mo |  | Cu3BiS3 |  | Spray pyrolysis deposition | 1500 | 1000 | 1.67 | InCdS | Chemical bath deposition |  | 250 |  | TiO2 |  | Atomic layer deposition | 50 | Pt |  | Photoelectrochemical | Na2HPO4 | 0.2 | 11 | -2.141 | 0.36643
Research on the Influence ofthe Interfacial Properties Between a Cu3BiS3 Film and an InxCd1−xS Buffer Layer for Photoelectrochemical Water Splitting | Mo |  | Cu3BiS3 |  | Spray pyrolysis deposition | 1500 | 1000 | 1.67 | InCdS | Chemical bath deposition |  | 250 |  | TiO2 |  | Atomic layer deposition | 50 | Pt |  | Photoelectrochemical | Na2HPO4 | 0.2 | 11 | -2.19439 | 0.3725
Research on the Influence ofthe Interfacial Properties Between a Cu3BiS3 Film and an InxCd1−xS Buffer Layer for Photoelectrochemical Water Splitting | Mo |  | Cu3BiS3 |  | Spray pyrolysis deposition | 1500 | 1000 | 1.67 | InCdS | Chemical bath deposition |  | 250 |  | TiO2 |  | Atomic layer deposition | 50 | Pt |  | Photoelectrochemical | Na2HPO4 | 0.2 | 11 | -2.0876 | 0.3801
Research on the Influence ofthe Interfacial Properties Between a Cu3BiS3 Film and an InxCd1−xS Buffer Layer for Photoelectrochemical Water Splitting | Mo |  | Cu3BiS3 |  | Spray pyrolysis deposition | 1500 | 1000 | 1.67 | InCdS | Chemical bath deposition |  | 250 |  | TiO2 |  | Atomic layer deposition | 50 | Pt |  | Photoelectrochemical | Na2HPO4 | 0.2 | 11 | -2.141 | 0.38314
Research on the Influence ofthe Interfacial Properties Between a Cu3BiS3 Film and an InxCd1−xS Buffer Layer for Photoelectrochemical Water Splitting | Mo |  | Cu3BiS3 |  | Spray pyrolysis deposition | 1500 | 1000 | 1.67 | InCdS | Chemical bath deposition |  | 250 |  | TiO2 |  | Atomic layer deposition | 50 | Pt |  | Photoelectrochemical | Na2HPO4 | 0.2 | 11 | -1.95412 | 0.39377
Research on the Influence ofthe Interfacial Properties Between a Cu3BiS3 Film and an InxCd1−xS Buffer Layer for Photoelectrochemical Water Splitting | Mo |  | Cu3BiS3 |  | Spray pyrolysis deposition | 1500 | 1000 | 1.67 | InCdS | Chemical bath deposition |  | 250 |  | TiO2 |  | Atomic layer deposition | 50 | Pt |  | Photoelectrochemical | Na2HPO4 | 0.2 | 11 | -2.0876 | 0.39832
Research on the Influence ofthe Interfacial Properties Between a Cu3BiS3 Film and an InxCd1−xS Buffer Layer for Photoelectrochemical Water Splitting | Mo |  | Cu3BiS3 |  | Spray pyrolysis deposition | 1500 | 1000 | 1.67 | InCdS | Chemical bath deposition |  | 250 |  | TiO2 |  | Atomic layer deposition | 50 | Pt |  | Photoelectrochemical | Na2HPO4 | 0.2 | 11 | -1.87403 | 0.40744
Research on the Influence ofthe Interfacial Properties Between a Cu3BiS3 Film and an InxCd1−xS Buffer Layer for Photoelectrochemical Water Splitting | Mo |  | Cu3BiS3 |  | Spray pyrolysis deposition | 1500 | 1000 | 1.67 | InCdS | Chemical bath deposition |  | 250 |  | TiO2 |  | Atomic layer deposition | 50 | Pt |  | Photoelectrochemical | Na2HPO4 | 0.2 | 11 | -1.90072 | 0.40896
Research on the Influence ofthe Interfacial Properties Between a Cu3BiS3 Film and an InxCd1−xS Buffer Layer for Photoelectrochemical Water Splitting | Mo |  | Cu3BiS3 |  | Spray pyrolysis deposition | 1500 | 1000 | 1.67 | InCdS | Chemical bath deposition |  | 250 |  | TiO2 |  | Atomic layer deposition | 50 | Pt |  | Photoelectrochemical | Na2HPO4 | 0.2 | 11 | -1.84733 | 0.41199
Research on the Influence ofthe Interfacial Properties Between a Cu3BiS3 Film and an InxCd1−xS Buffer Layer for Photoelectrochemical Water Splitting | Mo |  | Cu3BiS3 |  | Spray pyrolysis deposition | 1500 | 1000 | 1.67 | InCdS | Chemical bath deposition |  | 250 |  | TiO2 |  | Atomic layer deposition | 50 | Pt |  | Photoelectrochemical | Na2HPO4 | 0.2 | 11 | -1.84733 | 0.41503
Research on the Influence ofthe Interfacial Properties Between a Cu3BiS3 Film and an InxCd1−xS Buffer Layer for Photoelectrochemical Water Splitting | Mo |  | Cu3BiS3 |  | Spray pyrolysis deposition | 1500 | 1000 | 1.67 | InCdS | Chemical bath deposition |  | 250 |  | TiO2 |  | Atomic layer deposition | 50 | Pt |  | Photoelectrochemical | Na2HPO4 | 0.2 | 11 | -1.92742 | 0.42263
Research on the Influence ofthe Interfacial Properties Between a Cu3BiS3 Film and an InxCd1−xS Buffer Layer for Photoelectrochemical Water Splitting | Mo |  | Cu3BiS3 |  | Spray pyrolysis deposition | 1500 | 1000 | 1.67 | InCdS | Chemical bath deposition |  | 250 |  | TiO2 |  | Atomic layer deposition | 50 | Pt |  | Photoelectrochemical | Na2HPO4 | 0.2 | 11 | -1.92742 | 0.42263
Research on the Influence ofthe Interfacial Properties Between a Cu3BiS3 Film and an InxCd1−xS Buffer Layer for Photoelectrochemical Water Splitting | Mo |  | Cu3BiS3 |  | Spray pyrolysis deposition | 1500 | 1000 | 1.67 | InCdS | Chemical bath deposition |  | 250 |  | TiO2 |  | Atomic layer deposition | 50 | Pt |  | Photoelectrochemical | Na2HPO4 | 0.2 | 11 | -1.84733 | 0.42415
Research on the Influence ofthe Interfacial Properties Between a Cu3BiS3 Film and an InxCd1−xS Buffer Layer for Photoelectrochemical Water Splitting | Mo |  | Cu3BiS3 |  | Spray pyrolysis deposition | 1500 | 1000 | 1.67 | InCdS | Chemical bath deposition |  | 250 |  | TiO2 |  | Atomic layer deposition | 50 | Pt |  | Photoelectrochemical | Na2HPO4 | 0.2 | 11 | -1.79394 | 0.42415
Research on the Influence ofthe Interfacial Properties Between a Cu3BiS3 Film and an InxCd1−xS Buffer Layer for Photoelectrochemical Water Splitting | Mo |  | Cu3BiS3 |  | Spray pyrolysis deposition | 1500 | 1000 | 1.67 | InCdS | Chemical bath deposition |  | 250 |  | TiO2 |  | Atomic layer deposition | 50 | Pt |  | Photoelectrochemical | Na2HPO4 | 0.2 | 11 | -1.68715 | 0.43174
Research on the Influence ofthe Interfacial Properties Between a Cu3BiS3 Film and an InxCd1−xS Buffer Layer for Photoelectrochemical Water Splitting | Mo |  | Cu3BiS3 |  | Spray pyrolysis deposition | 1500 | 1000 | 1.67 | InCdS | Chemical bath deposition |  | 250 |  | TiO2 |  | Atomic layer deposition | 50 | Pt |  | Photoelectrochemical | Na2HPO4 | 0.2 | 11 | -1.71385 | 0.43478
Research on the Influence ofthe Interfacial Properties Between a Cu3BiS3 Film and an InxCd1−xS Buffer Layer for Photoelectrochemical Water Splitting | Mo |  | Cu3BiS3 |  | Spray pyrolysis deposition | 1500 | 1000 | 1.67 | InCdS | Chemical bath deposition |  | 250 |  | TiO2 |  | Atomic layer deposition | 50 | Pt |  | Photoelectrochemical | Na2HPO4 | 0.2 | 11 | -1.60706 | 0.44693
Research on the Influence ofthe Interfacial Properties Between a Cu3BiS3 Film and an InxCd1−xS Buffer Layer for Photoelectrochemical Water Splitting | Mo |  | Cu3BiS3 |  | Spray pyrolysis deposition | 1500 | 1000 | 1.67 | InCdS | Chemical bath deposition |  | 250 |  | TiO2 |  | Atomic layer deposition | 50 | Pt |  | Photoelectrochemical | Na2HPO4 | 0.2 | 11 | -1.66045 | 0.44693
Research on the Influence ofthe Interfacial Properties Between a Cu3BiS3 Film and an InxCd1−xS Buffer Layer for Photoelectrochemical Water Splitting | Mo |  | Cu3BiS3 |  | Spray pyrolysis deposition | 1500 | 1000 | 1.67 | InCdS | Chemical bath deposition |  | 250 |  | TiO2 |  | Atomic layer deposition | 50 | Pt |  | Photoelectrochemical | Na2HPO4 | 0.2 | 11 | -1.66045 | 0.45908
Research on the Influence ofthe Interfacial Properties Between a Cu3BiS3 Film and an InxCd1−xS Buffer Layer for Photoelectrochemical Water Splitting | Mo |  | Cu3BiS3 |  | Spray pyrolysis deposition | 1500 | 1000 | 1.67 | InCdS | Chemical bath deposition |  | 250 |  | TiO2 |  | Atomic layer deposition | 50 | Pt |  | Photoelectrochemical | Na2HPO4 | 0.2 | 11 | -1.60706 | 0.46212
Research on the Influence ofthe Interfacial Properties Between a Cu3BiS3 Film and an InxCd1−xS Buffer Layer for Photoelectrochemical Water Splitting | Mo |  | Cu3BiS3 |  | Spray pyrolysis deposition | 1500 | 1000 | 1.67 | InCdS | Chemical bath deposition |  | 250 |  | TiO2 |  | Atomic layer deposition | 50 | Pt |  | Photoelectrochemical | Na2HPO4 | 0.2 | 11 | -1.50027 | 0.47275
Research on the Influence ofthe Interfacial Properties Between a Cu3BiS3 Film and an InxCd1−xS Buffer Layer for Photoelectrochemical Water Splitting | Mo |  | Cu3BiS3 |  | Spray pyrolysis deposition | 1500 | 1000 | 1.67 | InCdS | Chemical bath deposition |  | 250 |  | TiO2 |  | Atomic layer deposition | 50 | Pt |  | Photoelectrochemical | Na2HPO4 | 0.2 | 11 | -1.58036 | 0.47427
Research on the Influence ofthe Interfacial Properties Between a Cu3BiS3 Film and an InxCd1−xS Buffer Layer for Photoelectrochemical Water Splitting | Mo |  | Cu3BiS3 |  | Spray pyrolysis deposition | 1500 | 1000 | 1.67 | InCdS | Chemical bath deposition |  | 250 |  | TiO2 |  | Atomic layer deposition | 50 | Pt |  | Photoelectrochemical | Na2HPO4 | 0.2 | 11 | -1.39348 | 0.48794
Research on the Influence ofthe Interfacial Properties Between a Cu3BiS3 Film and an InxCd1−xS Buffer Layer for Photoelectrochemical Water Splitting | Mo |  | Cu3BiS3 |  | Spray pyrolysis deposition | 1500 | 1000 | 1.67 | InCdS | Chemical bath deposition |  | 250 |  | TiO2 |  | Atomic layer deposition | 50 | Pt |  | Photoelectrochemical | Na2HPO4 | 0.2 | 11 | -1.50027 | 0.48946
Research on the Influence ofthe Interfacial Properties Between a Cu3BiS3 Film and an InxCd1−xS Buffer Layer for Photoelectrochemical Water Splitting | Mo |  | Cu3BiS3 |  | Spray pyrolysis deposition | 1500 | 1000 | 1.67 | InCdS | Chemical bath deposition |  | 250 |  | TiO2 |  | Atomic layer deposition | 50 | Pt |  | Photoelectrochemical | Na2HPO4 | 0.2 | 11 | -1.47357 | 0.50313
Research on the Influence ofthe Interfacial Properties Between a Cu3BiS3 Film and an InxCd1−xS Buffer Layer for Photoelectrochemical Water Splitting | Mo |  | Cu3BiS3 |  | Spray pyrolysis deposition | 1500 | 1000 | 1.67 | InCdS | Chemical bath deposition |  | 250 |  | TiO2 |  | Atomic layer deposition | 50 | Pt |  | Photoelectrochemical | Na2HPO4 | 0.2 | 11 | -1.39348 | 0.50465
Research on the Influence ofthe Interfacial Properties Between a Cu3BiS3 Film and an InxCd1−xS Buffer Layer for Photoelectrochemical Water Splitting | Mo |  | Cu3BiS3 |  | Spray pyrolysis deposition | 1500 | 1000 | 1.67 | InCdS | Chemical bath deposition |  | 250 |  | TiO2 |  | Atomic layer deposition | 50 | Pt |  | Photoelectrochemical | Na2HPO4 | 0.2 | 11 | -1.47357 | 0.51832
Research on the Influence ofthe Interfacial Properties Between a Cu3BiS3 Film and an InxCd1−xS Buffer Layer for Photoelectrochemical Water Splitting | Mo |  | Cu3BiS3 |  | Spray pyrolysis deposition | 1500 | 1000 | 1.67 | InCdS | Chemical bath deposition |  | 250 |  | TiO2 |  | Atomic layer deposition | 50 | Pt |  | Photoelectrochemical | Na2HPO4 | 0.2 | 11 | -1.47357 | 0.51984
Research on the Influence ofthe Interfacial Properties Between a Cu3BiS3 Film and an InxCd1−xS Buffer Layer for Photoelectrochemical Water Splitting | Mo |  | Cu3BiS3 |  | Spray pyrolysis deposition | 1500 | 1000 | 1.67 | InCdS | Chemical bath deposition |  | 250 |  | TiO2 |  | Atomic layer deposition | 50 | Pt |  | Photoelectrochemical | Na2HPO4 | 0.2 | 11 | -1.42018 | 0.53199
Research on the Influence ofthe Interfacial Properties Between a Cu3BiS3 Film and an InxCd1−xS Buffer Layer for Photoelectrochemical Water Splitting | Mo |  | Cu3BiS3 |  | Spray pyrolysis deposition | 1500 | 1000 | 1.67 | InCdS | Chemical bath deposition |  | 250 |  | TiO2 |  | Atomic layer deposition | 50 | Pt |  | Photoelectrochemical | Na2HPO4 | 0.2 | 11 | -1.42018 | 0.5335
Research on the Influence ofthe Interfacial Properties Between a Cu3BiS3 Film and an InxCd1−xS Buffer Layer for Photoelectrochemical Water Splitting | Mo |  | Cu3BiS3 |  | Spray pyrolysis deposition | 1500 | 1000 | 1.67 | InCdS | Chemical bath deposition |  | 250 |  | TiO2 |  | Atomic layer deposition | 50 | Pt |  | Photoelectrochemical | Na2HPO4 | 0.2 | 11 | -1.39348 | 0.54717
Research on the Influence ofthe Interfacial Properties Between a Cu3BiS3 Film and an InxCd1−xS Buffer Layer for Photoelectrochemical Water Splitting | Mo |  | Cu3BiS3 |  | Spray pyrolysis deposition | 1500 | 1000 | 1.67 | InCdS | Chemical bath deposition |  | 250 |  | TiO2 |  | Atomic layer deposition | 50 | Pt |  | Photoelectrochemical | Na2HPO4 | 0.2 | 11 | -1.39348 | 0.54869
Research on the Influence ofthe Interfacial Properties Between a Cu3BiS3 Film and an InxCd1−xS Buffer Layer for Photoelectrochemical Water Splitting | Mo |  | Cu3BiS3 |  | Spray pyrolysis deposition | 1500 | 1000 | 1.67 | InCdS | Chemical bath deposition |  | 250 |  | TiO2 |  | Atomic layer deposition | 50 | Pt |  | Photoelectrochemical | Na2HPO4 | 0.2 | 11 | -1.34009 | 0.55781
Research on the Influence ofthe Interfacial Properties Between a Cu3BiS3 Film and an InxCd1−xS Buffer Layer for Photoelectrochemical Water Splitting | Mo |  | Cu3BiS3 |  | Spray pyrolysis deposition | 1500 | 1000 | 1.67 | InCdS | Chemical bath deposition |  | 250 |  | TiO2 |  | Atomic layer deposition | 50 | Pt |  | Photoelectrochemical | Na2HPO4 | 0.2 | 11 | -1.34009 | 0.55933
Research on the Influence ofthe Interfacial Properties Between a Cu3BiS3 Film and an InxCd1−xS Buffer Layer for Photoelectrochemical Water Splitting | Mo |  | Cu3BiS3 |  | Spray pyrolysis deposition | 1500 | 1000 | 1.67 | InCdS | Chemical bath deposition |  | 250 |  | TiO2 |  | Atomic layer deposition | 50 | Pt |  | Photoelectrochemical | Na2HPO4 | 0.2 | 11 | -1.34009 | 0.573
Research on the Influence ofthe Interfacial Properties Between a Cu3BiS3 Film and an InxCd1−xS Buffer Layer for Photoelectrochemical Water Splitting | Mo |  | Cu3BiS3 |  | Spray pyrolysis deposition | 1500 | 1000 | 1.67 | InCdS | Chemical bath deposition |  | 250 |  | TiO2 |  | Atomic layer deposition | 50 | Pt |  | Photoelectrochemical | Na2HPO4 | 0.2 | 11 | -1.31339 | 0.57451
Research on the Influence ofthe Interfacial Properties Between a Cu3BiS3 Film and an InxCd1−xS Buffer Layer for Photoelectrochemical Water Splitting | Mo |  | Cu3BiS3 |  | Spray pyrolysis deposition | 1500 | 1000 | 1.67 | InCdS | Chemical bath deposition |  | 250 |  | TiO2 |  | Atomic layer deposition | 50 | Pt |  | Photoelectrochemical | Na2HPO4 | 0.2 | 11 | -1.2333 | 0.58515
Research on the Influence ofthe Interfacial Properties Between a Cu3BiS3 Film and an InxCd1−xS Buffer Layer for Photoelectrochemical Water Splitting | Mo |  | Cu3BiS3 |  | Spray pyrolysis deposition | 1500 | 1000 | 1.67 | InCdS | Chemical bath deposition |  | 250 |  | TiO2 |  | Atomic layer deposition | 50 | Pt |  | Photoelectrochemical | Na2HPO4 | 0.2 | 11 | -1.26 | 0.58667
Research on the Influence ofthe Interfacial Properties Between a Cu3BiS3 Film and an InxCd1−xS Buffer Layer for Photoelectrochemical Water Splitting | Mo |  | Cu3BiS3 |  | Spray pyrolysis deposition | 1500 | 1000 | 1.67 | InCdS | Chemical bath deposition |  | 250 |  | TiO2 |  | Atomic layer deposition | 50 | Pt |  | Photoelectrochemical | Na2HPO4 | 0.2 | 11 | -1.2333 | 0.60034
Research on the Influence ofthe Interfacial Properties Between a Cu3BiS3 Film and an InxCd1−xS Buffer Layer for Photoelectrochemical Water Splitting | Mo |  | Cu3BiS3 |  | Spray pyrolysis deposition | 1500 | 1000 | 1.67 | InCdS | Chemical bath deposition |  | 250 |  | TiO2 |  | Atomic layer deposition | 50 | Pt |  | Photoelectrochemical | Na2HPO4 | 0.2 | 11 | -1.2333 | 0.60185
Research on the Influence ofthe Interfacial Properties Between a Cu3BiS3 Film and an InxCd1−xS Buffer Layer for Photoelectrochemical Water Splitting | Mo |  | Cu3BiS3 |  | Spray pyrolysis deposition | 1500 | 1000 | 1.67 | InCdS | Chemical bath deposition |  | 250 |  | TiO2 |  | Atomic layer deposition | 50 | Pt |  | Photoelectrochemical | Na2HPO4 | 0.2 | 11 | -1.17991 | 0.61401
Research on the Influence ofthe Interfacial Properties Between a Cu3BiS3 Film and an InxCd1−xS Buffer Layer for Photoelectrochemical Water Splitting | Mo |  | Cu3BiS3 |  | Spray pyrolysis deposition | 1500 | 1000 | 1.67 | InCdS | Chemical bath deposition |  | 250 |  | TiO2 |  | Atomic layer deposition | 50 | Pt |  | Photoelectrochemical | Na2HPO4 | 0.2 | 11 | -1.17991 | 0.61552
Research on the Influence ofthe Interfacial Properties Between a Cu3BiS3 Film and an InxCd1−xS Buffer Layer for Photoelectrochemical Water Splitting | Mo |  | Cu3BiS3 |  | Spray pyrolysis deposition | 1500 | 1000 | 1.67 | InCdS | Chemical bath deposition |  | 250 |  | TiO2 |  | Atomic layer deposition | 50 | Pt |  | Photoelectrochemical | Na2HPO4 | 0.2 | 11 | -1.12652 | 0.62768
Research on the Influence ofthe Interfacial Properties Between a Cu3BiS3 Film and an InxCd1−xS Buffer Layer for Photoelectrochemical Water Splitting | Mo |  | Cu3BiS3 |  | Spray pyrolysis deposition | 1500 | 1000 | 1.67 | InCdS | Chemical bath deposition |  | 250 |  | TiO2 |  | Atomic layer deposition | 50 | Pt |  | Photoelectrochemical | Na2HPO4 | 0.2 | 11 | -1.12652 | 0.62919
Research on the Influence ofthe Interfacial Properties Between a Cu3BiS3 Film and an InxCd1−xS Buffer Layer for Photoelectrochemical Water Splitting | Mo |  | Cu3BiS3 |  | Spray pyrolysis deposition | 1500 | 1000 | 1.67 | InCdS | Chemical bath deposition |  | 250 |  | TiO2 |  | Atomic layer deposition | 50 | Pt |  | Photoelectrochemical | Na2HPO4 | 0.2 | 11 | -1.12652 | 0.64286
Research on the Influence ofthe Interfacial Properties Between a Cu3BiS3 Film and an InxCd1−xS Buffer Layer for Photoelectrochemical Water Splitting | Mo |  | Cu3BiS3 |  | Spray pyrolysis deposition | 1500 | 1000 | 1.67 | InCdS | Chemical bath deposition |  | 250 |  | TiO2 |  | Atomic layer deposition | 50 | Pt |  | Photoelectrochemical | Na2HPO4 | 0.2 | 11 | -1.12652 | 0.64438
Research on the Influence ofthe Interfacial Properties Between a Cu3BiS3 Film and an InxCd1−xS Buffer Layer for Photoelectrochemical Water Splitting | Mo |  | Cu3BiS3 |  | Spray pyrolysis deposition | 1500 | 1000 | 1.67 | InCdS | Chemical bath deposition |  | 250 |  | TiO2 |  | Atomic layer deposition | 50 | Pt |  | Photoelectrochemical | Na2HPO4 | 0.2 | 11 | -1.04643 | 0.65502
Research on the Influence ofthe Interfacial Properties Between a Cu3BiS3 Film and an InxCd1−xS Buffer Layer for Photoelectrochemical Water Splitting | Mo |  | Cu3BiS3 |  | Spray pyrolysis deposition | 1500 | 1000 | 1.67 | InCdS | Chemical bath deposition |  | 250 |  | TiO2 |  | Atomic layer deposition | 50 | Pt |  | Photoelectrochemical | Na2HPO4 | 0.2 | 11 | -1.01973 | 0.65653
Research on the Influence ofthe Interfacial Properties Between a Cu3BiS3 Film and an InxCd1−xS Buffer Layer for Photoelectrochemical Water Splitting | Mo |  | Cu3BiS3 |  | Spray pyrolysis deposition | 1500 | 1000 | 1.67 | InCdS | Chemical bath deposition |  | 250 |  | TiO2 |  | Atomic layer deposition | 50 | Pt |  | Photoelectrochemical | Na2HPO4 | 0.2 | 11 | -0.96633 | 0.66717
Research on the Influence ofthe Interfacial Properties Between a Cu3BiS3 Film and an InxCd1−xS Buffer Layer for Photoelectrochemical Water Splitting | Mo |  | Cu3BiS3 |  | Spray pyrolysis deposition | 1500 | 1000 | 1.67 | InCdS | Chemical bath deposition |  | 250 |  | TiO2 |  | Atomic layer deposition | 50 | Pt |  | Photoelectrochemical | Na2HPO4 | 0.2 | 11 | -0.99303 | 0.66869
Research on the Influence ofthe Interfacial Properties Between a Cu3BiS3 Film and an InxCd1−xS Buffer Layer for Photoelectrochemical Water Splitting | Mo |  | Cu3BiS3 |  | Spray pyrolysis deposition | 1500 | 1000 | 1.67 | InCdS | Chemical bath deposition |  | 250 |  | TiO2 |  | Atomic layer deposition | 50 | Pt |  | Photoelectrochemical | Na2HPO4 | 0.2 | 11 | -1.01973 | 0.68236
Research on the Influence ofthe Interfacial Properties Between a Cu3BiS3 Film and an InxCd1−xS Buffer Layer for Photoelectrochemical Water Splitting | Mo |  | Cu3BiS3 |  | Spray pyrolysis deposition | 1500 | 1000 | 1.67 | InCdS | Chemical bath deposition |  | 250 |  | TiO2 |  | Atomic layer deposition | 50 | Pt |  | Photoelectrochemical | Na2HPO4 | 0.2 | 11 | -1.01973 | 0.68387
Research on the Influence ofthe Interfacial Properties Between a Cu3BiS3 Film and an InxCd1−xS Buffer Layer for Photoelectrochemical Water Splitting | Mo |  | Cu3BiS3 |  | Spray pyrolysis deposition | 1500 | 1000 | 1.67 | InCdS | Chemical bath deposition |  | 250 |  | TiO2 |  | Atomic layer deposition | 50 | Pt |  | Photoelectrochemical | Na2HPO4 | 0.2 | 11 | -0.93964 | 0.69299
Research on the Influence ofthe Interfacial Properties Between a Cu3BiS3 Film and an InxCd1−xS Buffer Layer for Photoelectrochemical Water Splitting | Mo |  | Cu3BiS3 |  | Spray pyrolysis deposition | 1500 | 1000 | 1.67 | InCdS | Chemical bath deposition |  | 250 |  | TiO2 |  | Atomic layer deposition | 50 | Pt |  | Photoelectrochemical | Na2HPO4 | 0.2 | 11 | -0.96633 | 0.69451
Research on the Influence ofthe Interfacial Properties Between a Cu3BiS3 Film and an InxCd1−xS Buffer Layer for Photoelectrochemical Water Splitting | Mo |  | Cu3BiS3 |  | Spray pyrolysis deposition | 1500 | 1000 | 1.67 | InCdS | Chemical bath deposition |  | 250 |  | TiO2 |  | Atomic layer deposition | 50 | Pt |  | Photoelectrochemical | Na2HPO4 | 0.2 | 11 | -0.96633 | 0.70818
Research on the Influence ofthe Interfacial Properties Between a Cu3BiS3 Film and an InxCd1−xS Buffer Layer for Photoelectrochemical Water Splitting | Mo |  | Cu3BiS3 |  | Spray pyrolysis deposition | 1500 | 1000 | 1.67 | InCdS | Chemical bath deposition |  | 250 |  | TiO2 |  | Atomic layer deposition | 50 | Pt |  | Photoelectrochemical | Na2HPO4 | 0.2 | 11 | -0.96633 | 0.7097
Research on the Influence ofthe Interfacial Properties Between a Cu3BiS3 Film and an InxCd1−xS Buffer Layer for Photoelectrochemical Water Splitting | Mo |  | Cu3BiS3 |  | Spray pyrolysis deposition | 1500 | 1000 | 1.67 | InCdS | Chemical bath deposition |  | 250 |  | TiO2 |  | Atomic layer deposition | 50 | Pt |  | Photoelectrochemical | Na2HPO4 | 0.2 | 11 | -0.96633 | 0.72337
Research on the Influence ofthe Interfacial Properties Between a Cu3BiS3 Film and an InxCd1−xS Buffer Layer for Photoelectrochemical Water Splitting | Mo |  | Cu3BiS3 |  | Spray pyrolysis deposition | 1500 | 1000 | 1.67 | InCdS | Chemical bath deposition |  | 250 |  | TiO2 |  | Atomic layer deposition | 50 | Pt |  | Photoelectrochemical | Na2HPO4 | 0.2 | 11 | -0.96633 | 0.72488
Research on the Influence ofthe Interfacial Properties Between a Cu3BiS3 Film and an InxCd1−xS Buffer Layer for Photoelectrochemical Water Splitting | Mo |  | Cu3BiS3 |  | Spray pyrolysis deposition | 1500 | 1000 | 1.67 | InCdS | Chemical bath deposition |  | 250 |  | TiO2 |  | Atomic layer deposition | 50 | Pt |  | Photoelectrochemical | Na2HPO4 | 0.2 | 11 | -0.93964 | 0.73855
Research on the Influence ofthe Interfacial Properties Between a Cu3BiS3 Film and an InxCd1−xS Buffer Layer for Photoelectrochemical Water Splitting | Mo |  | Cu3BiS3 |  | Spray pyrolysis deposition | 1500 | 1000 | 1.67 | InCdS | Chemical bath deposition |  | 250 |  | TiO2 |  | Atomic layer deposition | 50 | Pt |  | Photoelectrochemical | Na2HPO4 | 0.2 | 11 | -0.93964 | 0.74007
Research on the Influence ofthe Interfacial Properties Between a Cu3BiS3 Film and an InxCd1−xS Buffer Layer for Photoelectrochemical Water Splitting | Mo |  | Cu3BiS3 |  | Spray pyrolysis deposition | 1500 | 1000 | 1.67 | InCdS | Chemical bath deposition |  | 250 |  | TiO2 |  | Atomic layer deposition | 50 | Pt |  | Photoelectrochemical | Na2HPO4 | 0.2 | 11 | -0.77946 | 0.74767
Research on the Influence ofthe Interfacial Properties Between a Cu3BiS3 Film and an InxCd1−xS Buffer Layer for Photoelectrochemical Water Splitting | Mo |  | Cu3BiS3 |  | Spray pyrolysis deposition | 1500 | 1000 | 1.67 | InCdS | Chemical bath deposition |  | 250 |  | TiO2 |  | Atomic layer deposition | 50 | Pt |  | Photoelectrochemical | Na2HPO4 | 0.2 | 11 | -0.80615 | 0.74767
Research on the Influence ofthe Interfacial Properties Between a Cu3BiS3 Film and an InxCd1−xS Buffer Layer for Photoelectrochemical Water Splitting | Mo |  | Cu3BiS3 |  | Spray pyrolysis deposition | 1500 | 1000 | 1.67 | InCdS | Chemical bath deposition |  | 250 |  | TiO2 |  | Atomic layer deposition | 50 | Pt |  | Photoelectrochemical | Na2HPO4 | 0.2 | 11 | -0.88624 | 0.76134
Research on the Influence ofthe Interfacial Properties Between a Cu3BiS3 Film and an InxCd1−xS Buffer Layer for Photoelectrochemical Water Splitting | Mo |  | Cu3BiS3 |  | Spray pyrolysis deposition | 1500 | 1000 | 1.67 | InCdS | Chemical bath deposition |  | 250 |  | TiO2 |  | Atomic layer deposition | 50 | Pt |  | Photoelectrochemical | Na2HPO4 | 0.2 | 11 | -0.88624 | 0.76286
Research on the Influence ofthe Interfacial Properties Between a Cu3BiS3 Film and an InxCd1−xS Buffer Layer for Photoelectrochemical Water Splitting | Mo |  | Cu3BiS3 |  | Spray pyrolysis deposition | 1500 | 1000 | 1.67 | InCdS | Chemical bath deposition |  | 250 |  | TiO2 |  | Atomic layer deposition | 50 | Pt |  | Photoelectrochemical | Na2HPO4 | 0.2 | 11 | -0.85955 | 0.77653
Research on the Influence ofthe Interfacial Properties Between a Cu3BiS3 Film and an InxCd1−xS Buffer Layer for Photoelectrochemical Water Splitting | Mo |  | Cu3BiS3 |  | Spray pyrolysis deposition | 1500 | 1000 | 1.67 | InCdS | Chemical bath deposition |  | 250 |  | TiO2 |  | Atomic layer deposition | 50 | Pt |  | Photoelectrochemical | Na2HPO4 | 0.2 | 11 | -0.85955 | 0.77805
Research on the Influence ofthe Interfacial Properties Between a Cu3BiS3 Film and an InxCd1−xS Buffer Layer for Photoelectrochemical Water Splitting | Mo |  | Cu3BiS3 |  | Spray pyrolysis deposition | 1500 | 1000 | 1.67 | InCdS | Chemical bath deposition |  | 250 |  | TiO2 |  | Atomic layer deposition | 50 | Pt |  | Photoelectrochemical | Na2HPO4 | 0.2 | 11 | -0.83285 | 0.78868
Research on the Influence ofthe Interfacial Properties Between a Cu3BiS3 Film and an InxCd1−xS Buffer Layer for Photoelectrochemical Water Splitting | Mo |  | Cu3BiS3 |  | Spray pyrolysis deposition | 1500 | 1000 | 1.67 | InCdS | Chemical bath deposition |  | 250 |  | TiO2 |  | Atomic layer deposition | 50 | Pt |  | Photoelectrochemical | Na2HPO4 | 0.2 | 11 | -0.83285 | 0.7902
Research on the Influence ofthe Interfacial Properties Between a Cu3BiS3 Film and an InxCd1−xS Buffer Layer for Photoelectrochemical Water Splitting | Mo |  | Cu3BiS3 |  | Spray pyrolysis deposition | 1500 | 1000 | 1.67 | InCdS | Chemical bath deposition |  | 250 |  | TiO2 |  | Atomic layer deposition | 50 | Pt |  | Photoelectrochemical | Na2HPO4 | 0.2 | 11 | -0.72606 | 0.80387
Research on the Influence ofthe Interfacial Properties Between a Cu3BiS3 Film and an InxCd1−xS Buffer Layer for Photoelectrochemical Water Splitting | Mo |  | Cu3BiS3 |  | Spray pyrolysis deposition | 1500 | 1000 | 1.67 | InCdS | Chemical bath deposition |  | 250 |  | TiO2 |  | Atomic layer deposition | 50 | Pt |  | Photoelectrochemical | Na2HPO4 | 0.2 | 11 | -0.69937 | 0.80539
Research on the Influence ofthe Interfacial Properties Between a Cu3BiS3 Film and an InxCd1−xS Buffer Layer for Photoelectrochemical Water Splitting | Mo |  | Cu3BiS3 |  | Spray pyrolysis deposition | 1500 | 1000 | 1.67 | InCdS | Chemical bath deposition |  | 250 |  | TiO2 |  | Atomic layer deposition | 50 | Pt |  | Photoelectrochemical | Na2HPO4 | 0.2 | 11 | -0.82975 | 0.81847
Research on the Influence ofthe Interfacial Properties Between a Cu3BiS3 Film and an InxCd1−xS Buffer Layer for Photoelectrochemical Water Splitting | Mo |  | Cu3BiS3 |  | Spray pyrolysis deposition | 1500 | 1000 | 1.67 | InCdS | Chemical bath deposition |  | 250 |  | TiO2 |  | Atomic layer deposition | 50 | Pt |  | Photoelectrochemical | Na2HPO4 | 0.2 | 11 | -0.80099 | 0.83184
Research on the Influence ofthe Interfacial Properties Between a Cu3BiS3 Film and an InxCd1−xS Buffer Layer for Photoelectrochemical Water Splitting | Mo |  | Cu3BiS3 |  | Spray pyrolysis deposition | 1500 | 1000 | 1.67 | InCdS | Chemical bath deposition |  | 250 |  | TiO2 |  | Atomic layer deposition | 50 | Pt |  | Photoelectrochemical | Na2HPO4 | 0.2 | 11 | -0.80615 | 0.84184
Research on the Influence ofthe Interfacial Properties Between a Cu3BiS3 Film and an InxCd1−xS Buffer Layer for Photoelectrochemical Water Splitting | Mo |  | Cu3BiS3 |  | Spray pyrolysis deposition | 1500 | 1000 | 1.67 | InCdS | Chemical bath deposition |  | 250 |  | TiO2 |  | Atomic layer deposition | 50 | Pt |  | Photoelectrochemical | Na2HPO4 | 0.2 | 11 | -0.77946 | 0.84336
Research on the Influence ofthe Interfacial Properties Between a Cu3BiS3 Film and an InxCd1−xS Buffer Layer for Photoelectrochemical Water Splitting | Mo |  | Cu3BiS3 |  | Spray pyrolysis deposition | 1500 | 1000 | 1.67 | InCdS | Chemical bath deposition |  | 250 |  | TiO2 |  | Atomic layer deposition | 50 | Pt |  | Photoelectrochemical | Na2HPO4 | 0.2 | 11 | -0.75276 | 0.85399
Research on the Influence ofthe Interfacial Properties Between a Cu3BiS3 Film and an InxCd1−xS Buffer Layer for Photoelectrochemical Water Splitting | Mo |  | Cu3BiS3 |  | Spray pyrolysis deposition | 1500 | 1000 | 1.67 | InCdS | Chemical bath deposition |  | 250 |  | TiO2 |  | Atomic layer deposition | 50 | Pt |  | Photoelectrochemical | Na2HPO4 | 0.2 | 11 | -0.75276 | 0.85551
Research on the Influence ofthe Interfacial Properties Between a Cu3BiS3 Film and an InxCd1−xS Buffer Layer for Photoelectrochemical Water Splitting | Mo |  | Cu3BiS3 |  | Spray pyrolysis deposition | 1500 | 1000 | 1.67 | InCdS | Chemical bath deposition |  | 250 |  | TiO2 |  | Atomic layer deposition | 50 | Pt |  | Photoelectrochemical | Na2HPO4 | 0.2 | 11 | -0.75276 | 0.86918
Research on the Influence ofthe Interfacial Properties Between a Cu3BiS3 Film and an InxCd1−xS Buffer Layer for Photoelectrochemical Water Splitting | Mo |  | Cu3BiS3 |  | Spray pyrolysis deposition | 1500 | 1000 | 1.67 | InCdS | Chemical bath deposition |  | 250 |  | TiO2 |  | Atomic layer deposition | 50 | Pt |  | Photoelectrochemical | Na2HPO4 | 0.2 | 11 | -0.75276 | 0.8707
Research on the Influence ofthe Interfacial Properties Between a Cu3BiS3 Film and an InxCd1−xS Buffer Layer for Photoelectrochemical Water Splitting | Mo |  | Cu3BiS3 |  | Spray pyrolysis deposition | 1500 | 1000 | 1.67 | InCdS | Chemical bath deposition |  | 250 |  | TiO2 |  | Atomic layer deposition | 50 | Pt |  | Photoelectrochemical | Na2HPO4 | 0.2 | 11 | -0.68115 | 0.87985
Research on the Influence ofthe Interfacial Properties Between a Cu3BiS3 Film and an InxCd1−xS Buffer Layer for Photoelectrochemical Water Splitting | Mo |  | Cu3BiS3 |  | Spray pyrolysis deposition | 1500 | 1000 | 1.67 | InCdS | Chemical bath deposition |  | 250 |  | TiO2 |  | Atomic layer deposition | 50 | Pt |  | Photoelectrochemical | Na2HPO4 | 0.2 | 11 | -0.59258 | 0.88437
Research on the Influence ofthe Interfacial Properties Between a Cu3BiS3 Film and an InxCd1−xS Buffer Layer for Photoelectrochemical Water Splitting | Mo |  | Cu3BiS3 |  | Spray pyrolysis deposition | 1500 | 1000 | 1.67 | InCdS | Chemical bath deposition |  | 250 |  | TiO2 |  | Atomic layer deposition | 50 | Pt |  | Photoelectrochemical | Na2HPO4 | 0.2 | 11 | -0.56588 | 0.88589
Research on the Influence ofthe Interfacial Properties Between a Cu3BiS3 Film and an InxCd1−xS Buffer Layer for Photoelectrochemical Water Splitting | Mo |  | Cu3BiS3 |  | Spray pyrolysis deposition | 1500 | 1000 | 1.67 | InCdS | Chemical bath deposition |  | 250 |  | TiO2 |  | Atomic layer deposition | 50 | Pt |  | Photoelectrochemical | Na2HPO4 | 0.2 | 11 | -0.59258 | 0.89956
Research on the Influence ofthe Interfacial Properties Between a Cu3BiS3 Film and an InxCd1−xS Buffer Layer for Photoelectrochemical Water Splitting | Mo |  | Cu3BiS3 |  | Spray pyrolysis deposition | 1500 | 1000 | 1.67 | InCdS | Chemical bath deposition |  | 250 |  | TiO2 |  | Atomic layer deposition | 50 | Pt |  | Photoelectrochemical | Na2HPO4 | 0.2 | 11 | -0.61928 | 0.90107
Research on the Influence ofthe Interfacial Properties Between a Cu3BiS3 Film and an InxCd1−xS Buffer Layer for Photoelectrochemical Water Splitting | Mo |  | Cu3BiS3 |  | Spray pyrolysis deposition | 1500 | 1000 | 1.67 | InCdS | Chemical bath deposition |  | 250 |  | TiO2 |  | Atomic layer deposition | 50 | Pt |  | Photoelectrochemical | Na2HPO4 | 0.2 | 11 | -0.64597 | 0.91474
Research on the Influence ofthe Interfacial Properties Between a Cu3BiS3 Film and an InxCd1−xS Buffer Layer for Photoelectrochemical Water Splitting | Mo |  | Cu3BiS3 |  | Spray pyrolysis deposition | 1500 | 1000 | 1.67 | InCdS | Chemical bath deposition |  | 250 |  | TiO2 |  | Atomic layer deposition | 50 | Pt |  | Photoelectrochemical | Na2HPO4 | 0.2 | 11 | -0.61928 | 0.91626
Research on the Influence ofthe Interfacial Properties Between a Cu3BiS3 Film and an InxCd1−xS Buffer Layer for Photoelectrochemical Water Splitting | Mo |  | Cu3BiS3 |  | Spray pyrolysis deposition | 1500 | 1000 | 1.67 | InCdS | Chemical bath deposition |  | 250 |  | TiO2 |  | Atomic layer deposition | 50 | Pt |  | Photoelectrochemical | Na2HPO4 | 0.2 | 11 | -0.56588 | 0.92993
Research on the Influence ofthe Interfacial Properties Between a Cu3BiS3 Film and an InxCd1−xS Buffer Layer for Photoelectrochemical Water Splitting | Mo |  | Cu3BiS3 |  | Spray pyrolysis deposition | 1500 | 1000 | 1.67 | InCdS | Chemical bath deposition |  | 250 |  | TiO2 |  | Atomic layer deposition | 50 | Pt |  | Photoelectrochemical | Na2HPO4 | 0.2 | 11 | -0.53919 | 0.93145
Research on the Influence ofthe Interfacial Properties Between a Cu3BiS3 Film and an InxCd1−xS Buffer Layer for Photoelectrochemical Water Splitting | Mo |  | Cu3BiS3 |  | Spray pyrolysis deposition | 1500 | 1000 | 1.67 | InCdS | Chemical bath deposition |  | 250 |  | TiO2 |  | Atomic layer deposition | 50 | Pt |  | Photoelectrochemical | Na2HPO4 | 0.2 | 11 | -0.59258 | 0.94512
Research on the Influence ofthe Interfacial Properties Between a Cu3BiS3 Film and an InxCd1−xS Buffer Layer for Photoelectrochemical Water Splitting | Mo |  | Cu3BiS3 |  | Spray pyrolysis deposition | 1500 | 1000 | 1.67 | InCdS | Chemical bath deposition |  | 250 |  | TiO2 |  | Atomic layer deposition | 50 | Pt |  | Photoelectrochemical | Na2HPO4 | 0.2 | 11 | -0.56588 | 0.94664
Research on the Influence ofthe Interfacial Properties Between a Cu3BiS3 Film and an InxCd1−xS Buffer Layer for Photoelectrochemical Water Splitting | Mo |  | Cu3BiS3 |  | Spray pyrolysis deposition | 1500 | 1000 | 1.67 | InCdS | Chemical bath deposition |  | 250 |  | TiO2 |  | Atomic layer deposition | 50 | Pt |  | Photoelectrochemical | Na2HPO4 | 0.2 | 11 | -0.67156 | 0.95215
Research on the Influence ofthe Interfacial Properties Between a Cu3BiS3 Film and an InxCd1−xS Buffer Layer for Photoelectrochemical Water Splitting | Mo |  | Cu3BiS3 |  | Spray pyrolysis deposition | 1500 | 1000 | 1.67 | InCdS | Chemical bath deposition |  | 250 |  | TiO2 |  | Atomic layer deposition | 50 | Pt |  | Photoelectrochemical | Na2HPO4 | 0.2 | 11 | -0.69937 | 0.96031
Research on the Influence ofthe Interfacial Properties Between a Cu3BiS3 Film and an InxCd1−xS Buffer Layer for Photoelectrochemical Water Splitting | Mo |  | Cu3BiS3 |  | Spray pyrolysis deposition | 1500 | 1000 | 1.67 | InCdS | Chemical bath deposition |  | 250 |  | TiO2 |  | Atomic layer deposition | 50 | Pt |  | Photoelectrochemical | Na2HPO4 | 0.2 | 11 | -0.69937 | 0.96183
Research on the Influence ofthe Interfacial Properties Between a Cu3BiS3 Film and an InxCd1−xS Buffer Layer for Photoelectrochemical Water Splitting | Mo |  | Cu3BiS3 |  | Spray pyrolysis deposition | 1500 | 1000 | 1.67 | InCdS | Chemical bath deposition |  | 250 |  | TiO2 |  | Atomic layer deposition | 50 | Pt |  | Photoelectrochemical | Na2HPO4 | 0.2 | 11 | -0.59258 | 0.97246
Research on the Influence ofthe Interfacial Properties Between a Cu3BiS3 Film and an InxCd1−xS Buffer Layer for Photoelectrochemical Water Splitting | Mo |  | Cu3BiS3 |  | Spray pyrolysis deposition | 1500 | 1000 | 1.67 | InCdS | Chemical bath deposition |  | 250 |  | TiO2 |  | Atomic layer deposition | 50 | Pt |  | Photoelectrochemical | Na2HPO4 | 0.2 | 11 | -0.56588 | 0.97246
Research on the Influence ofthe Interfacial Properties Between a Cu3BiS3 Film and an InxCd1−xS Buffer Layer for Photoelectrochemical Water Splitting | Mo |  | Cu3BiS3 |  | Spray pyrolysis deposition | 1500 | 1000 | 1.67 | InCdS | Chemical bath deposition |  | 250 |  | TiO2 |  | Atomic layer deposition | 50 | Pt |  | Photoelectrochemical | Na2HPO4 | 0.2 | 11 | -0.53919 | 0.98613
Platinum and indium sulfide-modified Cu3BiS3 photocathode for photoelectrochemical hydrogen evolution | Mo |  | Cu3BiS3 |  | Electrodeposition technique | 650 |  | 1.6 | In2S3 | Chemical bath deposition | 100 |  | 2.3 |  |  |  | 0 | Pt |  | Physical vapor deposition | Na2SO4 | 0.1 | 6 | -0.15341 | -0.08942
Platinum and indium sulfide-modified Cu3BiS3 photocathode for photoelectrochemical hydrogen evolution | Mo |  | Cu3BiS3 |  | Electrodeposition technique | 650 |  | 1.6 | In2S3 | Chemical bath deposition | 100 |  | 2.3 |  |  |  | 0 | Pt |  | Physical vapor deposition | Na2SO4 | 0.1 | 6 | -0.15502 | -0.08812
Platinum and indium sulfide-modified Cu3BiS3 photocathode for photoelectrochemical hydrogen evolution | Mo |  | Cu3BiS3 |  | Electrodeposition technique | 650 |  | 1.6 | In2S3 | Chemical bath deposition | 100 |  | 2.3 |  |  |  | 0 | Pt |  | Physical vapor deposition | Na2SO4 | 0.1 | 6 | -0.15662 | -0.08682
Platinum and indium sulfide-modified Cu3BiS3 photocathode for photoelectrochemical hydrogen evolution | Mo |  | Cu3BiS3 |  | Electrodeposition technique | 650 |  | 1.6 | In2S3 | Chemical bath deposition | 100 |  | 2.3 |  |  |  | 0 | Pt |  | Physical vapor deposition | Na2SO4 | 0.1 | 6 | -0.15822 | -0.08422
Platinum and indium sulfide-modified Cu3BiS3 photocathode for photoelectrochemical hydrogen evolution | Mo |  | Cu3BiS3 |  | Electrodeposition technique | 650 |  | 1.6 | In2S3 | Chemical bath deposition | 100 |  | 2.3 |  |  |  | 0 | Pt |  | Physical vapor deposition | Na2SO4 | 0.1 | 6 | -0.15983 | -0.08162
Platinum and indium sulfide-modified Cu3BiS3 photocathode for photoelectrochemical hydrogen evolution | Mo |  | Cu3BiS3 |  | Electrodeposition technique | 650 |  | 1.6 | In2S3 | Chemical bath deposition | 100 |  | 2.3 |  |  |  | 0 | Pt |  | Physical vapor deposition | Na2SO4 | 0.1 | 6 | -0.16143 | -0.07772
Platinum and indium sulfide-modified Cu3BiS3 photocathode for photoelectrochemical hydrogen evolution | Mo |  | Cu3BiS3 |  | Electrodeposition technique | 650 |  | 1.6 | In2S3 | Chemical bath deposition | 100 |  | 2.3 |  |  |  | 0 | Pt |  | Physical vapor deposition | Na2SO4 | 0.1 | 6 | -0.16464 | -0.07772
Platinum and indium sulfide-modified Cu3BiS3 photocathode for photoelectrochemical hydrogen evolution | Mo |  | Cu3BiS3 |  | Electrodeposition technique | 650 |  | 1.6 | In2S3 | Chemical bath deposition | 100 |  | 2.3 |  |  |  | 0 | Pt |  | Physical vapor deposition | Na2SO4 | 0.1 | 6 | -0.16303 | -0.07772
Platinum and indium sulfide-modified Cu3BiS3 photocathode for photoelectrochemical hydrogen evolution | Mo |  | Cu3BiS3 |  | Electrodeposition technique | 650 |  | 1.6 | In2S3 | Chemical bath deposition | 100 |  | 2.3 |  |  |  | 0 | Pt |  | Physical vapor deposition | Na2SO4 | 0.1 | 6 | -0.15983 | -0.07642
Platinum and indium sulfide-modified Cu3BiS3 photocathode for photoelectrochemical hydrogen evolution | Mo |  | Cu3BiS3 |  | Electrodeposition technique | 650 |  | 1.6 | In2S3 | Chemical bath deposition | 100 |  | 2.3 |  |  |  | 0 | Pt |  | Physical vapor deposition | Na2SO4 | 0.1 | 6 | -0.16624 | -0.07642
Platinum and indium sulfide-modified Cu3BiS3 photocathode for photoelectrochemical hydrogen evolution | Mo |  | Cu3BiS3 |  | Electrodeposition technique | 650 |  | 1.6 | In2S3 | Chemical bath deposition | 100 |  | 2.3 |  |  |  | 0 | Pt |  | Physical vapor deposition | Na2SO4 | 0.1 | 6 | -0.15822 | -0.07512
Platinum and indium sulfide-modified Cu3BiS3 photocathode for photoelectrochemical hydrogen evolution | Mo |  | Cu3BiS3 |  | Electrodeposition technique | 650 |  | 1.6 | In2S3 | Chemical bath deposition | 100 |  | 2.3 |  |  |  | 0 | Pt |  | Physical vapor deposition | Na2SO4 | 0.1 | 6 | -0.15502 | -0.07512
Platinum and indium sulfide-modified Cu3BiS3 photocathode for photoelectrochemical hydrogen evolution | Mo |  | Cu3BiS3 |  | Electrodeposition technique | 650 |  | 1.6 | In2S3 | Chemical bath deposition | 100 |  | 2.3 |  |  |  | 0 | Pt |  | Physical vapor deposition | Na2SO4 | 0.1 | 6 | -0.15341 | -0.07512
Platinum and indium sulfide-modified Cu3BiS3 photocathode for photoelectrochemical hydrogen evolution | Mo |  | Cu3BiS3 |  | Electrodeposition technique | 650 |  | 1.6 | In2S3 | Chemical bath deposition | 100 |  | 2.3 |  |  |  | 0 | Pt |  | Physical vapor deposition | Na2SO4 | 0.1 | 6 | -0.15662 | -0.07512
Platinum and indium sulfide-modified Cu3BiS3 photocathode for photoelectrochemical hydrogen evolution | Mo |  | Cu3BiS3 |  | Electrodeposition technique | 650 |  | 1.6 | In2S3 | Chemical bath deposition | 100 |  | 2.3 |  |  |  | 0 | Pt |  | Physical vapor deposition | Na2SO4 | 0.1 | 6 | -0.14379 | -0.05822
Platinum and indium sulfide-modified Cu3BiS3 photocathode for photoelectrochemical hydrogen evolution | Mo |  | Cu3BiS3 |  | Electrodeposition technique | 650 |  | 1.6 | In2S3 | Chemical bath deposition | 100 |  | 2.3 |  |  |  | 0 | Pt |  | Physical vapor deposition | Na2SO4 | 0.1 | 6 | -0.1454 | -0.05562
Platinum and indium sulfide-modified Cu3BiS3 photocathode for photoelectrochemical hydrogen evolution | Mo |  | Cu3BiS3 |  | Electrodeposition technique | 650 |  | 1.6 | In2S3 | Chemical bath deposition | 100 |  | 2.3 |  |  |  | 0 | Pt |  | Physical vapor deposition | Na2SO4 | 0.1 | 6 | -0.147 | -0.05302
Platinum and indium sulfide-modified Cu3BiS3 photocathode for photoelectrochemical hydrogen evolution | Mo |  | Cu3BiS3 |  | Electrodeposition technique | 650 |  | 1.6 | In2S3 | Chemical bath deposition | 100 |  | 2.3 |  |  |  | 0 | Pt |  | Physical vapor deposition | Na2SO4 | 0.1 | 6 | -0.1486 | -0.04652
Platinum and indium sulfide-modified Cu3BiS3 photocathode for photoelectrochemical hydrogen evolution | Mo |  | Cu3BiS3 |  | Electrodeposition technique | 650 |  | 1.6 | In2S3 | Chemical bath deposition | 100 |  | 2.3 |  |  |  | 0 | Pt |  | Physical vapor deposition | Na2SO4 | 0.1 | 6 | -0.15021 | -0.04522
Platinum and indium sulfide-modified Cu3BiS3 photocathode for photoelectrochemical hydrogen evolution | Mo |  | Cu3BiS3 |  | Electrodeposition technique | 650 |  | 1.6 | In2S3 | Chemical bath deposition | 100 |  | 2.3 |  |  |  | 0 | Pt |  | Physical vapor deposition | Na2SO4 | 0.1 | 6 | -0.15181 | -0.04522
Platinum and indium sulfide-modified Cu3BiS3 photocathode for photoelectrochemical hydrogen evolution | Mo |  | Cu3BiS3 |  | Electrodeposition technique | 650 |  | 1.6 | In2S3 | Chemical bath deposition | 100 |  | 2.3 |  |  |  | 0 | Pt |  | Physical vapor deposition | Na2SO4 | 0.1 | 6 | -0.15822 | -0.04392
Platinum and indium sulfide-modified Cu3BiS3 photocathode for photoelectrochemical hydrogen evolution | Mo |  | Cu3BiS3 |  | Electrodeposition technique | 650 |  | 1.6 | In2S3 | Chemical bath deposition | 100 |  | 2.3 |  |  |  | 0 | Pt |  | Physical vapor deposition | Na2SO4 | 0.1 | 6 | -0.15983 | -0.04392
Platinum and indium sulfide-modified Cu3BiS3 photocathode for photoelectrochemical hydrogen evolution | Mo |  | Cu3BiS3 |  | Electrodeposition technique | 650 |  | 1.6 | In2S3 | Chemical bath deposition | 100 |  | 2.3 |  |  |  | 0 | Pt |  | Physical vapor deposition | Na2SO4 | 0.1 | 6 | -0.15662 | -0.04392
Platinum and indium sulfide-modified Cu3BiS3 photocathode for photoelectrochemical hydrogen evolution | Mo |  | Cu3BiS3 |  | Electrodeposition technique | 650 |  | 1.6 | In2S3 | Chemical bath deposition | 100 |  | 2.3 |  |  |  | 0 | Pt |  | Physical vapor deposition | Na2SO4 | 0.1 | 6 | -0.15341 | -0.04392
Platinum and indium sulfide-modified Cu3BiS3 photocathode for photoelectrochemical hydrogen evolution | Mo |  | Cu3BiS3 |  | Electrodeposition technique | 650 |  | 1.6 | In2S3 | Chemical bath deposition | 100 |  | 2.3 |  |  |  | 0 | Pt |  | Physical vapor deposition | Na2SO4 | 0.1 | 6 | -0.15502 | -0.04392
Platinum and indium sulfide-modified Cu3BiS3 photocathode for photoelectrochemical hydrogen evolution | Mo |  | Cu3BiS3 |  | Electrodeposition technique | 650 |  | 1.6 | In2S3 | Chemical bath deposition | 100 |  | 2.3 |  |  |  | 0 | Pt |  | Physical vapor deposition | Na2SO4 | 0.1 | 6 | -0.147 | -0.04262
Platinum and indium sulfide-modified Cu3BiS3 photocathode for photoelectrochemical hydrogen evolution | Mo |  | Cu3BiS3 |  | Electrodeposition technique | 650 |  | 1.6 | In2S3 | Chemical bath deposition | 100 |  | 2.3 |  |  |  | 0 | Pt |  | Physical vapor deposition | Na2SO4 | 0.1 | 6 | -0.1454 | -0.04262
Platinum and indium sulfide-modified Cu3BiS3 photocathode for photoelectrochemical hydrogen evolution | Mo |  | Cu3BiS3 |  | Electrodeposition technique | 650 |  | 1.6 | In2S3 | Chemical bath deposition | 100 |  | 2.3 |  |  |  | 0 | Pt |  | Physical vapor deposition | Na2SO4 | 0.1 | 6 | -0.14379 | -0.04262
Platinum and indium sulfide-modified Cu3BiS3 photocathode for photoelectrochemical hydrogen evolution | Mo |  | Cu3BiS3 |  | Electrodeposition technique | 650 |  | 1.6 | In2S3 | Chemical bath deposition | 100 |  | 2.3 |  |  |  | 0 | Pt |  | Physical vapor deposition | Na2SO4 | 0.1 | 6 | -0.13417 | -0.02572
Platinum and indium sulfide-modified Cu3BiS3 photocathode for photoelectrochemical hydrogen evolution | Mo |  | Cu3BiS3 |  | Electrodeposition technique | 650 |  | 1.6 | In2S3 | Chemical bath deposition | 100 |  | 2.3 |  |  |  | 0 | Pt |  | Physical vapor deposition | Na2SO4 | 0.1 | 6 | -0.13578 | -0.02442
Platinum and indium sulfide-modified Cu3BiS3 photocathode for photoelectrochemical hydrogen evolution | Mo |  | Cu3BiS3 |  | Electrodeposition technique | 650 |  | 1.6 | In2S3 | Chemical bath deposition | 100 |  | 2.3 |  |  |  | 0 | Pt |  | Physical vapor deposition | Na2SO4 | 0.1 | 6 | -0.13738 | -0.02182
Platinum and indium sulfide-modified Cu3BiS3 photocathode for photoelectrochemical hydrogen evolution | Mo |  | Cu3BiS3 |  | Electrodeposition technique | 650 |  | 1.6 | In2S3 | Chemical bath deposition | 100 |  | 2.3 |  |  |  | 0 | Pt |  | Physical vapor deposition | Na2SO4 | 0.1 | 6 | -0.13898 | -0.01792
Platinum and indium sulfide-modified Cu3BiS3 photocathode for photoelectrochemical hydrogen evolution | Mo |  | Cu3BiS3 |  | Electrodeposition technique | 650 |  | 1.6 | In2S3 | Chemical bath deposition | 100 |  | 2.3 |  |  |  | 0 | Pt |  | Physical vapor deposition | Na2SO4 | 0.1 | 6 | -0.14059 | -0.01532
Platinum and indium sulfide-modified Cu3BiS3 photocathode for photoelectrochemical hydrogen evolution | Mo |  | Cu3BiS3 |  | Electrodeposition technique | 650 |  | 1.6 | In2S3 | Chemical bath deposition | 100 |  | 2.3 |  |  |  | 0 | Pt |  | Physical vapor deposition | Na2SO4 | 0.1 | 6 | -0.147 | -0.01402
Platinum and indium sulfide-modified Cu3BiS3 photocathode for photoelectrochemical hydrogen evolution | Mo |  | Cu3BiS3 |  | Electrodeposition technique | 650 |  | 1.6 | In2S3 | Chemical bath deposition | 100 |  | 2.3 |  |  |  | 0 | Pt |  | Physical vapor deposition | Na2SO4 | 0.1 | 6 | -0.15021 | -0.01402
Platinum and indium sulfide-modified Cu3BiS3 photocathode for photoelectrochemical hydrogen evolution | Mo |  | Cu3BiS3 |  | Electrodeposition technique | 650 |  | 1.6 | In2S3 | Chemical bath deposition | 100 |  | 2.3 |  |  |  | 0 | Pt |  | Physical vapor deposition | Na2SO4 | 0.1 | 6 | -0.1454 | -0.01402
Platinum and indium sulfide-modified Cu3BiS3 photocathode for photoelectrochemical hydrogen evolution | Mo |  | Cu3BiS3 |  | Electrodeposition technique | 650 |  | 1.6 | In2S3 | Chemical bath deposition | 100 |  | 2.3 |  |  |  | 0 | Pt |  | Physical vapor deposition | Na2SO4 | 0.1 | 6 | -0.1486 | -0.01402
Platinum and indium sulfide-modified Cu3BiS3 photocathode for photoelectrochemical hydrogen evolution | Mo |  | Cu3BiS3 |  | Electrodeposition technique | 650 |  | 1.6 | In2S3 | Chemical bath deposition | 100 |  | 2.3 |  |  |  | 0 | Pt |  | Physical vapor deposition | Na2SO4 | 0.1 | 6 | -0.14219 | -0.01402
Platinum and indium sulfide-modified Cu3BiS3 photocathode for photoelectrochemical hydrogen evolution | Mo |  | Cu3BiS3 |  | Electrodeposition technique | 650 |  | 1.6 | In2S3 | Chemical bath deposition | 100 |  | 2.3 |  |  |  | 0 | Pt |  | Physical vapor deposition | Na2SO4 | 0.1 | 6 | -0.14379 | -0.01402
Platinum and indium sulfide-modified Cu3BiS3 photocathode for photoelectrochemical hydrogen evolution | Mo |  | Cu3BiS3 |  | Electrodeposition technique | 650 |  | 1.6 | In2S3 | Chemical bath deposition | 100 |  | 2.3 |  |  |  | 0 | Pt |  | Physical vapor deposition | Na2SO4 | 0.1 | 6 | -0.13898 | -0.01272
Platinum and indium sulfide-modified Cu3BiS3 photocathode for photoelectrochemical hydrogen evolution | Mo |  | Cu3BiS3 |  | Electrodeposition technique | 650 |  | 1.6 | In2S3 | Chemical bath deposition | 100 |  | 2.3 |  |  |  | 0 | Pt |  | Physical vapor deposition | Na2SO4 | 0.1 | 6 | -0.13738 | -0.01272
Platinum and indium sulfide-modified Cu3BiS3 photocathode for photoelectrochemical hydrogen evolution | Mo |  | Cu3BiS3 |  | Electrodeposition technique | 650 |  | 1.6 | In2S3 | Chemical bath deposition | 100 |  | 2.3 |  |  |  | 0 | Pt |  | Physical vapor deposition | Na2SO4 | 0.1 | 6 | -0.13578 | -0.01272
Platinum and indium sulfide-modified Cu3BiS3 photocathode for photoelectrochemical hydrogen evolution | Mo |  | Cu3BiS3 |  | Electrodeposition technique | 650 |  | 1.6 | In2S3 | Chemical bath deposition | 100 |  | 2.3 |  |  |  | 0 | Pt |  | Physical vapor deposition | Na2SO4 | 0.1 | 6 | -0.13417 | -0.01272
Platinum and indium sulfide-modified Cu3BiS3 photocathode for photoelectrochemical hydrogen evolution | Mo |  | Cu3BiS3 |  | Electrodeposition technique | 650 |  | 1.6 | In2S3 | Chemical bath deposition | 100 |  | 2.3 |  |  |  | 0 | Pt |  | Physical vapor deposition | Na2SO4 | 0.1 | 6 | -0.12616 | 0.00679
Platinum and indium sulfide-modified Cu3BiS3 photocathode for photoelectrochemical hydrogen evolution | Mo |  | Cu3BiS3 |  | Electrodeposition technique | 650 |  | 1.6 | In2S3 | Chemical bath deposition | 100 |  | 2.3 |  |  |  | 0 | Pt |  | Physical vapor deposition | Na2SO4 | 0.1 | 6 | -0.12776 | 0.00939
Platinum and indium sulfide-modified Cu3BiS3 photocathode for photoelectrochemical hydrogen evolution | Mo |  | Cu3BiS3 |  | Electrodeposition technique | 650 |  | 1.6 | In2S3 | Chemical bath deposition | 100 |  | 2.3 |  |  |  | 0 | Pt |  | Physical vapor deposition | Na2SO4 | 0.1 | 6 | -0.12936 | 0.01329
Platinum and indium sulfide-modified Cu3BiS3 photocathode for photoelectrochemical hydrogen evolution | Mo |  | Cu3BiS3 |  | Electrodeposition technique | 650 |  | 1.6 | In2S3 | Chemical bath deposition | 100 |  | 2.3 |  |  |  | 0 | Pt |  | Physical vapor deposition | Na2SO4 | 0.1 | 6 | -0.13097 | 0.01329
Platinum and indium sulfide-modified Cu3BiS3 photocathode for photoelectrochemical hydrogen evolution | Mo |  | Cu3BiS3 |  | Electrodeposition technique | 650 |  | 1.6 | In2S3 | Chemical bath deposition | 100 |  | 2.3 |  |  |  | 0 | Pt |  | Physical vapor deposition | Na2SO4 | 0.1 | 6 | -0.13257 | 0.01329
Platinum and indium sulfide-modified Cu3BiS3 photocathode for photoelectrochemical hydrogen evolution | Mo |  | Cu3BiS3 |  | Electrodeposition technique | 650 |  | 1.6 | In2S3 | Chemical bath deposition | 100 |  | 2.3 |  |  |  | 0 | Pt |  | Physical vapor deposition | Na2SO4 | 0.1 | 6 | -0.11974 | 0.03669
Platinum and indium sulfide-modified Cu3BiS3 photocathode for photoelectrochemical hydrogen evolution | Mo |  | Cu3BiS3 |  | Electrodeposition technique | 650 |  | 1.6 | In2S3 | Chemical bath deposition | 100 |  | 2.3 |  |  |  | 0 | Pt |  | Physical vapor deposition | Na2SO4 | 0.1 | 6 | -0.12135 | 0.03929
Platinum and indium sulfide-modified Cu3BiS3 photocathode for photoelectrochemical hydrogen evolution | Mo |  | Cu3BiS3 |  | Electrodeposition technique | 650 |  | 1.6 | In2S3 | Chemical bath deposition | 100 |  | 2.3 |  |  |  | 0 | Pt |  | Physical vapor deposition | Na2SO4 | 0.1 | 6 | -0.12455 | 0.04449
Platinum and indium sulfide-modified Cu3BiS3 photocathode for photoelectrochemical hydrogen evolution | Mo |  | Cu3BiS3 |  | Electrodeposition technique | 650 |  | 1.6 | In2S3 | Chemical bath deposition | 100 |  | 2.3 |  |  |  | 0 | Pt |  | Physical vapor deposition | Na2SO4 | 0.1 | 6 | -0.12616 | 0.04449
Platinum and indium sulfide-modified Cu3BiS3 photocathode for photoelectrochemical hydrogen evolution | Mo |  | Cu3BiS3 |  | Electrodeposition technique | 650 |  | 1.6 | In2S3 | Chemical bath deposition | 100 |  | 2.3 |  |  |  | 0 | Pt |  | Physical vapor deposition | Na2SO4 | 0.1 | 6 | -0.12776 | 0.04579
Platinum and indium sulfide-modified Cu3BiS3 photocathode for photoelectrochemical hydrogen evolution | Mo |  | Cu3BiS3 |  | Electrodeposition technique | 650 |  | 1.6 | In2S3 | Chemical bath deposition | 100 |  | 2.3 |  |  |  | 0 | Pt |  | Physical vapor deposition | Na2SO4 | 0.1 | 6 | -0.12936 | 0.04579
Platinum and indium sulfide-modified Cu3BiS3 photocathode for photoelectrochemical hydrogen evolution | Mo |  | Cu3BiS3 |  | Electrodeposition technique | 650 |  | 1.6 | In2S3 | Chemical bath deposition | 100 |  | 2.3 |  |  |  | 0 | Pt |  | Physical vapor deposition | Na2SO4 | 0.1 | 6 | -0.13097 | 0.04579
Platinum and indium sulfide-modified Cu3BiS3 photocathode for photoelectrochemical hydrogen evolution | Mo |  | Cu3BiS3 |  | Electrodeposition technique | 650 |  | 1.6 | In2S3 | Chemical bath deposition | 100 |  | 2.3 |  |  |  | 0 | Pt |  | Physical vapor deposition | Na2SO4 | 0.1 | 6 | -0.11173 | 0.06399
Platinum and indium sulfide-modified Cu3BiS3 photocathode for photoelectrochemical hydrogen evolution | Mo |  | Cu3BiS3 |  | Electrodeposition technique | 650 |  | 1.6 | In2S3 | Chemical bath deposition | 100 |  | 2.3 |  |  |  | 0 | Pt |  | Physical vapor deposition | Na2SO4 | 0.1 | 6 | -0.11333 | 0.06399
Platinum and indium sulfide-modified Cu3BiS3 photocathode for photoelectrochemical hydrogen evolution | Mo |  | Cu3BiS3 |  | Electrodeposition technique | 650 |  | 1.6 | In2S3 | Chemical bath deposition | 100 |  | 2.3 |  |  |  | 0 | Pt |  | Physical vapor deposition | Na2SO4 | 0.1 | 6 | -0.11493 | 0.06789
Platinum and indium sulfide-modified Cu3BiS3 photocathode for photoelectrochemical hydrogen evolution | Mo |  | Cu3BiS3 |  | Electrodeposition technique | 650 |  | 1.6 | In2S3 | Chemical bath deposition | 100 |  | 2.3 |  |  |  | 0 | Pt |  | Physical vapor deposition | Na2SO4 | 0.1 | 6 | -0.11654 | 0.06919
Platinum and indium sulfide-modified Cu3BiS3 photocathode for photoelectrochemical hydrogen evolution | Mo |  | Cu3BiS3 |  | Electrodeposition technique | 650 |  | 1.6 | In2S3 | Chemical bath deposition | 100 |  | 2.3 |  |  |  | 0 | Pt |  | Physical vapor deposition | Na2SO4 | 0.1 | 6 | -0.11814 | 0.07309
Platinum and indium sulfide-modified Cu3BiS3 photocathode for photoelectrochemical hydrogen evolution | Mo |  | Cu3BiS3 |  | Electrodeposition technique | 650 |  | 1.6 | In2S3 | Chemical bath deposition | 100 |  | 2.3 |  |  |  | 0 | Pt |  | Physical vapor deposition | Na2SO4 | 0.1 | 6 | -0.11974 | 0.07439
Platinum and indium sulfide-modified Cu3BiS3 photocathode for photoelectrochemical hydrogen evolution | Mo |  | Cu3BiS3 |  | Electrodeposition technique | 650 |  | 1.6 | In2S3 | Chemical bath deposition | 100 |  | 2.3 |  |  |  | 0 | Pt |  | Physical vapor deposition | Na2SO4 | 0.1 | 6 | -0.12135 | 0.07569
Platinum and indium sulfide-modified Cu3BiS3 photocathode for photoelectrochemical hydrogen evolution | Mo |  | Cu3BiS3 |  | Electrodeposition technique | 650 |  | 1.6 | In2S3 | Chemical bath deposition | 100 |  | 2.3 |  |  |  | 0 | Pt |  | Physical vapor deposition | Na2SO4 | 0.1 | 6 | -0.10692 | 0.09129
Platinum and indium sulfide-modified Cu3BiS3 photocathode for photoelectrochemical hydrogen evolution | Mo |  | Cu3BiS3 |  | Electrodeposition technique | 650 |  | 1.6 | In2S3 | Chemical bath deposition | 100 |  | 2.3 |  |  |  | 0 | Pt |  | Physical vapor deposition | Na2SO4 | 0.1 | 6 | -0.10852 | 0.09389
Platinum and indium sulfide-modified Cu3BiS3 photocathode for photoelectrochemical hydrogen evolution | Mo |  | Cu3BiS3 |  | Electrodeposition technique | 650 |  | 1.6 | In2S3 | Chemical bath deposition | 100 |  | 2.3 |  |  |  | 0 | Pt |  | Physical vapor deposition | Na2SO4 | 0.1 | 6 | -0.11012 | 0.09649
Platinum and indium sulfide-modified Cu3BiS3 photocathode for photoelectrochemical hydrogen evolution | Mo |  | Cu3BiS3 |  | Electrodeposition technique | 650 |  | 1.6 | In2S3 | Chemical bath deposition | 100 |  | 2.3 |  |  |  | 0 | Pt |  | Physical vapor deposition | Na2SO4 | 0.1 | 6 | -0.11173 | 0.09779
Platinum and indium sulfide-modified Cu3BiS3 photocathode for photoelectrochemical hydrogen evolution | Mo |  | Cu3BiS3 |  | Electrodeposition technique | 650 |  | 1.6 | In2S3 | Chemical bath deposition | 100 |  | 2.3 |  |  |  | 0 | Pt |  | Physical vapor deposition | Na2SO4 | 0.1 | 6 | -0.11333 | 0.09779
Platinum and indium sulfide-modified Cu3BiS3 photocathode for photoelectrochemical hydrogen evolution | Mo |  | Cu3BiS3 |  | Electrodeposition technique | 650 |  | 1.6 | In2S3 | Chemical bath deposition | 100 |  | 2.3 |  |  |  | 0 | Pt |  | Physical vapor deposition | Na2SO4 | 0.1 | 6 | -0.10242 | 0.11839
Platinum and indium sulfide-modified Cu3BiS3 photocathode for photoelectrochemical hydrogen evolution | Mo |  | Cu3BiS3 |  | Electrodeposition technique | 650 |  | 1.6 | In2S3 | Chemical bath deposition | 100 |  | 2.3 |  |  |  | 0 | Pt |  | Physical vapor deposition | Na2SO4 | 0.1 | 6 | -0.10449 | 0.12155
Platinum and indium sulfide-modified Cu3BiS3 photocathode for photoelectrochemical hydrogen evolution | Mo |  | Cu3BiS3 |  | Electrodeposition technique | 650 |  | 1.6 | In2S3 | Chemical bath deposition | 100 |  | 2.3 |  |  |  | 0 | Pt |  | Physical vapor deposition | Na2SO4 | 0.1 | 6 | -0.1057 | 0.1253
Platinum and indium sulfide-modified Cu3BiS3 photocathode for photoelectrochemical hydrogen evolution | Mo |  | Cu3BiS3 |  | Electrodeposition technique | 650 |  | 1.6 | In2S3 | Chemical bath deposition | 100 |  | 2.3 |  |  |  | 0 | Pt |  | Physical vapor deposition | Na2SO4 | 0.1 | 6 | -0.10838 | 0.12925
Platinum and indium sulfide-modified Cu3BiS3 photocathode for photoelectrochemical hydrogen evolution | Mo |  | Cu3BiS3 |  | Electrodeposition technique | 650 |  | 1.6 | In2S3 | Chemical bath deposition | 100 |  | 2.3 |  |  |  | 0 | Pt |  | Physical vapor deposition | Na2SO4 | 0.1 | 6 | -0.11288 | 0.13122
Platinum and indium sulfide-modified Cu3BiS3 photocathode for photoelectrochemical hydrogen evolution | Mo |  | Cu3BiS3 |  | Electrodeposition technique | 650 |  | 1.6 | In2S3 | Chemical bath deposition | 100 |  | 2.3 |  |  |  | 0 | Pt |  | Physical vapor deposition | Na2SO4 | 0.1 | 6 | -0.09597 | 0.14701
Platinum and indium sulfide-modified Cu3BiS3 photocathode for photoelectrochemical hydrogen evolution | Mo |  | Cu3BiS3 |  | Electrodeposition technique | 650 |  | 1.6 | In2S3 | Chemical bath deposition | 100 |  | 2.3 |  |  |  | 0 | Pt |  | Physical vapor deposition | Na2SO4 | 0.1 | 6 | -0.09804 | 0.14977
Platinum and indium sulfide-modified Cu3BiS3 photocathode for photoelectrochemical hydrogen evolution | Mo |  | Cu3BiS3 |  | Electrodeposition technique | 650 |  | 1.6 | In2S3 | Chemical bath deposition | 100 |  | 2.3 |  |  |  | 0 | Pt |  | Physical vapor deposition | Na2SO4 | 0.1 | 6 | -0.10169 | 0.1551
Platinum and indium sulfide-modified Cu3BiS3 photocathode for photoelectrochemical hydrogen evolution | Mo |  | Cu3BiS3 |  | Electrodeposition technique | 650 |  | 1.6 | In2S3 | Chemical bath deposition | 100 |  | 2.3 |  |  |  | 0 | Pt |  | Physical vapor deposition | Na2SO4 | 0.1 | 6 | -0.10315 | 0.15589
Platinum and indium sulfide-modified Cu3BiS3 photocathode for photoelectrochemical hydrogen evolution | Mo |  | Cu3BiS3 |  | Electrodeposition technique | 650 |  | 1.6 | In2S3 | Chemical bath deposition | 100 |  | 2.3 |  |  |  | 0 | Pt |  | Physical vapor deposition | Na2SO4 | 0.1 | 6 | -0.10668 | 0.16023
Platinum and indium sulfide-modified Cu3BiS3 photocathode for photoelectrochemical hydrogen evolution | Mo |  | Cu3BiS3 |  | Electrodeposition technique | 650 |  | 1.6 | In2S3 | Chemical bath deposition | 100 |  | 2.3 |  |  |  | 0 | Pt |  | Physical vapor deposition | Na2SO4 | 0.1 | 6 | -0.09171 | 0.178
Platinum and indium sulfide-modified Cu3BiS3 photocathode for photoelectrochemical hydrogen evolution | Mo |  | Cu3BiS3 |  | Electrodeposition technique | 650 |  | 1.6 | In2S3 | Chemical bath deposition | 100 |  | 2.3 |  |  |  | 0 | Pt |  | Physical vapor deposition | Na2SO4 | 0.1 | 6 | -0.09378 | 0.18174
Platinum and indium sulfide-modified Cu3BiS3 photocathode for photoelectrochemical hydrogen evolution | Mo |  | Cu3BiS3 |  | Electrodeposition technique | 650 |  | 1.6 | In2S3 | Chemical bath deposition | 100 |  | 2.3 |  |  |  | 0 | Pt |  | Physical vapor deposition | Na2SO4 | 0.1 | 6 | -0.0967 | 0.18727
Platinum and indium sulfide-modified Cu3BiS3 photocathode for photoelectrochemical hydrogen evolution | Mo |  | Cu3BiS3 |  | Electrodeposition technique | 650 |  | 1.6 | In2S3 | Chemical bath deposition | 100 |  | 2.3 |  |  |  | 0 | Pt |  | Physical vapor deposition | Na2SO4 | 0.1 | 6 | -0.09974 | 0.18964
Platinum and indium sulfide-modified Cu3BiS3 photocathode for photoelectrochemical hydrogen evolution | Mo |  | Cu3BiS3 |  | Electrodeposition technique | 650 |  | 1.6 | In2S3 | Chemical bath deposition | 100 |  | 2.3 |  |  |  | 0 | Pt |  | Physical vapor deposition | Na2SO4 | 0.1 | 6 | -0.10315 | 0.19003
Platinum and indium sulfide-modified Cu3BiS3 photocathode for photoelectrochemical hydrogen evolution | Mo |  | Cu3BiS3 |  | Electrodeposition technique | 650 |  | 1.6 | In2S3 | Chemical bath deposition | 100 |  | 2.3 |  |  |  | 0 | Pt |  | Physical vapor deposition | Na2SO4 | 0.1 | 6 | -0.08527 | 0.2074
Platinum and indium sulfide-modified Cu3BiS3 photocathode for photoelectrochemical hydrogen evolution | Mo |  | Cu3BiS3 |  | Electrodeposition technique | 650 |  | 1.6 | In2S3 | Chemical bath deposition | 100 |  | 2.3 |  |  |  | 0 | Pt |  | Physical vapor deposition | Na2SO4 | 0.1 | 6 | -0.08758 | 0.21312
Platinum and indium sulfide-modified Cu3BiS3 photocathode for photoelectrochemical hydrogen evolution | Mo |  | Cu3BiS3 |  | Electrodeposition technique | 650 |  | 1.6 | In2S3 | Chemical bath deposition | 100 |  | 2.3 |  |  |  | 0 | Pt |  | Physical vapor deposition | Na2SO4 | 0.1 | 6 | -0.0905 | 0.2147
Platinum and indium sulfide-modified Cu3BiS3 photocathode for photoelectrochemical hydrogen evolution | Mo |  | Cu3BiS3 |  | Electrodeposition technique | 650 |  | 1.6 | In2S3 | Chemical bath deposition | 100 |  | 2.3 |  |  |  | 0 | Pt |  | Physical vapor deposition | Na2SO4 | 0.1 | 6 | -0.09403 | 0.21826
Platinum and indium sulfide-modified Cu3BiS3 photocathode for photoelectrochemical hydrogen evolution | Mo |  | Cu3BiS3 |  | Electrodeposition technique | 650 |  | 1.6 | In2S3 | Chemical bath deposition | 100 |  | 2.3 |  |  |  | 0 | Pt |  | Physical vapor deposition | Na2SO4 | 0.1 | 6 | -0.0967 | 0.21826
Platinum and indium sulfide-modified Cu3BiS3 photocathode for photoelectrochemical hydrogen evolution | Mo |  | Cu3BiS3 |  | Electrodeposition technique | 650 |  | 1.6 | In2S3 | Chemical bath deposition | 100 |  | 2.3 |  |  |  | 0 | Pt |  | Physical vapor deposition | Na2SO4 | 0.1 | 6 | -0.0995 | 0.21826
Platinum and indium sulfide-modified Cu3BiS3 photocathode for photoelectrochemical hydrogen evolution | Mo |  | Cu3BiS3 |  | Electrodeposition technique | 650 |  | 1.6 | In2S3 | Chemical bath deposition | 100 |  | 2.3 |  |  |  | 0 | Pt |  | Physical vapor deposition | Na2SO4 | 0.1 | 6 | -0.10473 | 0.21865
Platinum and indium sulfide-modified Cu3BiS3 photocathode for photoelectrochemical hydrogen evolution | Mo |  | Cu3BiS3 |  | Electrodeposition technique | 650 |  | 1.6 | In2S3 | Chemical bath deposition | 100 |  | 2.3 |  |  |  | 0 | Pt |  | Physical vapor deposition | Na2SO4 | 0.1 | 6 | -0.07931 | 0.23325
Platinum and indium sulfide-modified Cu3BiS3 photocathode for photoelectrochemical hydrogen evolution | Mo |  | Cu3BiS3 |  | Electrodeposition technique | 650 |  | 1.6 | In2S3 | Chemical bath deposition | 100 |  | 2.3 |  |  |  | 0 | Pt |  | Physical vapor deposition | Na2SO4 | 0.1 | 6 | -0.08162 | 0.23996
Platinum and indium sulfide-modified Cu3BiS3 photocathode for photoelectrochemical hydrogen evolution | Mo |  | Cu3BiS3 |  | Electrodeposition technique | 650 |  | 1.6 | In2S3 | Chemical bath deposition | 100 |  | 2.3 |  |  |  | 0 | Pt |  | Physical vapor deposition | Na2SO4 | 0.1 | 6 | -0.08636 | 0.24371
Platinum and indium sulfide-modified Cu3BiS3 photocathode for photoelectrochemical hydrogen evolution | Mo |  | Cu3BiS3 |  | Electrodeposition technique | 650 |  | 1.6 | In2S3 | Chemical bath deposition | 100 |  | 2.3 |  |  |  | 0 | Pt |  | Physical vapor deposition | Na2SO4 | 0.1 | 6 | -0.09074 | 0.24687
Platinum and indium sulfide-modified Cu3BiS3 photocathode for photoelectrochemical hydrogen evolution | Mo |  | Cu3BiS3 |  | Electrodeposition technique | 650 |  | 1.6 | In2S3 | Chemical bath deposition | 100 |  | 2.3 |  |  |  | 0 | Pt |  | Physical vapor deposition | Na2SO4 | 0.1 | 6 | -0.09475 | 0.24766
Platinum and indium sulfide-modified Cu3BiS3 photocathode for photoelectrochemical hydrogen evolution | Mo |  | Cu3BiS3 |  | Electrodeposition technique | 650 |  | 1.6 | In2S3 | Chemical bath deposition | 100 |  | 2.3 |  |  |  | 0 | Pt |  | Physical vapor deposition | Na2SO4 | 0.1 | 6 | -0.09804 | 0.24924
Platinum and indium sulfide-modified Cu3BiS3 photocathode for photoelectrochemical hydrogen evolution | Mo |  | Cu3BiS3 |  | Electrodeposition technique | 650 |  | 1.6 | In2S3 | Chemical bath deposition | 100 |  | 2.3 |  |  |  | 0 | Pt |  | Physical vapor deposition | Na2SO4 | 0.1 | 6 | -0.07213 | 0.26266
Platinum and indium sulfide-modified Cu3BiS3 photocathode for photoelectrochemical hydrogen evolution | Mo |  | Cu3BiS3 |  | Electrodeposition technique | 650 |  | 1.6 | In2S3 | Chemical bath deposition | 100 |  | 2.3 |  |  |  | 0 | Pt |  | Physical vapor deposition | Na2SO4 | 0.1 | 6 | -0.07517 | 0.26424
Platinum and indium sulfide-modified Cu3BiS3 photocathode for photoelectrochemical hydrogen evolution | Mo |  | Cu3BiS3 |  | Electrodeposition technique | 650 |  | 1.6 | In2S3 | Chemical bath deposition | 100 |  | 2.3 |  |  |  | 0 | Pt |  | Physical vapor deposition | Na2SO4 | 0.1 | 6 | -0.07736 | 0.26819
Platinum and indium sulfide-modified Cu3BiS3 photocathode for photoelectrochemical hydrogen evolution | Mo |  | Cu3BiS3 |  | Electrodeposition technique | 650 |  | 1.6 | In2S3 | Chemical bath deposition | 100 |  | 2.3 |  |  |  | 0 | Pt |  | Physical vapor deposition | Na2SO4 | 0.1 | 6 | -0.08089 | 0.27075
Platinum and indium sulfide-modified Cu3BiS3 photocathode for photoelectrochemical hydrogen evolution | Mo |  | Cu3BiS3 |  | Electrodeposition technique | 650 |  | 1.6 | In2S3 | Chemical bath deposition | 100 |  | 2.3 |  |  |  | 0 | Pt |  | Physical vapor deposition | Na2SO4 | 0.1 | 6 | -0.08904 | 0.27194
Platinum and indium sulfide-modified Cu3BiS3 photocathode for photoelectrochemical hydrogen evolution | Mo |  | Cu3BiS3 |  | Electrodeposition technique | 650 |  | 1.6 | In2S3 | Chemical bath deposition | 100 |  | 2.3 |  |  |  | 0 | Pt |  | Physical vapor deposition | Na2SO4 | 0.1 | 6 | -0.08551 | 0.27273
Platinum and indium sulfide-modified Cu3BiS3 photocathode for photoelectrochemical hydrogen evolution | Mo |  | Cu3BiS3 |  | Electrodeposition technique | 650 |  | 1.6 | In2S3 | Chemical bath deposition | 100 |  | 2.3 |  |  |  | 0 | Pt |  | Physical vapor deposition | Na2SO4 | 0.1 | 6 | -0.06443 | 0.29541
Platinum and indium sulfide-modified Cu3BiS3 photocathode for photoelectrochemical hydrogen evolution | Mo |  | Cu3BiS3 |  | Electrodeposition technique | 650 |  | 1.6 | In2S3 | Chemical bath deposition | 100 |  | 2.3 |  |  |  | 0 | Pt |  | Physical vapor deposition | Na2SO4 | 0.1 | 6 | -0.06604 | 0.29671
Platinum and indium sulfide-modified Cu3BiS3 photocathode for photoelectrochemical hydrogen evolution | Mo |  | Cu3BiS3 |  | Electrodeposition technique | 650 |  | 1.6 | In2S3 | Chemical bath deposition | 100 |  | 2.3 |  |  |  | 0 | Pt |  | Physical vapor deposition | Na2SO4 | 0.1 | 6 | -0.06764 | 0.29931
Platinum and indium sulfide-modified Cu3BiS3 photocathode for photoelectrochemical hydrogen evolution | Mo |  | Cu3BiS3 |  | Electrodeposition technique | 650 |  | 1.6 | In2S3 | Chemical bath deposition | 100 |  | 2.3 |  |  |  | 0 | Pt |  | Physical vapor deposition | Na2SO4 | 0.1 | 6 | -0.06924 | 0.30191
Platinum and indium sulfide-modified Cu3BiS3 photocathode for photoelectrochemical hydrogen evolution | Mo |  | Cu3BiS3 |  | Electrodeposition technique | 650 |  | 1.6 | In2S3 | Chemical bath deposition | 100 |  | 2.3 |  |  |  | 0 | Pt |  | Physical vapor deposition | Na2SO4 | 0.1 | 6 | -0.07085 | 0.30321
Platinum and indium sulfide-modified Cu3BiS3 photocathode for photoelectrochemical hydrogen evolution | Mo |  | Cu3BiS3 |  | Electrodeposition technique | 650 |  | 1.6 | In2S3 | Chemical bath deposition | 100 |  | 2.3 |  |  |  | 0 | Pt |  | Physical vapor deposition | Na2SO4 | 0.1 | 6 | -0.07245 | 0.30451
Platinum and indium sulfide-modified Cu3BiS3 photocathode for photoelectrochemical hydrogen evolution | Mo |  | Cu3BiS3 |  | Electrodeposition technique | 650 |  | 1.6 | In2S3 | Chemical bath deposition | 100 |  | 2.3 |  |  |  | 0 | Pt |  | Physical vapor deposition | Na2SO4 | 0.1 | 6 | -0.07405 | 0.30451
Platinum and indium sulfide-modified Cu3BiS3 photocathode for photoelectrochemical hydrogen evolution | Mo |  | Cu3BiS3 |  | Electrodeposition technique | 650 |  | 1.6 | In2S3 | Chemical bath deposition | 100 |  | 2.3 |  |  |  | 0 | Pt |  | Physical vapor deposition | Na2SO4 | 0.1 | 6 | -0.07566 | 0.30451
Platinum and indium sulfide-modified Cu3BiS3 photocathode for photoelectrochemical hydrogen evolution | Mo |  | Cu3BiS3 |  | Electrodeposition technique | 650 |  | 1.6 | In2S3 | Chemical bath deposition | 100 |  | 2.3 |  |  |  | 0 | Pt |  | Physical vapor deposition | Na2SO4 | 0.1 | 6 | -0.07726 | 0.30581
Platinum and indium sulfide-modified Cu3BiS3 photocathode for photoelectrochemical hydrogen evolution | Mo |  | Cu3BiS3 |  | Electrodeposition technique | 650 |  | 1.6 | In2S3 | Chemical bath deposition | 100 |  | 2.3 |  |  |  | 0 | Pt |  | Physical vapor deposition | Na2SO4 | 0.1 | 6 | -0.07886 | 0.30581
Platinum and indium sulfide-modified Cu3BiS3 photocathode for photoelectrochemical hydrogen evolution | Mo |  | Cu3BiS3 |  | Electrodeposition technique | 650 |  | 1.6 | In2S3 | Chemical bath deposition | 100 |  | 2.3 |  |  |  | 0 | Pt |  | Physical vapor deposition | Na2SO4 | 0.1 | 6 | -0.05642 | 0.32532
Platinum and indium sulfide-modified Cu3BiS3 photocathode for photoelectrochemical hydrogen evolution | Mo |  | Cu3BiS3 |  | Electrodeposition technique | 650 |  | 1.6 | In2S3 | Chemical bath deposition | 100 |  | 2.3 |  |  |  | 0 | Pt |  | Physical vapor deposition | Na2SO4 | 0.1 | 6 | -0.05802 | 0.32662
Platinum and indium sulfide-modified Cu3BiS3 photocathode for photoelectrochemical hydrogen evolution | Mo |  | Cu3BiS3 |  | Electrodeposition technique | 650 |  | 1.6 | In2S3 | Chemical bath deposition | 100 |  | 2.3 |  |  |  | 0 | Pt |  | Physical vapor deposition | Na2SO4 | 0.1 | 6 | -0.05962 | 0.32792
Platinum and indium sulfide-modified Cu3BiS3 photocathode for photoelectrochemical hydrogen evolution | Mo |  | Cu3BiS3 |  | Electrodeposition technique | 650 |  | 1.6 | In2S3 | Chemical bath deposition | 100 |  | 2.3 |  |  |  | 0 | Pt |  | Physical vapor deposition | Na2SO4 | 0.1 | 6 | -0.06123 | 0.33052
Platinum and indium sulfide-modified Cu3BiS3 photocathode for photoelectrochemical hydrogen evolution | Mo |  | Cu3BiS3 |  | Electrodeposition technique | 650 |  | 1.6 | In2S3 | Chemical bath deposition | 100 |  | 2.3 |  |  |  | 0 | Pt |  | Physical vapor deposition | Na2SO4 | 0.1 | 6 | -0.06283 | 0.33182
Platinum and indium sulfide-modified Cu3BiS3 photocathode for photoelectrochemical hydrogen evolution | Mo |  | Cu3BiS3 |  | Electrodeposition technique | 650 |  | 1.6 | In2S3 | Chemical bath deposition | 100 |  | 2.3 |  |  |  | 0 | Pt |  | Physical vapor deposition | Na2SO4 | 0.1 | 6 | -0.06604 | 0.33572
Platinum and indium sulfide-modified Cu3BiS3 photocathode for photoelectrochemical hydrogen evolution | Mo |  | Cu3BiS3 |  | Electrodeposition technique | 650 |  | 1.6 | In2S3 | Chemical bath deposition | 100 |  | 2.3 |  |  |  | 0 | Pt |  | Physical vapor deposition | Na2SO4 | 0.1 | 6 | -0.06443 | 0.33572
Platinum and indium sulfide-modified Cu3BiS3 photocathode for photoelectrochemical hydrogen evolution | Mo |  | Cu3BiS3 |  | Electrodeposition technique | 650 |  | 1.6 | In2S3 | Chemical bath deposition | 100 |  | 2.3 |  |  |  | 0 | Pt |  | Physical vapor deposition | Na2SO4 | 0.1 | 6 | -0.06764 | 0.33702
Platinum and indium sulfide-modified Cu3BiS3 photocathode for photoelectrochemical hydrogen evolution | Mo |  | Cu3BiS3 |  | Electrodeposition technique | 650 |  | 1.6 | In2S3 | Chemical bath deposition | 100 |  | 2.3 |  |  |  | 0 | Pt |  | Physical vapor deposition | Na2SO4 | 0.1 | 6 | -0.06924 | 0.33702
Platinum and indium sulfide-modified Cu3BiS3 photocathode for photoelectrochemical hydrogen evolution | Mo |  | Cu3BiS3 |  | Electrodeposition technique | 650 |  | 1.6 | In2S3 | Chemical bath deposition | 100 |  | 2.3 |  |  |  | 0 | Pt |  | Physical vapor deposition | Na2SO4 | 0.1 | 6 | -0.06283 | 0.33832
Platinum and indium sulfide-modified Cu3BiS3 photocathode for photoelectrochemical hydrogen evolution | Mo |  | Cu3BiS3 |  | Electrodeposition technique | 650 |  | 1.6 | In2S3 | Chemical bath deposition | 100 |  | 2.3 |  |  |  | 0 | Pt |  | Physical vapor deposition | Na2SO4 | 0.1 | 6 | -0.06123 | 0.33832
Platinum and indium sulfide-modified Cu3BiS3 photocathode for photoelectrochemical hydrogen evolution | Mo |  | Cu3BiS3 |  | Electrodeposition technique | 650 |  | 1.6 | In2S3 | Chemical bath deposition | 100 |  | 2.3 |  |  |  | 0 | Pt |  | Physical vapor deposition | Na2SO4 | 0.1 | 6 | -0.05962 | 0.33832
Platinum and indium sulfide-modified Cu3BiS3 photocathode for photoelectrochemical hydrogen evolution | Mo |  | Cu3BiS3 |  | Electrodeposition technique | 650 |  | 1.6 | In2S3 | Chemical bath deposition | 100 |  | 2.3 |  |  |  | 0 | Pt |  | Physical vapor deposition | Na2SO4 | 0.1 | 6 | -0.05802 | 0.33832
Platinum and indium sulfide-modified Cu3BiS3 photocathode for photoelectrochemical hydrogen evolution | Mo |  | Cu3BiS3 |  | Electrodeposition technique | 650 |  | 1.6 | In2S3 | Chemical bath deposition | 100 |  | 2.3 |  |  |  | 0 | Pt |  | Physical vapor deposition | Na2SO4 | 0.1 | 6 | -0.05642 | 0.33832
Platinum and indium sulfide-modified Cu3BiS3 photocathode for photoelectrochemical hydrogen evolution | Mo |  | Cu3BiS3 |  | Electrodeposition technique | 650 |  | 1.6 | In2S3 | Chemical bath deposition | 100 |  | 2.3 |  |  |  | 0 | Pt |  | Physical vapor deposition | Na2SO4 | 0.1 | 6 | -0.05321 | 0.35522
Platinum and indium sulfide-modified Cu3BiS3 photocathode for photoelectrochemical hydrogen evolution | Mo |  | Cu3BiS3 |  | Electrodeposition technique | 650 |  | 1.6 | In2S3 | Chemical bath deposition | 100 |  | 2.3 |  |  |  | 0 | Pt |  | Physical vapor deposition | Na2SO4 | 0.1 | 6 | -0.05481 | 0.35652
Platinum and indium sulfide-modified Cu3BiS3 photocathode for photoelectrochemical hydrogen evolution | Mo |  | Cu3BiS3 |  | Electrodeposition technique | 650 |  | 1.6 | In2S3 | Chemical bath deposition | 100 |  | 2.3 |  |  |  | 0 | Pt |  | Physical vapor deposition | Na2SO4 | 0.1 | 6 | -0.05642 | 0.36172
Platinum and indium sulfide-modified Cu3BiS3 photocathode for photoelectrochemical hydrogen evolution | Mo |  | Cu3BiS3 |  | Electrodeposition technique | 650 |  | 1.6 | In2S3 | Chemical bath deposition | 100 |  | 2.3 |  |  |  | 0 | Pt |  | Physical vapor deposition | Na2SO4 | 0.1 | 6 | -0.05802 | 0.36302
Platinum and indium sulfide-modified Cu3BiS3 photocathode for photoelectrochemical hydrogen evolution | Mo |  | Cu3BiS3 |  | Electrodeposition technique | 650 |  | 1.6 | In2S3 | Chemical bath deposition | 100 |  | 2.3 |  |  |  | 0 | Pt |  | Physical vapor deposition | Na2SO4 | 0.1 | 6 | -0.05962 | 0.36302
Platinum and indium sulfide-modified Cu3BiS3 photocathode for photoelectrochemical hydrogen evolution | Mo |  | Cu3BiS3 |  | Electrodeposition technique | 650 |  | 1.6 | In2S3 | Chemical bath deposition | 100 |  | 2.3 |  |  |  | 0 | Pt |  | Physical vapor deposition | Na2SO4 | 0.1 | 6 | -0.06123 | 0.36302
Platinum and indium sulfide-modified Cu3BiS3 photocathode for photoelectrochemical hydrogen evolution | Mo |  | Cu3BiS3 |  | Electrodeposition technique | 650 |  | 1.6 | In2S3 | Chemical bath deposition | 100 |  | 2.3 |  |  |  | 0 | Pt |  | Physical vapor deposition | Na2SO4 | 0.1 | 6 | -0.06283 | 0.36302
Platinum and indium sulfide-modified Cu3BiS3 photocathode for photoelectrochemical hydrogen evolution | Mo |  | Cu3BiS3 |  | Electrodeposition technique | 650 |  | 1.6 | In2S3 | Chemical bath deposition | 100 |  | 2.3 |  |  |  | 0 | Pt |  | Physical vapor deposition | Na2SO4 | 0.1 | 6 | -0.06443 | 0.36432
Platinum and indium sulfide-modified Cu3BiS3 photocathode for photoelectrochemical hydrogen evolution | Mo |  | Cu3BiS3 |  | Electrodeposition technique | 650 |  | 1.6 | In2S3 | Chemical bath deposition | 100 |  | 2.3 |  |  |  | 0 | Pt |  | Physical vapor deposition | Na2SO4 | 0.1 | 6 | -0.06604 | 0.36432
Platinum and indium sulfide-modified Cu3BiS3 photocathode for photoelectrochemical hydrogen evolution | Mo |  | Cu3BiS3 |  | Electrodeposition technique | 650 |  | 1.6 | In2S3 | Chemical bath deposition | 100 |  | 2.3 |  |  |  | 0 | Pt |  | Physical vapor deposition | Na2SO4 | 0.1 | 6 | -0.06764 | 0.36432
Platinum and indium sulfide-modified Cu3BiS3 photocathode for photoelectrochemical hydrogen evolution | Mo |  | Cu3BiS3 |  | Electrodeposition technique | 650 |  | 1.6 | In2S3 | Chemical bath deposition | 100 |  | 2.3 |  |  |  | 0 | Pt |  | Physical vapor deposition | Na2SO4 | 0.1 | 6 | -0.06924 | 0.36432
Platinum and indium sulfide-modified Cu3BiS3 photocathode for photoelectrochemical hydrogen evolution | Mo |  | Cu3BiS3 |  | Electrodeposition technique | 650 |  | 1.6 | In2S3 | Chemical bath deposition | 100 |  | 2.3 |  |  |  | 0 | Pt |  | Physical vapor deposition | Na2SO4 | 0.1 | 6 | -0.0476 | 0.38122
Platinum and indium sulfide-modified Cu3BiS3 photocathode for photoelectrochemical hydrogen evolution | Mo |  | Cu3BiS3 |  | Electrodeposition technique | 650 |  | 1.6 | In2S3 | Chemical bath deposition | 100 |  | 2.3 |  |  |  | 0 | Pt |  | Physical vapor deposition | Na2SO4 | 0.1 | 6 | -0.0492 | 0.38382
Platinum and indium sulfide-modified Cu3BiS3 photocathode for photoelectrochemical hydrogen evolution | Mo |  | Cu3BiS3 |  | Electrodeposition technique | 650 |  | 1.6 | In2S3 | Chemical bath deposition | 100 |  | 2.3 |  |  |  | 0 | Pt |  | Physical vapor deposition | Na2SO4 | 0.1 | 6 | -0.0508 | 0.38642
Platinum and indium sulfide-modified Cu3BiS3 photocathode for photoelectrochemical hydrogen evolution | Mo |  | Cu3BiS3 |  | Electrodeposition technique | 650 |  | 1.6 | In2S3 | Chemical bath deposition | 100 |  | 2.3 |  |  |  | 0 | Pt |  | Physical vapor deposition | Na2SO4 | 0.1 | 6 | -0.05241 | 0.38902
Platinum and indium sulfide-modified Cu3BiS3 photocathode for photoelectrochemical hydrogen evolution | Mo |  | Cu3BiS3 |  | Electrodeposition technique | 650 |  | 1.6 | In2S3 | Chemical bath deposition | 100 |  | 2.3 |  |  |  | 0 | Pt |  | Physical vapor deposition | Na2SO4 | 0.1 | 6 | -0.05401 | 0.39032
Platinum and indium sulfide-modified Cu3BiS3 photocathode for photoelectrochemical hydrogen evolution | Mo |  | Cu3BiS3 |  | Electrodeposition technique | 650 |  | 1.6 | In2S3 | Chemical bath deposition | 100 |  | 2.3 |  |  |  | 0 | Pt |  | Physical vapor deposition | Na2SO4 | 0.1 | 6 | -0.05561 | 0.39032
Platinum and indium sulfide-modified Cu3BiS3 photocathode for photoelectrochemical hydrogen evolution | Mo |  | Cu3BiS3 |  | Electrodeposition technique | 650 |  | 1.6 | In2S3 | Chemical bath deposition | 100 |  | 2.3 |  |  |  | 0 | Pt |  | Physical vapor deposition | Na2SO4 | 0.1 | 6 | -0.05722 | 0.39032
Platinum and indium sulfide-modified Cu3BiS3 photocathode for photoelectrochemical hydrogen evolution | Mo |  | Cu3BiS3 |  | Electrodeposition technique | 650 |  | 1.6 | In2S3 | Chemical bath deposition | 100 |  | 2.3 |  |  |  | 0 | Pt |  | Physical vapor deposition | Na2SO4 | 0.1 | 6 | -0.05882 | 0.39032
Platinum and indium sulfide-modified Cu3BiS3 photocathode for photoelectrochemical hydrogen evolution | Mo |  | Cu3BiS3 |  | Electrodeposition technique | 650 |  | 1.6 | In2S3 | Chemical bath deposition | 100 |  | 2.3 |  |  |  | 0 | Pt |  | Physical vapor deposition | Na2SO4 | 0.1 | 6 | -0.04119 | 0.40982
Platinum and indium sulfide-modified Cu3BiS3 photocathode for photoelectrochemical hydrogen evolution | Mo |  | Cu3BiS3 |  | Electrodeposition technique | 650 |  | 1.6 | In2S3 | Chemical bath deposition | 100 |  | 2.3 |  |  |  | 0 | Pt |  | Physical vapor deposition | Na2SO4 | 0.1 | 6 | -0.04279 | 0.41242
Platinum and indium sulfide-modified Cu3BiS3 photocathode for photoelectrochemical hydrogen evolution | Mo |  | Cu3BiS3 |  | Electrodeposition technique | 650 |  | 1.6 | In2S3 | Chemical bath deposition | 100 |  | 2.3 |  |  |  | 0 | Pt |  | Physical vapor deposition | Na2SO4 | 0.1 | 6 | -0.04439 | 0.41502
Platinum and indium sulfide-modified Cu3BiS3 photocathode for photoelectrochemical hydrogen evolution | Mo |  | Cu3BiS3 |  | Electrodeposition technique | 650 |  | 1.6 | In2S3 | Chemical bath deposition | 100 |  | 2.3 |  |  |  | 0 | Pt |  | Physical vapor deposition | Na2SO4 | 0.1 | 6 | -0.04599 | 0.41632
Platinum and indium sulfide-modified Cu3BiS3 photocathode for photoelectrochemical hydrogen evolution | Mo |  | Cu3BiS3 |  | Electrodeposition technique | 650 |  | 1.6 | In2S3 | Chemical bath deposition | 100 |  | 2.3 |  |  |  | 0 | Pt |  | Physical vapor deposition | Na2SO4 | 0.1 | 6 | -0.0476 | 0.41893
Platinum and indium sulfide-modified Cu3BiS3 photocathode for photoelectrochemical hydrogen evolution | Mo |  | Cu3BiS3 |  | Electrodeposition technique | 650 |  | 1.6 | In2S3 | Chemical bath deposition | 100 |  | 2.3 |  |  |  | 0 | Pt |  | Physical vapor deposition | Na2SO4 | 0.1 | 6 | -0.0492 | 0.41893
Platinum and indium sulfide-modified Cu3BiS3 photocathode for photoelectrochemical hydrogen evolution | Mo |  | Cu3BiS3 |  | Electrodeposition technique | 650 |  | 1.6 | In2S3 | Chemical bath deposition | 100 |  | 2.3 |  |  |  | 0 | Pt |  | Physical vapor deposition | Na2SO4 | 0.1 | 6 | -0.0508 | 0.42023
Platinum and indium sulfide-modified Cu3BiS3 photocathode for photoelectrochemical hydrogen evolution | Mo |  | Cu3BiS3 |  | Electrodeposition technique | 650 |  | 1.6 | In2S3 | Chemical bath deposition | 100 |  | 2.3 |  |  |  | 0 | Pt |  | Physical vapor deposition | Na2SO4 | 0.1 | 6 | -0.03638 | 0.43713
Platinum and indium sulfide-modified Cu3BiS3 photocathode for photoelectrochemical hydrogen evolution | Mo |  | Cu3BiS3 |  | Electrodeposition technique | 650 |  | 1.6 | In2S3 | Chemical bath deposition | 100 |  | 2.3 |  |  |  | 0 | Pt |  | Physical vapor deposition | Na2SO4 | 0.1 | 6 | -0.03798 | 0.44103
Platinum and indium sulfide-modified Cu3BiS3 photocathode for photoelectrochemical hydrogen evolution | Mo |  | Cu3BiS3 |  | Electrodeposition technique | 650 |  | 1.6 | In2S3 | Chemical bath deposition | 100 |  | 2.3 |  |  |  | 0 | Pt |  | Physical vapor deposition | Na2SO4 | 0.1 | 6 | -0.03958 | 0.44363
Platinum and indium sulfide-modified Cu3BiS3 photocathode for photoelectrochemical hydrogen evolution | Mo |  | Cu3BiS3 |  | Electrodeposition technique | 650 |  | 1.6 | In2S3 | Chemical bath deposition | 100 |  | 2.3 |  |  |  | 0 | Pt |  | Physical vapor deposition | Na2SO4 | 0.1 | 6 | -0.04279 | 0.44493
Platinum and indium sulfide-modified Cu3BiS3 photocathode for photoelectrochemical hydrogen evolution | Mo |  | Cu3BiS3 |  | Electrodeposition technique | 650 |  | 1.6 | In2S3 | Chemical bath deposition | 100 |  | 2.3 |  |  |  | 0 | Pt |  | Physical vapor deposition | Na2SO4 | 0.1 | 6 | -0.04439 | 0.44623
Platinum and indium sulfide-modified Cu3BiS3 photocathode for photoelectrochemical hydrogen evolution | Mo |  | Cu3BiS3 |  | Electrodeposition technique | 650 |  | 1.6 | In2S3 | Chemical bath deposition | 100 |  | 2.3 |  |  |  | 0 | Pt |  | Physical vapor deposition | Na2SO4 | 0.1 | 6 | -0.05401 | 0.44753
Platinum and indium sulfide-modified Cu3BiS3 photocathode for photoelectrochemical hydrogen evolution | Mo |  | Cu3BiS3 |  | Electrodeposition technique | 650 |  | 1.6 | In2S3 | Chemical bath deposition | 100 |  | 2.3 |  |  |  | 0 | Pt |  | Physical vapor deposition | Na2SO4 | 0.1 | 6 | -0.04599 | 0.44753
Platinum and indium sulfide-modified Cu3BiS3 photocathode for photoelectrochemical hydrogen evolution | Mo |  | Cu3BiS3 |  | Electrodeposition technique | 650 |  | 1.6 | In2S3 | Chemical bath deposition | 100 |  | 2.3 |  |  |  | 0 | Pt |  | Physical vapor deposition | Na2SO4 | 0.1 | 6 | -0.0476 | 0.44753
Platinum and indium sulfide-modified Cu3BiS3 photocathode for photoelectrochemical hydrogen evolution | Mo |  | Cu3BiS3 |  | Electrodeposition technique | 650 |  | 1.6 | In2S3 | Chemical bath deposition | 100 |  | 2.3 |  |  |  | 0 | Pt |  | Physical vapor deposition | Na2SO4 | 0.1 | 6 | -0.0492 | 0.44753
Platinum and indium sulfide-modified Cu3BiS3 photocathode for photoelectrochemical hydrogen evolution | Mo |  | Cu3BiS3 |  | Electrodeposition technique | 650 |  | 1.6 | In2S3 | Chemical bath deposition | 100 |  | 2.3 |  |  |  | 0 | Pt |  | Physical vapor deposition | Na2SO4 | 0.1 | 6 | -0.0508 | 0.44753
Platinum and indium sulfide-modified Cu3BiS3 photocathode for photoelectrochemical hydrogen evolution | Mo |  | Cu3BiS3 |  | Electrodeposition technique | 650 |  | 1.6 | In2S3 | Chemical bath deposition | 100 |  | 2.3 |  |  |  | 0 | Pt |  | Physical vapor deposition | Na2SO4 | 0.1 | 6 | -0.05241 | 0.44753
Platinum and indium sulfide-modified Cu3BiS3 photocathode for photoelectrochemical hydrogen evolution | Mo |  | Cu3BiS3 |  | Electrodeposition technique | 650 |  | 1.6 | In2S3 | Chemical bath deposition | 100 |  | 2.3 |  |  |  | 0 | Pt |  | Physical vapor deposition | Na2SO4 | 0.1 | 6 | -0.04279 | 0.44883
Platinum and indium sulfide-modified Cu3BiS3 photocathode for photoelectrochemical hydrogen evolution | Mo |  | Cu3BiS3 |  | Electrodeposition technique | 650 |  | 1.6 | In2S3 | Chemical bath deposition | 100 |  | 2.3 |  |  |  | 0 | Pt |  | Physical vapor deposition | Na2SO4 | 0.1 | 6 | -0.03237 | 0.46573
Platinum and indium sulfide-modified Cu3BiS3 photocathode for photoelectrochemical hydrogen evolution | Mo |  | Cu3BiS3 |  | Electrodeposition technique | 650 |  | 1.6 | In2S3 | Chemical bath deposition | 100 |  | 2.3 |  |  |  | 0 | Pt |  | Physical vapor deposition | Na2SO4 | 0.1 | 6 | -0.03588 | 0.46673
Platinum and indium sulfide-modified Cu3BiS3 photocathode for photoelectrochemical hydrogen evolution | Mo |  | Cu3BiS3 |  | Electrodeposition technique | 650 |  | 1.6 | In2S3 | Chemical bath deposition | 100 |  | 2.3 |  |  |  | 0 | Pt |  | Physical vapor deposition | Na2SO4 | 0.1 | 6 | -0.03878 | 0.47353
Platinum and indium sulfide-modified Cu3BiS3 photocathode for photoelectrochemical hydrogen evolution | Mo |  | Cu3BiS3 |  | Electrodeposition technique | 650 |  | 1.6 | In2S3 | Chemical bath deposition | 100 |  | 2.3 |  |  |  | 0 | Pt |  | Physical vapor deposition | Na2SO4 | 0.1 | 6 | -0.03718 | 0.47353
Platinum and indium sulfide-modified Cu3BiS3 photocathode for photoelectrochemical hydrogen evolution | Mo |  | Cu3BiS3 |  | Electrodeposition technique | 650 |  | 1.6 | In2S3 | Chemical bath deposition | 100 |  | 2.3 |  |  |  | 0 | Pt |  | Physical vapor deposition | Na2SO4 | 0.1 | 6 | -0.04199 | 0.47483
Platinum and indium sulfide-modified Cu3BiS3 photocathode for photoelectrochemical hydrogen evolution | Mo |  | Cu3BiS3 |  | Electrodeposition technique | 650 |  | 1.6 | In2S3 | Chemical bath deposition | 100 |  | 2.3 |  |  |  | 0 | Pt |  | Physical vapor deposition | Na2SO4 | 0.1 | 6 | -0.04359 | 0.47483
Platinum and indium sulfide-modified Cu3BiS3 photocathode for photoelectrochemical hydrogen evolution | Mo |  | Cu3BiS3 |  | Electrodeposition technique | 650 |  | 1.6 | In2S3 | Chemical bath deposition | 100 |  | 2.3 |  |  |  | 0 | Pt |  | Physical vapor deposition | Na2SO4 | 0.1 | 6 | -0.04519 | 0.47483
Platinum and indium sulfide-modified Cu3BiS3 photocathode for photoelectrochemical hydrogen evolution | Mo |  | Cu3BiS3 |  | Electrodeposition technique | 650 |  | 1.6 | In2S3 | Chemical bath deposition | 100 |  | 2.3 |  |  |  | 0 | Pt |  | Physical vapor deposition | Na2SO4 | 0.1 | 6 | -0.0468 | 0.47483
Platinum and indium sulfide-modified Cu3BiS3 photocathode for photoelectrochemical hydrogen evolution | Mo |  | Cu3BiS3 |  | Electrodeposition technique | 650 |  | 1.6 | In2S3 | Chemical bath deposition | 100 |  | 2.3 |  |  |  | 0 | Pt |  | Physical vapor deposition | Na2SO4 | 0.1 | 6 | -0.0484 | 0.47483
Platinum and indium sulfide-modified Cu3BiS3 photocathode for photoelectrochemical hydrogen evolution | Mo |  | Cu3BiS3 |  | Electrodeposition technique | 650 |  | 1.6 | In2S3 | Chemical bath deposition | 100 |  | 2.3 |  |  |  | 0 | Pt |  | Physical vapor deposition | Na2SO4 | 0.1 | 6 | -0.05 | 0.47483
Platinum and indium sulfide-modified Cu3BiS3 photocathode for photoelectrochemical hydrogen evolution | Mo |  | Cu3BiS3 |  | Electrodeposition technique | 650 |  | 1.6 | In2S3 | Chemical bath deposition | 100 |  | 2.3 |  |  |  | 0 | Pt |  | Physical vapor deposition | Na2SO4 | 0.1 | 6 | -0.04038 | 0.47483
Platinum and indium sulfide-modified Cu3BiS3 photocathode for photoelectrochemical hydrogen evolution | Mo |  | Cu3BiS3 |  | Electrodeposition technique | 650 |  | 1.6 | In2S3 | Chemical bath deposition | 100 |  | 2.3 |  |  |  | 0 | Pt |  | Physical vapor deposition | Na2SO4 | 0.1 | 6 | -0.02756 | 0.49433
Platinum and indium sulfide-modified Cu3BiS3 photocathode for photoelectrochemical hydrogen evolution | Mo |  | Cu3BiS3 |  | Electrodeposition technique | 650 |  | 1.6 | In2S3 | Chemical bath deposition | 100 |  | 2.3 |  |  |  | 0 | Pt |  | Physical vapor deposition | Na2SO4 | 0.1 | 6 | -0.02916 | 0.49693
Platinum and indium sulfide-modified Cu3BiS3 photocathode for photoelectrochemical hydrogen evolution | Mo |  | Cu3BiS3 |  | Electrodeposition technique | 650 |  | 1.6 | In2S3 | Chemical bath deposition | 100 |  | 2.3 |  |  |  | 0 | Pt |  | Physical vapor deposition | Na2SO4 | 0.1 | 6 | -0.03076 | 0.50083
Platinum and indium sulfide-modified Cu3BiS3 photocathode for photoelectrochemical hydrogen evolution | Mo |  | Cu3BiS3 |  | Electrodeposition technique | 650 |  | 1.6 | In2S3 | Chemical bath deposition | 100 |  | 2.3 |  |  |  | 0 | Pt |  | Physical vapor deposition | Na2SO4 | 0.1 | 6 | -0.03397 | 0.50213
Platinum and indium sulfide-modified Cu3BiS3 photocathode for photoelectrochemical hydrogen evolution | Mo |  | Cu3BiS3 |  | Electrodeposition technique | 650 |  | 1.6 | In2S3 | Chemical bath deposition | 100 |  | 2.3 |  |  |  | 0 | Pt |  | Physical vapor deposition | Na2SO4 | 0.1 | 6 | -0.03237 | 0.50213
Platinum and indium sulfide-modified Cu3BiS3 photocathode for photoelectrochemical hydrogen evolution | Mo |  | Cu3BiS3 |  | Electrodeposition technique | 650 |  | 1.6 | In2S3 | Chemical bath deposition | 100 |  | 2.3 |  |  |  | 0 | Pt |  | Physical vapor deposition | Na2SO4 | 0.1 | 6 | -0.03557 | 0.50213
Platinum and indium sulfide-modified Cu3BiS3 photocathode for photoelectrochemical hydrogen evolution | Mo |  | Cu3BiS3 |  | Electrodeposition technique | 650 |  | 1.6 | In2S3 | Chemical bath deposition | 100 |  | 2.3 |  |  |  | 0 | Pt |  | Physical vapor deposition | Na2SO4 | 0.1 | 6 | -0.03718 | 0.50213
Platinum and indium sulfide-modified Cu3BiS3 photocathode for photoelectrochemical hydrogen evolution | Mo |  | Cu3BiS3 |  | Electrodeposition technique | 650 |  | 1.6 | In2S3 | Chemical bath deposition | 100 |  | 2.3 |  |  |  | 0 | Pt |  | Physical vapor deposition | Na2SO4 | 0.1 | 6 | -0.04038 | 0.50343
Platinum and indium sulfide-modified Cu3BiS3 photocathode for photoelectrochemical hydrogen evolution | Mo |  | Cu3BiS3 |  | Electrodeposition technique | 650 |  | 1.6 | In2S3 | Chemical bath deposition | 100 |  | 2.3 |  |  |  | 0 | Pt |  | Physical vapor deposition | Na2SO4 | 0.1 | 6 | -0.04199 | 0.50343
Platinum and indium sulfide-modified Cu3BiS3 photocathode for photoelectrochemical hydrogen evolution | Mo |  | Cu3BiS3 |  | Electrodeposition technique | 650 |  | 1.6 | In2S3 | Chemical bath deposition | 100 |  | 2.3 |  |  |  | 0 | Pt |  | Physical vapor deposition | Na2SO4 | 0.1 | 6 | -0.04359 | 0.50343
Platinum and indium sulfide-modified Cu3BiS3 photocathode for photoelectrochemical hydrogen evolution | Mo |  | Cu3BiS3 |  | Electrodeposition technique | 650 |  | 1.6 | In2S3 | Chemical bath deposition | 100 |  | 2.3 |  |  |  | 0 | Pt |  | Physical vapor deposition | Na2SO4 | 0.1 | 6 | -0.04519 | 0.50343
Platinum and indium sulfide-modified Cu3BiS3 photocathode for photoelectrochemical hydrogen evolution | Mo |  | Cu3BiS3 |  | Electrodeposition technique | 650 |  | 1.6 | In2S3 | Chemical bath deposition | 100 |  | 2.3 |  |  |  | 0 | Pt |  | Physical vapor deposition | Na2SO4 | 0.1 | 6 | -0.03878 | 0.50343
Platinum and indium sulfide-modified Cu3BiS3 photocathode for photoelectrochemical hydrogen evolution | Mo |  | Cu3BiS3 |  | Electrodeposition technique | 650 |  | 1.6 | In2S3 | Chemical bath deposition | 100 |  | 2.3 |  |  |  | 0 | Pt |  | Physical vapor deposition | Na2SO4 | 0.1 | 6 | -0.02195 | 0.51903
Platinum and indium sulfide-modified Cu3BiS3 photocathode for photoelectrochemical hydrogen evolution | Mo |  | Cu3BiS3 |  | Electrodeposition technique | 650 |  | 1.6 | In2S3 | Chemical bath deposition | 100 |  | 2.3 |  |  |  | 0 | Pt |  | Physical vapor deposition | Na2SO4 | 0.1 | 6 | -0.02355 | 0.52164
Platinum and indium sulfide-modified Cu3BiS3 photocathode for photoelectrochemical hydrogen evolution | Mo |  | Cu3BiS3 |  | Electrodeposition technique | 650 |  | 1.6 | In2S3 | Chemical bath deposition | 100 |  | 2.3 |  |  |  | 0 | Pt |  | Physical vapor deposition | Na2SO4 | 0.1 | 6 | -0.02515 | 0.52424
Platinum and indium sulfide-modified Cu3BiS3 photocathode for photoelectrochemical hydrogen evolution | Mo |  | Cu3BiS3 |  | Electrodeposition technique | 650 |  | 1.6 | In2S3 | Chemical bath deposition | 100 |  | 2.3 |  |  |  | 0 | Pt |  | Physical vapor deposition | Na2SO4 | 0.1 | 6 | -0.02676 | 0.52814
Platinum and indium sulfide-modified Cu3BiS3 photocathode for photoelectrochemical hydrogen evolution | Mo |  | Cu3BiS3 |  | Electrodeposition technique | 650 |  | 1.6 | In2S3 | Chemical bath deposition | 100 |  | 2.3 |  |  |  | 0 | Pt |  | Physical vapor deposition | Na2SO4 | 0.1 | 6 | -0.02996 | 0.52944
Platinum and indium sulfide-modified Cu3BiS3 photocathode for photoelectrochemical hydrogen evolution | Mo |  | Cu3BiS3 |  | Electrodeposition technique | 650 |  | 1.6 | In2S3 | Chemical bath deposition | 100 |  | 2.3 |  |  |  | 0 | Pt |  | Physical vapor deposition | Na2SO4 | 0.1 | 6 | -0.03157 | 0.52944
Platinum and indium sulfide-modified Cu3BiS3 photocathode for photoelectrochemical hydrogen evolution | Mo |  | Cu3BiS3 |  | Electrodeposition technique | 650 |  | 1.6 | In2S3 | Chemical bath deposition | 100 |  | 2.3 |  |  |  | 0 | Pt |  | Physical vapor deposition | Na2SO4 | 0.1 | 6 | -0.02836 | 0.52944
Platinum and indium sulfide-modified Cu3BiS3 photocathode for photoelectrochemical hydrogen evolution | Mo |  | Cu3BiS3 |  | Electrodeposition technique | 650 |  | 1.6 | In2S3 | Chemical bath deposition | 100 |  | 2.3 |  |  |  | 0 | Pt |  | Physical vapor deposition | Na2SO4 | 0.1 | 6 | -0.01794 | 0.54504
Platinum and indium sulfide-modified Cu3BiS3 photocathode for photoelectrochemical hydrogen evolution | Mo |  | Cu3BiS3 |  | Electrodeposition technique | 650 |  | 1.6 | In2S3 | Chemical bath deposition | 100 |  | 2.3 |  |  |  | 0 | Pt |  | Physical vapor deposition | Na2SO4 | 0.1 | 6 | -0.01954 | 0.54634
Platinum and indium sulfide-modified Cu3BiS3 photocathode for photoelectrochemical hydrogen evolution | Mo |  | Cu3BiS3 |  | Electrodeposition technique | 650 |  | 1.6 | In2S3 | Chemical bath deposition | 100 |  | 2.3 |  |  |  | 0 | Pt |  | Physical vapor deposition | Na2SO4 | 0.1 | 6 | -0.02114 | 0.54894
Platinum and indium sulfide-modified Cu3BiS3 photocathode for photoelectrochemical hydrogen evolution | Mo |  | Cu3BiS3 |  | Electrodeposition technique | 650 |  | 1.6 | In2S3 | Chemical bath deposition | 100 |  | 2.3 |  |  |  | 0 | Pt |  | Physical vapor deposition | Na2SO4 | 0.1 | 6 | -0.02275 | 0.55024
Platinum and indium sulfide-modified Cu3BiS3 photocathode for photoelectrochemical hydrogen evolution | Mo |  | Cu3BiS3 |  | Electrodeposition technique | 650 |  | 1.6 | In2S3 | Chemical bath deposition | 100 |  | 2.3 |  |  |  | 0 | Pt |  | Physical vapor deposition | Na2SO4 | 0.1 | 6 | -0.02435 | 0.55154
Platinum and indium sulfide-modified Cu3BiS3 photocathode for photoelectrochemical hydrogen evolution | Mo |  | Cu3BiS3 |  | Electrodeposition technique | 650 |  | 1.6 | In2S3 | Chemical bath deposition | 100 |  | 2.3 |  |  |  | 0 | Pt |  | Physical vapor deposition | Na2SO4 | 0.1 | 6 | -0.02595 | 0.55154
Platinum and indium sulfide-modified Cu3BiS3 photocathode for photoelectrochemical hydrogen evolution | Mo |  | Cu3BiS3 |  | Electrodeposition technique | 650 |  | 1.6 | In2S3 | Chemical bath deposition | 100 |  | 2.3 |  |  |  | 0 | Pt |  | Physical vapor deposition | Na2SO4 | 0.1 | 6 | -0.02756 | 0.55154
Platinum and indium sulfide-modified Cu3BiS3 photocathode for photoelectrochemical hydrogen evolution | Mo |  | Cu3BiS3 |  | Electrodeposition technique | 650 |  | 1.6 | In2S3 | Chemical bath deposition | 100 |  | 2.3 |  |  |  | 0 | Pt |  | Physical vapor deposition | Na2SO4 | 0.1 | 6 | -0.02916 | 0.55284
Platinum and indium sulfide-modified Cu3BiS3 photocathode for photoelectrochemical hydrogen evolution | Mo |  | Cu3BiS3 |  | Electrodeposition technique | 650 |  | 1.6 | In2S3 | Chemical bath deposition | 100 |  | 2.3 |  |  |  | 0 | Pt |  | Physical vapor deposition | Na2SO4 | 0.1 | 6 | -0.01393 | 0.57104
Platinum and indium sulfide-modified Cu3BiS3 photocathode for photoelectrochemical hydrogen evolution | Mo |  | Cu3BiS3 |  | Electrodeposition technique | 650 |  | 1.6 | In2S3 | Chemical bath deposition | 100 |  | 2.3 |  |  |  | 0 | Pt |  | Physical vapor deposition | Na2SO4 | 0.1 | 6 | -0.01553 | 0.57364
Platinum and indium sulfide-modified Cu3BiS3 photocathode for photoelectrochemical hydrogen evolution | Mo |  | Cu3BiS3 |  | Electrodeposition technique | 650 |  | 1.6 | In2S3 | Chemical bath deposition | 100 |  | 2.3 |  |  |  | 0 | Pt |  | Physical vapor deposition | Na2SO4 | 0.1 | 6 | -0.01714 | 0.57624
Platinum and indium sulfide-modified Cu3BiS3 photocathode for photoelectrochemical hydrogen evolution | Mo |  | Cu3BiS3 |  | Electrodeposition technique | 650 |  | 1.6 | In2S3 | Chemical bath deposition | 100 |  | 2.3 |  |  |  | 0 | Pt |  | Physical vapor deposition | Na2SO4 | 0.1 | 6 | -0.01874 | 0.57754
Platinum and indium sulfide-modified Cu3BiS3 photocathode for photoelectrochemical hydrogen evolution | Mo |  | Cu3BiS3 |  | Electrodeposition technique | 650 |  | 1.6 | In2S3 | Chemical bath deposition | 100 |  | 2.3 |  |  |  | 0 | Pt |  | Physical vapor deposition | Na2SO4 | 0.1 | 6 | -0.02034 | 0.57884
Platinum and indium sulfide-modified Cu3BiS3 photocathode for photoelectrochemical hydrogen evolution | Mo |  | Cu3BiS3 |  | Electrodeposition technique | 650 |  | 1.6 | In2S3 | Chemical bath deposition | 100 |  | 2.3 |  |  |  | 0 | Pt |  | Physical vapor deposition | Na2SO4 | 0.1 | 6 | -0.02195 | 0.57884
Platinum and indium sulfide-modified Cu3BiS3 photocathode for photoelectrochemical hydrogen evolution | Mo |  | Cu3BiS3 |  | Electrodeposition technique | 650 |  | 1.6 | In2S3 | Chemical bath deposition | 100 |  | 2.3 |  |  |  | 0 | Pt |  | Physical vapor deposition | Na2SO4 | 0.1 | 6 | -0.02355 | 0.58014
Platinum and indium sulfide-modified Cu3BiS3 photocathode for photoelectrochemical hydrogen evolution | Mo |  | Cu3BiS3 |  | Electrodeposition technique | 650 |  | 1.6 | In2S3 | Chemical bath deposition | 100 |  | 2.3 |  |  |  | 0 | Pt |  | Physical vapor deposition | Na2SO4 | 0.1 | 6 | -0.02515 | 0.58014
Platinum and indium sulfide-modified Cu3BiS3 photocathode for photoelectrochemical hydrogen evolution | Mo |  | Cu3BiS3 |  | Electrodeposition technique | 650 |  | 1.6 | In2S3 | Chemical bath deposition | 100 |  | 2.3 |  |  |  | 0 | Pt |  | Physical vapor deposition | Na2SO4 | 0.1 | 6 | -0.00992 | 0.59964
Platinum and indium sulfide-modified Cu3BiS3 photocathode for photoelectrochemical hydrogen evolution | Mo |  | Cu3BiS3 |  | Electrodeposition technique | 650 |  | 1.6 | In2S3 | Chemical bath deposition | 100 |  | 2.3 |  |  |  | 0 | Pt |  | Physical vapor deposition | Na2SO4 | 0.1 | 6 | -0.01152 | 0.60094
Platinum and indium sulfide-modified Cu3BiS3 photocathode for photoelectrochemical hydrogen evolution | Mo |  | Cu3BiS3 |  | Electrodeposition technique | 650 |  | 1.6 | In2S3 | Chemical bath deposition | 100 |  | 2.3 |  |  |  | 0 | Pt |  | Physical vapor deposition | Na2SO4 | 0.1 | 6 | -0.01313 | 0.60354
Platinum and indium sulfide-modified Cu3BiS3 photocathode for photoelectrochemical hydrogen evolution | Mo |  | Cu3BiS3 |  | Electrodeposition technique | 650 |  | 1.6 | In2S3 | Chemical bath deposition | 100 |  | 2.3 |  |  |  | 0 | Pt |  | Physical vapor deposition | Na2SO4 | 0.1 | 6 | -0.01473 | 0.60614
Platinum and indium sulfide-modified Cu3BiS3 photocathode for photoelectrochemical hydrogen evolution | Mo |  | Cu3BiS3 |  | Electrodeposition technique | 650 |  | 1.6 | In2S3 | Chemical bath deposition | 100 |  | 2.3 |  |  |  | 0 | Pt |  | Physical vapor deposition | Na2SO4 | 0.1 | 6 | -0.01633 | 0.60614
Platinum and indium sulfide-modified Cu3BiS3 photocathode for photoelectrochemical hydrogen evolution | Mo |  | Cu3BiS3 |  | Electrodeposition technique | 650 |  | 1.6 | In2S3 | Chemical bath deposition | 100 |  | 2.3 |  |  |  | 0 | Pt |  | Physical vapor deposition | Na2SO4 | 0.1 | 6 | -0.01794 | 0.60614
Platinum and indium sulfide-modified Cu3BiS3 photocathode for photoelectrochemical hydrogen evolution | Mo |  | Cu3BiS3 |  | Electrodeposition technique | 650 |  | 1.6 | In2S3 | Chemical bath deposition | 100 |  | 2.3 |  |  |  | 0 | Pt |  | Physical vapor deposition | Na2SO4 | 0.1 | 6 | -0.01954 | 0.60614
Platinum and indium sulfide-modified Cu3BiS3 photocathode for photoelectrochemical hydrogen evolution | Mo |  | Cu3BiS3 |  | Electrodeposition technique | 650 |  | 1.6 | In2S3 | Chemical bath deposition | 100 |  | 2.3 |  |  |  | 0 | Pt |  | Physical vapor deposition | Na2SO4 | 0.1 | 6 | -0.02114 | 0.60744
Platinum and indium sulfide-modified Cu3BiS3 photocathode for photoelectrochemical hydrogen evolution | Mo |  | Cu3BiS3 |  | Electrodeposition technique | 650 |  | 1.6 | In2S3 | Chemical bath deposition | 100 |  | 2.3 |  |  |  | 0 | Pt |  | Physical vapor deposition | Na2SO4 | 0.1 | 6 | -0.02275 | 0.60744
Platinum and indium sulfide-modified Cu3BiS3 photocathode for photoelectrochemical hydrogen evolution | Mo |  | Cu3BiS3 |  | Electrodeposition technique | 650 |  | 1.6 | In2S3 | Chemical bath deposition | 100 |  | 2.3 |  |  |  | 0 | Pt |  | Physical vapor deposition | Na2SO4 | 0.1 | 6 | -0.00912 | 0.62565
Platinum and indium sulfide-modified Cu3BiS3 photocathode for photoelectrochemical hydrogen evolution | Mo |  | Cu3BiS3 |  | Electrodeposition technique | 650 |  | 1.6 | In2S3 | Chemical bath deposition | 100 |  | 2.3 |  |  |  | 0 | Pt |  | Physical vapor deposition | Na2SO4 | 0.1 | 6 | -0.01072 | 0.62695
Platinum and indium sulfide-modified Cu3BiS3 photocathode for photoelectrochemical hydrogen evolution | Mo |  | Cu3BiS3 |  | Electrodeposition technique | 650 |  | 1.6 | In2S3 | Chemical bath deposition | 100 |  | 2.3 |  |  |  | 0 | Pt |  | Physical vapor deposition | Na2SO4 | 0.1 | 6 | -0.01233 | 0.62825
Platinum and indium sulfide-modified Cu3BiS3 photocathode for photoelectrochemical hydrogen evolution | Mo |  | Cu3BiS3 |  | Electrodeposition technique | 650 |  | 1.6 | In2S3 | Chemical bath deposition | 100 |  | 2.3 |  |  |  | 0 | Pt |  | Physical vapor deposition | Na2SO4 | 0.1 | 6 | -0.01393 | 0.62955
Platinum and indium sulfide-modified Cu3BiS3 photocathode for photoelectrochemical hydrogen evolution | Mo |  | Cu3BiS3 |  | Electrodeposition technique | 650 |  | 1.6 | In2S3 | Chemical bath deposition | 100 |  | 2.3 |  |  |  | 0 | Pt |  | Physical vapor deposition | Na2SO4 | 0.1 | 6 | -0.01553 | 0.63085
Platinum and indium sulfide-modified Cu3BiS3 photocathode for photoelectrochemical hydrogen evolution | Mo |  | Cu3BiS3 |  | Electrodeposition technique | 650 |  | 1.6 | In2S3 | Chemical bath deposition | 100 |  | 2.3 |  |  |  | 0 | Pt |  | Physical vapor deposition | Na2SO4 | 0.1 | 6 | -0.01714 | 0.63215
Platinum and indium sulfide-modified Cu3BiS3 photocathode for photoelectrochemical hydrogen evolution | Mo |  | Cu3BiS3 |  | Electrodeposition technique | 650 |  | 1.6 | In2S3 | Chemical bath deposition | 100 |  | 2.3 |  |  |  | 0 | Pt |  | Physical vapor deposition | Na2SO4 | 0.1 | 6 | -0.01874 | 0.63215
Platinum and indium sulfide-modified Cu3BiS3 photocathode for photoelectrochemical hydrogen evolution | Mo |  | Cu3BiS3 |  | Electrodeposition technique | 650 |  | 1.6 | In2S3 | Chemical bath deposition | 100 |  | 2.3 |  |  |  | 0 | Pt |  | Physical vapor deposition | Na2SO4 | 0.1 | 6 | -0.02034 | 0.63215
Platinum and indium sulfide-modified Cu3BiS3 photocathode for photoelectrochemical hydrogen evolution | Mo |  | Cu3BiS3 |  | Electrodeposition technique | 650 |  | 1.6 | In2S3 | Chemical bath deposition | 100 |  | 2.3 |  |  |  | 0 | Pt |  | Physical vapor deposition | Na2SO4 | 0.1 | 6 | -7.7824 | -0.20423
Platinum and indium sulfide-modified Cu3BiS3 photocathode for photoelectrochemical hydrogen evolution | Mo |  | Cu3BiS3 |  | Electrodeposition technique | 650 |  | 1.6 | In2S3 | Chemical bath deposition | 100 |  | 2.3 |  |  |  | 0 | Pt |  | Physical vapor deposition | Na2SO4 | 0.1 | 6 | -7.60676 | -0.20184
Platinum and indium sulfide-modified Cu3BiS3 photocathode for photoelectrochemical hydrogen evolution | Mo |  | Cu3BiS3 |  | Electrodeposition technique | 650 |  | 1.6 | In2S3 | Chemical bath deposition | 100 |  | 2.3 |  |  |  | 0 | Pt |  | Physical vapor deposition | Na2SO4 | 0.1 | 6 | -7.43112 | -0.20184
Platinum and indium sulfide-modified Cu3BiS3 photocathode for photoelectrochemical hydrogen evolution | Mo |  | Cu3BiS3 |  | Electrodeposition technique | 650 |  | 1.6 | In2S3 | Chemical bath deposition | 100 |  | 2.3 |  |  |  | 0 | Pt |  | Physical vapor deposition | Na2SO4 | 0.1 | 6 | -7.25548 | -0.20184
Platinum and indium sulfide-modified Cu3BiS3 photocathode for photoelectrochemical hydrogen evolution | Mo |  | Cu3BiS3 |  | Electrodeposition technique | 650 |  | 1.6 | In2S3 | Chemical bath deposition | 100 |  | 2.3 |  |  |  | 0 | Pt |  | Physical vapor deposition | Na2SO4 | 0.1 | 6 | -7.07984 | -0.20065
Platinum and indium sulfide-modified Cu3BiS3 photocathode for photoelectrochemical hydrogen evolution | Mo |  | Cu3BiS3 |  | Electrodeposition technique | 650 |  | 1.6 | In2S3 | Chemical bath deposition | 100 |  | 2.3 |  |  |  | 0 | Pt |  | Physical vapor deposition | Na2SO4 | 0.1 | 6 | -6.9042 | -0.20065
Platinum and indium sulfide-modified Cu3BiS3 photocathode for photoelectrochemical hydrogen evolution | Mo |  | Cu3BiS3 |  | Electrodeposition technique | 650 |  | 1.6 | In2S3 | Chemical bath deposition | 100 |  | 2.3 |  |  |  | 0 | Pt |  | Physical vapor deposition | Na2SO4 | 0.1 | 6 | -6.72856 | -0.19946
Platinum and indium sulfide-modified Cu3BiS3 photocathode for photoelectrochemical hydrogen evolution | Mo |  | Cu3BiS3 |  | Electrodeposition technique | 650 |  | 1.6 | In2S3 | Chemical bath deposition | 100 |  | 2.3 |  |  |  | 0 | Pt |  | Physical vapor deposition | Na2SO4 | 0.1 | 6 | -6.20164 | -0.19946
Platinum and indium sulfide-modified Cu3BiS3 photocathode for photoelectrochemical hydrogen evolution | Mo |  | Cu3BiS3 |  | Electrodeposition technique | 650 |  | 1.6 | In2S3 | Chemical bath deposition | 100 |  | 2.3 |  |  |  | 0 | Pt |  | Physical vapor deposition | Na2SO4 | 0.1 | 6 | -6.55292 | -0.19826
Platinum and indium sulfide-modified Cu3BiS3 photocathode for photoelectrochemical hydrogen evolution | Mo |  | Cu3BiS3 |  | Electrodeposition technique | 650 |  | 1.6 | In2S3 | Chemical bath deposition | 100 |  | 2.3 |  |  |  | 0 | Pt |  | Physical vapor deposition | Na2SO4 | 0.1 | 6 | -6.37728 | -0.19826
Platinum and indium sulfide-modified Cu3BiS3 photocathode for photoelectrochemical hydrogen evolution | Mo |  | Cu3BiS3 |  | Electrodeposition technique | 650 |  | 1.6 | In2S3 | Chemical bath deposition | 100 |  | 2.3 |  |  |  | 0 | Pt |  | Physical vapor deposition | Na2SO4 | 0.1 | 6 | -5.67473 | -0.19707
Platinum and indium sulfide-modified Cu3BiS3 photocathode for photoelectrochemical hydrogen evolution | Mo |  | Cu3BiS3 |  | Electrodeposition technique | 650 |  | 1.6 | In2S3 | Chemical bath deposition | 100 |  | 2.3 |  |  |  | 0 | Pt |  | Physical vapor deposition | Na2SO4 | 0.1 | 6 | -6.02601 | -0.19588
Platinum and indium sulfide-modified Cu3BiS3 photocathode for photoelectrochemical hydrogen evolution | Mo |  | Cu3BiS3 |  | Electrodeposition technique | 650 |  | 1.6 | In2S3 | Chemical bath deposition | 100 |  | 2.3 |  |  |  | 0 | Pt |  | Physical vapor deposition | Na2SO4 | 0.1 | 6 | -5.85037 | -0.19468
Platinum and indium sulfide-modified Cu3BiS3 photocathode for photoelectrochemical hydrogen evolution | Mo |  | Cu3BiS3 |  | Electrodeposition technique | 650 |  | 1.6 | In2S3 | Chemical bath deposition | 100 |  | 2.3 |  |  |  | 0 | Pt |  | Physical vapor deposition | Na2SO4 | 0.1 | 6 | -5.49909 | -0.19349
Platinum and indium sulfide-modified Cu3BiS3 photocathode for photoelectrochemical hydrogen evolution | Mo |  | Cu3BiS3 |  | Electrodeposition technique | 650 |  | 1.6 | In2S3 | Chemical bath deposition | 100 |  | 2.3 |  |  |  | 0 | Pt |  | Physical vapor deposition | Na2SO4 | 0.1 | 6 | -5.32345 | -0.19349
Platinum and indium sulfide-modified Cu3BiS3 photocathode for photoelectrochemical hydrogen evolution | Mo |  | Cu3BiS3 |  | Electrodeposition technique | 650 |  | 1.6 | In2S3 | Chemical bath deposition | 100 |  | 2.3 |  |  |  | 0 | Pt |  | Physical vapor deposition | Na2SO4 | 0.1 | 6 | -5.14781 | -0.1911
Platinum and indium sulfide-modified Cu3BiS3 photocathode for photoelectrochemical hydrogen evolution | Mo |  | Cu3BiS3 |  | Electrodeposition technique | 650 |  | 1.6 | In2S3 | Chemical bath deposition | 100 |  | 2.3 |  |  |  | 0 | Pt |  | Physical vapor deposition | Na2SO4 | 0.1 | 6 | -4.97217 | -0.18991
Platinum and indium sulfide-modified Cu3BiS3 photocathode for photoelectrochemical hydrogen evolution | Mo |  | Cu3BiS3 |  | Electrodeposition technique | 650 |  | 1.6 | In2S3 | Chemical bath deposition | 100 |  | 2.3 |  |  |  | 0 | Pt |  | Physical vapor deposition | Na2SO4 | 0.1 | 6 | -4.44525 | -0.18872
Platinum and indium sulfide-modified Cu3BiS3 photocathode for photoelectrochemical hydrogen evolution | Mo |  | Cu3BiS3 |  | Electrodeposition technique | 650 |  | 1.6 | In2S3 | Chemical bath deposition | 100 |  | 2.3 |  |  |  | 0 | Pt |  | Physical vapor deposition | Na2SO4 | 0.1 | 6 | -4.62089 | -0.18753
Platinum and indium sulfide-modified Cu3BiS3 photocathode for photoelectrochemical hydrogen evolution | Mo |  | Cu3BiS3 |  | Electrodeposition technique | 650 |  | 1.6 | In2S3 | Chemical bath deposition | 100 |  | 2.3 |  |  |  | 0 | Pt |  | Physical vapor deposition | Na2SO4 | 0.1 | 6 | -4.79653 | -0.18753
Platinum and indium sulfide-modified Cu3BiS3 photocathode for photoelectrochemical hydrogen evolution | Mo |  | Cu3BiS3 |  | Electrodeposition technique | 650 |  | 1.6 | In2S3 | Chemical bath deposition | 100 |  | 2.3 |  |  |  | 0 | Pt |  | Physical vapor deposition | Na2SO4 | 0.1 | 6 | -4.26961 | -0.18753
Platinum and indium sulfide-modified Cu3BiS3 photocathode for photoelectrochemical hydrogen evolution | Mo |  | Cu3BiS3 |  | Electrodeposition technique | 650 |  | 1.6 | In2S3 | Chemical bath deposition | 100 |  | 2.3 |  |  |  | 0 | Pt |  | Physical vapor deposition | Na2SO4 | 0.1 | 6 | -4.09397 | -0.18633
Platinum and indium sulfide-modified Cu3BiS3 photocathode for photoelectrochemical hydrogen evolution | Mo |  | Cu3BiS3 |  | Electrodeposition technique | 650 |  | 1.6 | In2S3 | Chemical bath deposition | 100 |  | 2.3 |  |  |  | 0 | Pt |  | Physical vapor deposition | Na2SO4 | 0.1 | 6 | -3.91834 | -0.18514
Platinum and indium sulfide-modified Cu3BiS3 photocathode for photoelectrochemical hydrogen evolution | Mo |  | Cu3BiS3 |  | Electrodeposition technique | 650 |  | 1.6 | In2S3 | Chemical bath deposition | 100 |  | 2.3 |  |  |  | 0 | Pt |  | Physical vapor deposition | Na2SO4 | 0.1 | 6 | -3.7427 | -0.18156
Platinum and indium sulfide-modified Cu3BiS3 photocathode for photoelectrochemical hydrogen evolution | Mo |  | Cu3BiS3 |  | Electrodeposition technique | 650 |  | 1.6 | In2S3 | Chemical bath deposition | 100 |  | 2.3 |  |  |  | 0 | Pt |  | Physical vapor deposition | Na2SO4 | 0.1 | 6 | -3.56706 | -0.17918
Platinum and indium sulfide-modified Cu3BiS3 photocathode for photoelectrochemical hydrogen evolution | Mo |  | Cu3BiS3 |  | Electrodeposition technique | 650 |  | 1.6 | In2S3 | Chemical bath deposition | 100 |  | 2.3 |  |  |  | 0 | Pt |  | Physical vapor deposition | Na2SO4 | 0.1 | 6 | -3.39142 | -0.17679
Platinum and indium sulfide-modified Cu3BiS3 photocathode for photoelectrochemical hydrogen evolution | Mo |  | Cu3BiS3 |  | Electrodeposition technique | 650 |  | 1.6 | In2S3 | Chemical bath deposition | 100 |  | 2.3 |  |  |  | 0 | Pt |  | Physical vapor deposition | Na2SO4 | 0.1 | 6 | -3.21578 | -0.17321
Platinum and indium sulfide-modified Cu3BiS3 photocathode for photoelectrochemical hydrogen evolution | Mo |  | Cu3BiS3 |  | Electrodeposition technique | 650 |  | 1.6 | In2S3 | Chemical bath deposition | 100 |  | 2.3 |  |  |  | 0 | Pt |  | Physical vapor deposition | Na2SO4 | 0.1 | 6 | -3.04014 | -0.17082
Platinum and indium sulfide-modified Cu3BiS3 photocathode for photoelectrochemical hydrogen evolution | Mo |  | Cu3BiS3 |  | Electrodeposition technique | 650 |  | 1.6 | In2S3 | Chemical bath deposition | 100 |  | 2.3 |  |  |  | 0 | Pt |  | Physical vapor deposition | Na2SO4 | 0.1 | 6 | -2.8645 | -0.16725
Platinum and indium sulfide-modified Cu3BiS3 photocathode for photoelectrochemical hydrogen evolution | Mo |  | Cu3BiS3 |  | Electrodeposition technique | 650 |  | 1.6 | In2S3 | Chemical bath deposition | 100 |  | 2.3 |  |  |  | 0 | Pt |  | Physical vapor deposition | Na2SO4 | 0.1 | 6 | -2.68886 | -0.16247
Platinum and indium sulfide-modified Cu3BiS3 photocathode for photoelectrochemical hydrogen evolution | Mo |  | Cu3BiS3 |  | Electrodeposition technique | 650 |  | 1.6 | In2S3 | Chemical bath deposition | 100 |  | 2.3 |  |  |  | 0 | Pt |  | Physical vapor deposition | Na2SO4 | 0.1 | 6 | -2.56591 | -0.16009
Platinum and indium sulfide-modified Cu3BiS3 photocathode for photoelectrochemical hydrogen evolution | Mo |  | Cu3BiS3 |  | Electrodeposition technique | 650 |  | 1.6 | In2S3 | Chemical bath deposition | 100 |  | 2.3 |  |  |  | 0 | Pt |  | Physical vapor deposition | Na2SO4 | 0.1 | 6 | -2.39028 | -0.15651
Platinum and indium sulfide-modified Cu3BiS3 photocathode for photoelectrochemical hydrogen evolution | Mo |  | Cu3BiS3 |  | Electrodeposition technique | 650 |  | 1.6 | In2S3 | Chemical bath deposition | 100 |  | 2.3 |  |  |  | 0 | Pt |  | Physical vapor deposition | Na2SO4 | 0.1 | 6 | -2.26733 | -0.14935
Platinum and indium sulfide-modified Cu3BiS3 photocathode for photoelectrochemical hydrogen evolution | Mo |  | Cu3BiS3 |  | Electrodeposition technique | 650 |  | 1.6 | In2S3 | Chemical bath deposition | 100 |  | 2.3 |  |  |  | 0 | Pt |  | Physical vapor deposition | Na2SO4 | 0.1 | 6 | -2.16194 | -0.14697
Platinum and indium sulfide-modified Cu3BiS3 photocathode for photoelectrochemical hydrogen evolution | Mo |  | Cu3BiS3 |  | Electrodeposition technique | 650 |  | 1.6 | In2S3 | Chemical bath deposition | 100 |  | 2.3 |  |  |  | 0 | Pt |  | Physical vapor deposition | Na2SO4 | 0.1 | 6 | -2.05656 | -0.141
Platinum and indium sulfide-modified Cu3BiS3 photocathode for photoelectrochemical hydrogen evolution | Mo |  | Cu3BiS3 |  | Electrodeposition technique | 650 |  | 1.6 | In2S3 | Chemical bath deposition | 100 |  | 2.3 |  |  |  | 0 | Pt |  | Physical vapor deposition | Na2SO4 | 0.1 | 6 | -1.93361 | -0.141
Platinum and indium sulfide-modified Cu3BiS3 photocathode for photoelectrochemical hydrogen evolution | Mo |  | Cu3BiS3 |  | Electrodeposition technique | 650 |  | 1.6 | In2S3 | Chemical bath deposition | 100 |  | 2.3 |  |  |  | 0 | Pt |  | Physical vapor deposition | Na2SO4 | 0.1 | 6 | -1.82823 | -0.13384
Platinum and indium sulfide-modified Cu3BiS3 photocathode for photoelectrochemical hydrogen evolution | Mo |  | Cu3BiS3 |  | Electrodeposition technique | 650 |  | 1.6 | In2S3 | Chemical bath deposition | 100 |  | 2.3 |  |  |  | 0 | Pt |  | Physical vapor deposition | Na2SO4 | 0.1 | 6 | -1.70528 | -0.12788
Platinum and indium sulfide-modified Cu3BiS3 photocathode for photoelectrochemical hydrogen evolution | Mo |  | Cu3BiS3 |  | Electrodeposition technique | 650 |  | 1.6 | In2S3 | Chemical bath deposition | 100 |  | 2.3 |  |  |  | 0 | Pt |  | Physical vapor deposition | Na2SO4 | 0.1 | 6 | -1.5999 | -0.12311
Platinum and indium sulfide-modified Cu3BiS3 photocathode for photoelectrochemical hydrogen evolution | Mo |  | Cu3BiS3 |  | Electrodeposition technique | 650 |  | 1.6 | In2S3 | Chemical bath deposition | 100 |  | 2.3 |  |  |  | 0 | Pt |  | Physical vapor deposition | Na2SO4 | 0.1 | 6 | -1.47695 | -0.11953
Platinum and indium sulfide-modified Cu3BiS3 photocathode for photoelectrochemical hydrogen evolution | Mo |  | Cu3BiS3 |  | Electrodeposition technique | 650 |  | 1.6 | In2S3 | Chemical bath deposition | 100 |  | 2.3 |  |  |  | 0 | Pt |  | Physical vapor deposition | Na2SO4 | 0.1 | 6 | -1.37157 | -0.11356
Platinum and indium sulfide-modified Cu3BiS3 photocathode for photoelectrochemical hydrogen evolution | Mo |  | Cu3BiS3 |  | Electrodeposition technique | 650 |  | 1.6 | In2S3 | Chemical bath deposition | 100 |  | 2.3 |  |  |  | 0 | Pt |  | Physical vapor deposition | Na2SO4 | 0.1 | 6 | -1.24862 | -0.10879
Platinum and indium sulfide-modified Cu3BiS3 photocathode for photoelectrochemical hydrogen evolution | Mo |  | Cu3BiS3 |  | Electrodeposition technique | 650 |  | 1.6 | In2S3 | Chemical bath deposition | 100 |  | 2.3 |  |  |  | 0 | Pt |  | Physical vapor deposition | Na2SO4 | 0.1 | 6 | -1.17837 | -0.10044
Platinum and indium sulfide-modified Cu3BiS3 photocathode for photoelectrochemical hydrogen evolution | Mo |  | Cu3BiS3 |  | Electrodeposition technique | 650 |  | 1.6 | In2S3 | Chemical bath deposition | 100 |  | 2.3 |  |  |  | 0 | Pt |  | Physical vapor deposition | Na2SO4 | 0.1 | 6 | -1.05542 | -0.09686
Platinum and indium sulfide-modified Cu3BiS3 photocathode for photoelectrochemical hydrogen evolution | Mo |  | Cu3BiS3 |  | Electrodeposition technique | 650 |  | 1.6 | In2S3 | Chemical bath deposition | 100 |  | 2.3 |  |  |  | 0 | Pt |  | Physical vapor deposition | Na2SO4 | 0.1 | 6 | -1.00273 | -0.08613
Platinum and indium sulfide-modified Cu3BiS3 photocathode for photoelectrochemical hydrogen evolution | Mo |  | Cu3BiS3 |  | Electrodeposition technique | 650 |  | 1.6 | In2S3 | Chemical bath deposition | 100 |  | 2.3 |  |  |  | 0 | Pt |  | Physical vapor deposition | Na2SO4 | 0.1 | 6 | -0.87978 | -0.08135
Platinum and indium sulfide-modified Cu3BiS3 photocathode for photoelectrochemical hydrogen evolution | Mo |  | Cu3BiS3 |  | Electrodeposition technique | 650 |  | 1.6 | In2S3 | Chemical bath deposition | 100 |  | 2.3 |  |  |  | 0 | Pt |  | Physical vapor deposition | Na2SO4 | 0.1 | 6 | -0.79196 | -0.07181
Platinum and indium sulfide-modified Cu3BiS3 photocathode for photoelectrochemical hydrogen evolution | Mo |  | Cu3BiS3 |  | Electrodeposition technique | 650 |  | 1.6 | In2S3 | Chemical bath deposition | 100 |  | 2.3 |  |  |  | 0 | Pt |  | Physical vapor deposition | Na2SO4 | 0.1 | 6 | -0.7217 | -0.06346
Platinum and indium sulfide-modified Cu3BiS3 photocathode for photoelectrochemical hydrogen evolution | Mo |  | Cu3BiS3 |  | Electrodeposition technique | 650 |  | 1.6 | In2S3 | Chemical bath deposition | 100 |  | 2.3 |  |  |  | 0 | Pt |  | Physical vapor deposition | Na2SO4 | 0.1 | 6 | -0.66901 | -0.05153
Platinum and indium sulfide-modified Cu3BiS3 photocathode for photoelectrochemical hydrogen evolution | Mo |  | Cu3BiS3 |  | Electrodeposition technique | 650 |  | 1.6 | In2S3 | Chemical bath deposition | 100 |  | 2.3 |  |  |  | 0 | Pt |  | Physical vapor deposition | Na2SO4 | 0.1 | 6 | -0.61632 | -0.04199
Platinum and indium sulfide-modified Cu3BiS3 photocathode for photoelectrochemical hydrogen evolution | Mo |  | Cu3BiS3 |  | Electrodeposition technique | 650 |  | 1.6 | In2S3 | Chemical bath deposition | 100 |  | 2.3 |  |  |  | 0 | Pt |  | Physical vapor deposition | Na2SO4 | 0.1 | 6 | -0.56363 | -0.03006
Platinum and indium sulfide-modified Cu3BiS3 photocathode for photoelectrochemical hydrogen evolution | Mo |  | Cu3BiS3 |  | Electrodeposition technique | 650 |  | 1.6 | In2S3 | Chemical bath deposition | 100 |  | 2.3 |  |  |  | 0 | Pt |  | Physical vapor deposition | Na2SO4 | 0.1 | 6 | -0.5285 | -0.01813
Platinum and indium sulfide-modified Cu3BiS3 photocathode for photoelectrochemical hydrogen evolution | Mo |  | Cu3BiS3 |  | Electrodeposition technique | 650 |  | 1.6 | In2S3 | Chemical bath deposition | 100 |  | 2.3 |  |  |  | 0 | Pt |  | Physical vapor deposition | Na2SO4 | 0.1 | 6 | -0.49337 | -0.0062
Platinum and indium sulfide-modified Cu3BiS3 photocathode for photoelectrochemical hydrogen evolution | Mo |  | Cu3BiS3 |  | Electrodeposition technique | 650 |  | 1.6 | In2S3 | Chemical bath deposition | 100 |  | 2.3 |  |  |  | 0 | Pt |  | Physical vapor deposition | Na2SO4 | 0.1 | 6 | -0.38799 | 0.000958744
Platinum and indium sulfide-modified Cu3BiS3 photocathode for photoelectrochemical hydrogen evolution | Mo |  | Cu3BiS3 |  | Electrodeposition technique | 650 |  | 1.6 | In2S3 | Chemical bath deposition | 100 |  | 2.3 |  |  |  | 0 | Pt |  | Physical vapor deposition | Na2SO4 | 0.1 | 6 | -0.38799 | 0.01289
Platinum and indium sulfide-modified Cu3BiS3 photocathode for photoelectrochemical hydrogen evolution | Mo |  | Cu3BiS3 |  | Electrodeposition technique | 650 |  | 1.6 | In2S3 | Chemical bath deposition | 100 |  | 2.3 |  |  |  | 0 | Pt |  | Physical vapor deposition | Na2SO4 | 0.1 | 6 | -0.38799 | 0.02482
Platinum and indium sulfide-modified Cu3BiS3 photocathode for photoelectrochemical hydrogen evolution | Mo |  | Cu3BiS3 |  | Electrodeposition technique | 650 |  | 1.6 | In2S3 | Chemical bath deposition | 100 |  | 2.3 |  |  |  | 0 | Pt |  | Physical vapor deposition | Na2SO4 | 0.1 | 6 | -0.31773 | 0.03078
Platinum and indium sulfide-modified Cu3BiS3 photocathode for photoelectrochemical hydrogen evolution | Mo |  | Cu3BiS3 |  | Electrodeposition technique | 650 |  | 1.6 | In2S3 | Chemical bath deposition | 100 |  | 2.3 |  |  |  | 0 | Pt |  | Physical vapor deposition | Na2SO4 | 0.1 | 6 | -0.30017 | 0.04271
Platinum and indium sulfide-modified Cu3BiS3 photocathode for photoelectrochemical hydrogen evolution | Mo |  | Cu3BiS3 |  | Electrodeposition technique | 650 |  | 1.6 | In2S3 | Chemical bath deposition | 100 |  | 2.3 |  |  |  | 0 | Pt |  | Physical vapor deposition | Na2SO4 | 0.1 | 6 | -0.28261 | 0.05464
Platinum and indium sulfide-modified Cu3BiS3 photocathode for photoelectrochemical hydrogen evolution | Mo |  | Cu3BiS3 |  | Electrodeposition technique | 650 |  | 1.6 | In2S3 | Chemical bath deposition | 100 |  | 2.3 |  |  |  | 0 | Pt |  | Physical vapor deposition | Na2SO4 | 0.1 | 6 | -0.26504 | 0.06657
Platinum and indium sulfide-modified Cu3BiS3 photocathode for photoelectrochemical hydrogen evolution | Mo |  | Cu3BiS3 |  | Electrodeposition technique | 650 |  | 1.6 | In2S3 | Chemical bath deposition | 100 |  | 2.3 |  |  |  | 0 | Pt |  | Physical vapor deposition | Na2SO4 | 0.1 | 6 | -0.24748 | 0.0785
Platinum and indium sulfide-modified Cu3BiS3 photocathode for photoelectrochemical hydrogen evolution | Mo |  | Cu3BiS3 |  | Electrodeposition technique | 650 |  | 1.6 | In2S3 | Chemical bath deposition | 100 |  | 2.3 |  |  |  | 0 | Pt |  | Physical vapor deposition | Na2SO4 | 0.1 | 6 | -0.21235 | 0.09043
Platinum and indium sulfide-modified Cu3BiS3 photocathode for photoelectrochemical hydrogen evolution | Mo |  | Cu3BiS3 |  | Electrodeposition technique | 650 |  | 1.6 | In2S3 | Chemical bath deposition | 100 |  | 2.3 |  |  |  | 0 | Pt |  | Physical vapor deposition | Na2SO4 | 0.1 | 6 | -0.24748 | 0.09878
Wittichenite semiconductor of Cu3BiS3 films for efficient hydrogen evolution from solar driven photoelectrochemical water splitting | Mo |  | Cu3BiS3 |  | Spray pyrolysis deposition |  | 1000 |  | CdS | Chemical bath deposition |  | 250 |  | TiO2 |  | Atomic layer deposition | 50 | Pt |  | Electrodeposition technique | Na2HPO4 | 0.2 | 6.5 | -7.4655 | -0.19571
Wittichenite semiconductor of Cu3BiS3 films for efficient hydrogen evolution from solar driven photoelectrochemical water splitting | Mo |  | Cu3BiS3 |  | Spray pyrolysis deposition |  | 1000 |  | CdS | Chemical bath deposition |  | 250 |  | TiO2 |  | Atomic layer deposition | 50 | Pt |  | Electrodeposition technique | Na2HPO4 | 0.2 | 6.5 | -7.48318 | -0.19189
Wittichenite semiconductor of Cu3BiS3 films for efficient hydrogen evolution from solar driven photoelectrochemical water splitting | Mo |  | Cu3BiS3 |  | Spray pyrolysis deposition |  | 1000 |  | CdS | Chemical bath deposition |  | 250 |  | TiO2 |  | Atomic layer deposition | 50 | Pt |  | Electrodeposition technique | Na2HPO4 | 0.2 | 6.5 | -7.48318 | -0.18807
Wittichenite semiconductor of Cu3BiS3 films for efficient hydrogen evolution from solar driven photoelectrochemical water splitting | Mo |  | Cu3BiS3 |  | Spray pyrolysis deposition |  | 1000 |  | CdS | Chemical bath deposition |  | 250 |  | TiO2 |  | Atomic layer deposition | 50 | Pt |  | Electrodeposition technique | Na2HPO4 | 0.2 | 6.5 | -7.48318 | -0.18425
Wittichenite semiconductor of Cu3BiS3 films for efficient hydrogen evolution from solar driven photoelectrochemical water splitting | Mo |  | Cu3BiS3 |  | Spray pyrolysis deposition |  | 1000 |  | CdS | Chemical bath deposition |  | 250 |  | TiO2 |  | Atomic layer deposition | 50 | Pt |  | Electrodeposition technique | Na2HPO4 | 0.2 | 6.5 | -7.37709 | -0.15369
Wittichenite semiconductor of Cu3BiS3 films for efficient hydrogen evolution from solar driven photoelectrochemical water splitting | Mo |  | Cu3BiS3 |  | Spray pyrolysis deposition |  | 1000 |  | CdS | Chemical bath deposition |  | 250 |  | TiO2 |  | Atomic layer deposition | 50 | Pt |  | Electrodeposition technique | Na2HPO4 | 0.2 | 6.5 | -7.35941 | -0.14987
Wittichenite semiconductor of Cu3BiS3 films for efficient hydrogen evolution from solar driven photoelectrochemical water splitting | Mo |  | Cu3BiS3 |  | Spray pyrolysis deposition |  | 1000 |  | CdS | Chemical bath deposition |  | 250 |  | TiO2 |  | Atomic layer deposition | 50 | Pt |  | Electrodeposition technique | Na2HPO4 | 0.2 | 6.5 | -7.34172 | -0.14605
Wittichenite semiconductor of Cu3BiS3 films for efficient hydrogen evolution from solar driven photoelectrochemical water splitting | Mo |  | Cu3BiS3 |  | Spray pyrolysis deposition |  | 1000 |  | CdS | Chemical bath deposition |  | 250 |  | TiO2 |  | Atomic layer deposition | 50 | Pt |  | Electrodeposition technique | Na2HPO4 | 0.2 | 6.5 | -7.32404 | -0.14223
Wittichenite semiconductor of Cu3BiS3 films for efficient hydrogen evolution from solar driven photoelectrochemical water splitting | Mo |  | Cu3BiS3 |  | Spray pyrolysis deposition |  | 1000 |  | CdS | Chemical bath deposition |  | 250 |  | TiO2 |  | Atomic layer deposition | 50 | Pt |  | Electrodeposition technique | Na2HPO4 | 0.2 | 6.5 | -7.21794 | -0.11358
Wittichenite semiconductor of Cu3BiS3 films for efficient hydrogen evolution from solar driven photoelectrochemical water splitting | Mo |  | Cu3BiS3 |  | Spray pyrolysis deposition |  | 1000 |  | CdS | Chemical bath deposition |  | 250 |  | TiO2 |  | Atomic layer deposition | 50 | Pt |  | Electrodeposition technique | Na2HPO4 | 0.2 | 6.5 | -7.21794 | -0.10976
Wittichenite semiconductor of Cu3BiS3 films for efficient hydrogen evolution from solar driven photoelectrochemical water splitting | Mo |  | Cu3BiS3 |  | Spray pyrolysis deposition |  | 1000 |  | CdS | Chemical bath deposition |  | 250 |  | TiO2 |  | Atomic layer deposition | 50 | Pt |  | Electrodeposition technique | Na2HPO4 | 0.2 | 6.5 | -7.20026 | -0.10594
Wittichenite semiconductor of Cu3BiS3 films for efficient hydrogen evolution from solar driven photoelectrochemical water splitting | Mo |  | Cu3BiS3 |  | Spray pyrolysis deposition |  | 1000 |  | CdS | Chemical bath deposition |  | 250 |  | TiO2 |  | Atomic layer deposition | 50 | Pt |  | Electrodeposition technique | Na2HPO4 | 0.2 | 6.5 | -7.20026 | -0.10212
Wittichenite semiconductor of Cu3BiS3 films for efficient hydrogen evolution from solar driven photoelectrochemical water splitting | Mo |  | Cu3BiS3 |  | Spray pyrolysis deposition |  | 1000 |  | CdS | Chemical bath deposition |  | 250 |  | TiO2 |  | Atomic layer deposition | 50 | Pt |  | Electrodeposition technique | Na2HPO4 | 0.2 | 6.5 | -7.0588 | -0.07921
Wittichenite semiconductor of Cu3BiS3 films for efficient hydrogen evolution from solar driven photoelectrochemical water splitting | Mo |  | Cu3BiS3 |  | Spray pyrolysis deposition |  | 1000 |  | CdS | Chemical bath deposition |  | 250 |  | TiO2 |  | Atomic layer deposition | 50 | Pt |  | Electrodeposition technique | Na2HPO4 | 0.2 | 6.5 | -7.07648 | -0.07539
Wittichenite semiconductor of Cu3BiS3 films for efficient hydrogen evolution from solar driven photoelectrochemical water splitting | Mo |  | Cu3BiS3 |  | Spray pyrolysis deposition |  | 1000 |  | CdS | Chemical bath deposition |  | 250 |  | TiO2 |  | Atomic layer deposition | 50 | Pt |  | Electrodeposition technique | Na2HPO4 | 0.2 | 6.5 | -7.0588 | -0.07157
Wittichenite semiconductor of Cu3BiS3 films for efficient hydrogen evolution from solar driven photoelectrochemical water splitting | Mo |  | Cu3BiS3 |  | Spray pyrolysis deposition |  | 1000 |  | CdS | Chemical bath deposition |  | 250 |  | TiO2 |  | Atomic layer deposition | 50 | Pt |  | Electrodeposition technique | Na2HPO4 | 0.2 | 6.5 | -7.04112 | -0.06775
Wittichenite semiconductor of Cu3BiS3 films for efficient hydrogen evolution from solar driven photoelectrochemical water splitting | Mo |  | Cu3BiS3 |  | Spray pyrolysis deposition |  | 1000 |  | CdS | Chemical bath deposition |  | 250 |  | TiO2 |  | Atomic layer deposition | 50 | Pt |  | Electrodeposition technique | Na2HPO4 | 0.2 | 6.5 | -7.02344 | -0.06393
Wittichenite semiconductor of Cu3BiS3 films for efficient hydrogen evolution from solar driven photoelectrochemical water splitting | Mo |  | Cu3BiS3 |  | Spray pyrolysis deposition |  | 1000 |  | CdS | Chemical bath deposition |  | 250 |  | TiO2 |  | Atomic layer deposition | 50 | Pt |  | Electrodeposition technique | Na2HPO4 | 0.2 | 6.5 | -7.02344 | -0.06011
Wittichenite semiconductor of Cu3BiS3 films for efficient hydrogen evolution from solar driven photoelectrochemical water splitting | Mo |  | Cu3BiS3 |  | Spray pyrolysis deposition |  | 1000 |  | CdS | Chemical bath deposition |  | 250 |  | TiO2 |  | Atomic layer deposition | 50 | Pt |  | Electrodeposition technique | Na2HPO4 | 0.2 | 6.5 | -6.91734 | -0.0391
Wittichenite semiconductor of Cu3BiS3 films for efficient hydrogen evolution from solar driven photoelectrochemical water splitting | Mo |  | Cu3BiS3 |  | Spray pyrolysis deposition |  | 1000 |  | CdS | Chemical bath deposition |  | 250 |  | TiO2 |  | Atomic layer deposition | 50 | Pt |  | Electrodeposition technique | Na2HPO4 | 0.2 | 6.5 | -6.91734 | -0.03528
Wittichenite semiconductor of Cu3BiS3 films for efficient hydrogen evolution from solar driven photoelectrochemical water splitting | Mo |  | Cu3BiS3 |  | Spray pyrolysis deposition |  | 1000 |  | CdS | Chemical bath deposition |  | 250 |  | TiO2 |  | Atomic layer deposition | 50 | Pt |  | Electrodeposition technique | Na2HPO4 | 0.2 | 6.5 | -6.91734 | -0.03146
Wittichenite semiconductor of Cu3BiS3 films for efficient hydrogen evolution from solar driven photoelectrochemical water splitting | Mo |  | Cu3BiS3 |  | Spray pyrolysis deposition |  | 1000 |  | CdS | Chemical bath deposition |  | 250 |  | TiO2 |  | Atomic layer deposition | 50 | Pt |  | Electrodeposition technique | Na2HPO4 | 0.2 | 6.5 | -6.89966 | -0.02764
Wittichenite semiconductor of Cu3BiS3 films for efficient hydrogen evolution from solar driven photoelectrochemical water splitting | Mo |  | Cu3BiS3 |  | Spray pyrolysis deposition |  | 1000 |  | CdS | Chemical bath deposition |  | 250 |  | TiO2 |  | Atomic layer deposition | 50 | Pt |  | Electrodeposition technique | Na2HPO4 | 0.2 | 6.5 | -6.88197 | -0.02382
Wittichenite semiconductor of Cu3BiS3 films for efficient hydrogen evolution from solar driven photoelectrochemical water splitting | Mo |  | Cu3BiS3 |  | Spray pyrolysis deposition |  | 1000 |  | CdS | Chemical bath deposition |  | 250 |  | TiO2 |  | Atomic layer deposition | 50 | Pt |  | Electrodeposition technique | Na2HPO4 | 0.2 | 6.5 | -6.74051 | -0.00281
Wittichenite semiconductor of Cu3BiS3 films for efficient hydrogen evolution from solar driven photoelectrochemical water splitting | Mo |  | Cu3BiS3 |  | Spray pyrolysis deposition |  | 1000 |  | CdS | Chemical bath deposition |  | 250 |  | TiO2 |  | Atomic layer deposition | 50 | Pt |  | Electrodeposition technique | Na2HPO4 | 0.2 | 6.5 | -6.77588 | 0.00101
Wittichenite semiconductor of Cu3BiS3 films for efficient hydrogen evolution from solar driven photoelectrochemical water splitting | Mo |  | Cu3BiS3 |  | Spray pyrolysis deposition |  | 1000 |  | CdS | Chemical bath deposition |  | 250 |  | TiO2 |  | Atomic layer deposition | 50 | Pt |  | Electrodeposition technique | Na2HPO4 | 0.2 | 6.5 | -6.7582 | 0.00483
Wittichenite semiconductor of Cu3BiS3 films for efficient hydrogen evolution from solar driven photoelectrochemical water splitting | Mo |  | Cu3BiS3 |  | Spray pyrolysis deposition |  | 1000 |  | CdS | Chemical bath deposition |  | 250 |  | TiO2 |  | Atomic layer deposition | 50 | Pt |  | Electrodeposition technique | Na2HPO4 | 0.2 | 6.5 | -6.74051 | 0.00865
Wittichenite semiconductor of Cu3BiS3 films for efficient hydrogen evolution from solar driven photoelectrochemical water splitting | Mo |  | Cu3BiS3 |  | Spray pyrolysis deposition |  | 1000 |  | CdS | Chemical bath deposition |  | 250 |  | TiO2 |  | Atomic layer deposition | 50 | Pt |  | Electrodeposition technique | Na2HPO4 | 0.2 | 6.5 | -6.74051 | 0.01247
Wittichenite semiconductor of Cu3BiS3 films for efficient hydrogen evolution from solar driven photoelectrochemical water splitting | Mo |  | Cu3BiS3 |  | Spray pyrolysis deposition |  | 1000 |  | CdS | Chemical bath deposition |  | 250 |  | TiO2 |  | Atomic layer deposition | 50 | Pt |  | Electrodeposition technique | Na2HPO4 | 0.2 | 6.5 | -6.72283 | 0.01629
Wittichenite semiconductor of Cu3BiS3 films for efficient hydrogen evolution from solar driven photoelectrochemical water splitting | Mo |  | Cu3BiS3 |  | Spray pyrolysis deposition |  | 1000 |  | CdS | Chemical bath deposition |  | 250 |  | TiO2 |  | Atomic layer deposition | 50 | Pt |  | Electrodeposition technique | Na2HPO4 | 0.2 | 6.5 | -6.546 | 0.03729
Wittichenite semiconductor of Cu3BiS3 films for efficient hydrogen evolution from solar driven photoelectrochemical water splitting | Mo |  | Cu3BiS3 |  | Spray pyrolysis deposition |  | 1000 |  | CdS | Chemical bath deposition |  | 250 |  | TiO2 |  | Atomic layer deposition | 50 | Pt |  | Electrodeposition technique | Na2HPO4 | 0.2 | 6.5 | -6.58137 | 0.04111
Wittichenite semiconductor of Cu3BiS3 films for efficient hydrogen evolution from solar driven photoelectrochemical water splitting | Mo |  | Cu3BiS3 |  | Spray pyrolysis deposition |  | 1000 |  | CdS | Chemical bath deposition |  | 250 |  | TiO2 |  | Atomic layer deposition | 50 | Pt |  | Electrodeposition technique | Na2HPO4 | 0.2 | 6.5 | -6.56369 | 0.04493
Wittichenite semiconductor of Cu3BiS3 films for efficient hydrogen evolution from solar driven photoelectrochemical water splitting | Mo |  | Cu3BiS3 |  | Spray pyrolysis deposition |  | 1000 |  | CdS | Chemical bath deposition |  | 250 |  | TiO2 |  | Atomic layer deposition | 50 | Pt |  | Electrodeposition technique | Na2HPO4 | 0.2 | 6.5 | -6.56369 | 0.04875
Wittichenite semiconductor of Cu3BiS3 films for efficient hydrogen evolution from solar driven photoelectrochemical water splitting | Mo |  | Cu3BiS3 |  | Spray pyrolysis deposition |  | 1000 |  | CdS | Chemical bath deposition |  | 250 |  | TiO2 |  | Atomic layer deposition | 50 | Pt |  | Electrodeposition technique | Na2HPO4 | 0.2 | 6.5 | -6.546 | 0.05257
Wittichenite semiconductor of Cu3BiS3 films for efficient hydrogen evolution from solar driven photoelectrochemical water splitting | Mo |  | Cu3BiS3 |  | Spray pyrolysis deposition |  | 1000 |  | CdS | Chemical bath deposition |  | 250 |  | TiO2 |  | Atomic layer deposition | 50 | Pt |  | Electrodeposition technique | Na2HPO4 | 0.2 | 6.5 | -6.40454 | 0.07549
Wittichenite semiconductor of Cu3BiS3 films for efficient hydrogen evolution from solar driven photoelectrochemical water splitting | Mo |  | Cu3BiS3 |  | Spray pyrolysis deposition |  | 1000 |  | CdS | Chemical bath deposition |  | 250 |  | TiO2 |  | Atomic layer deposition | 50 | Pt |  | Electrodeposition technique | Na2HPO4 | 0.2 | 6.5 | -6.42223 | 0.07931
Wittichenite semiconductor of Cu3BiS3 films for efficient hydrogen evolution from solar driven photoelectrochemical water splitting | Mo |  | Cu3BiS3 |  | Spray pyrolysis deposition |  | 1000 |  | CdS | Chemical bath deposition |  | 250 |  | TiO2 |  | Atomic layer deposition | 50 | Pt |  | Electrodeposition technique | Na2HPO4 | 0.2 | 6.5 | -6.40454 | 0.08313
Wittichenite semiconductor of Cu3BiS3 films for efficient hydrogen evolution from solar driven photoelectrochemical water splitting | Mo |  | Cu3BiS3 |  | Spray pyrolysis deposition |  | 1000 |  | CdS | Chemical bath deposition |  | 250 |  | TiO2 |  | Atomic layer deposition | 50 | Pt |  | Electrodeposition technique | Na2HPO4 | 0.2 | 6.5 | -6.38686 | 0.08695
Wittichenite semiconductor of Cu3BiS3 films for efficient hydrogen evolution from solar driven photoelectrochemical water splitting | Mo |  | Cu3BiS3 |  | Spray pyrolysis deposition |  | 1000 |  | CdS | Chemical bath deposition |  | 250 |  | TiO2 |  | Atomic layer deposition | 50 | Pt |  | Electrodeposition technique | Na2HPO4 | 0.2 | 6.5 | -6.36918 | 0.09077
Wittichenite semiconductor of Cu3BiS3 films for efficient hydrogen evolution from solar driven photoelectrochemical water splitting | Mo |  | Cu3BiS3 |  | Spray pyrolysis deposition |  | 1000 |  | CdS | Chemical bath deposition |  | 250 |  | TiO2 |  | Atomic layer deposition | 50 | Pt |  | Electrodeposition technique | Na2HPO4 | 0.2 | 6.5 | -6.36918 | 0.09459
Wittichenite semiconductor of Cu3BiS3 films for efficient hydrogen evolution from solar driven photoelectrochemical water splitting | Mo |  | Cu3BiS3 |  | Spray pyrolysis deposition |  | 1000 |  | CdS | Chemical bath deposition |  | 250 |  | TiO2 |  | Atomic layer deposition | 50 | Pt |  | Electrodeposition technique | Na2HPO4 | 0.2 | 6.5 | -6.19235 | 0.12133
Wittichenite semiconductor of Cu3BiS3 films for efficient hydrogen evolution from solar driven photoelectrochemical water splitting | Mo |  | Cu3BiS3 |  | Spray pyrolysis deposition |  | 1000 |  | CdS | Chemical bath deposition |  | 250 |  | TiO2 |  | Atomic layer deposition | 50 | Pt |  | Electrodeposition technique | Na2HPO4 | 0.2 | 6.5 | -6.17467 | 0.12515
Wittichenite semiconductor of Cu3BiS3 films for efficient hydrogen evolution from solar driven photoelectrochemical water splitting | Mo |  | Cu3BiS3 |  | Spray pyrolysis deposition |  | 1000 |  | CdS | Chemical bath deposition |  | 250 |  | TiO2 |  | Atomic layer deposition | 50 | Pt |  | Electrodeposition technique | Na2HPO4 | 0.2 | 6.5 | -6.15699 | 0.12897
Wittichenite semiconductor of Cu3BiS3 films for efficient hydrogen evolution from solar driven photoelectrochemical water splitting | Mo |  | Cu3BiS3 |  | Spray pyrolysis deposition |  | 1000 |  | CdS | Chemical bath deposition |  | 250 |  | TiO2 |  | Atomic layer deposition | 50 | Pt |  | Electrodeposition technique | Na2HPO4 | 0.2 | 6.5 | -6.15699 | 0.13279
Wittichenite semiconductor of Cu3BiS3 films for efficient hydrogen evolution from solar driven photoelectrochemical water splitting | Mo |  | Cu3BiS3 |  | Spray pyrolysis deposition |  | 1000 |  | CdS | Chemical bath deposition |  | 250 |  | TiO2 |  | Atomic layer deposition | 50 | Pt |  | Electrodeposition technique | Na2HPO4 | 0.2 | 6.5 | -6.12162 | 0.13661
Wittichenite semiconductor of Cu3BiS3 films for efficient hydrogen evolution from solar driven photoelectrochemical water splitting | Mo |  | Cu3BiS3 |  | Spray pyrolysis deposition |  | 1000 |  | CdS | Chemical bath deposition |  | 250 |  | TiO2 |  | Atomic layer deposition | 50 | Pt |  | Electrodeposition technique | Na2HPO4 | 0.2 | 6.5 | -5.99784 | 0.16143
Wittichenite semiconductor of Cu3BiS3 films for efficient hydrogen evolution from solar driven photoelectrochemical water splitting | Mo |  | Cu3BiS3 |  | Spray pyrolysis deposition |  | 1000 |  | CdS | Chemical bath deposition |  | 250 |  | TiO2 |  | Atomic layer deposition | 50 | Pt |  | Electrodeposition technique | Na2HPO4 | 0.2 | 6.5 | -5.98016 | 0.16525
Wittichenite semiconductor of Cu3BiS3 films for efficient hydrogen evolution from solar driven photoelectrochemical water splitting | Mo |  | Cu3BiS3 |  | Spray pyrolysis deposition |  | 1000 |  | CdS | Chemical bath deposition |  | 250 |  | TiO2 |  | Atomic layer deposition | 50 | Pt |  | Electrodeposition technique | Na2HPO4 | 0.2 | 6.5 | -5.96248 | 0.16907
Wittichenite semiconductor of Cu3BiS3 films for efficient hydrogen evolution from solar driven photoelectrochemical water splitting | Mo |  | Cu3BiS3 |  | Spray pyrolysis deposition |  | 1000 |  | CdS | Chemical bath deposition |  | 250 |  | TiO2 |  | Atomic layer deposition | 50 | Pt |  | Electrodeposition technique | Na2HPO4 | 0.2 | 6.5 | -5.9448 | 0.17289
Wittichenite semiconductor of Cu3BiS3 films for efficient hydrogen evolution from solar driven photoelectrochemical water splitting | Mo |  | Cu3BiS3 |  | Spray pyrolysis deposition |  | 1000 |  | CdS | Chemical bath deposition |  | 250 |  | TiO2 |  | Atomic layer deposition | 50 | Pt |  | Electrodeposition technique | Na2HPO4 | 0.2 | 6.5 | -5.90943 | 0.17671
Wittichenite semiconductor of Cu3BiS3 films for efficient hydrogen evolution from solar driven photoelectrochemical water splitting | Mo |  | Cu3BiS3 |  | Spray pyrolysis deposition |  | 1000 |  | CdS | Chemical bath deposition |  | 250 |  | TiO2 |  | Atomic layer deposition | 50 | Pt |  | Electrodeposition technique | Na2HPO4 | 0.2 | 6.5 | -5.75029 | 0.20154
Wittichenite semiconductor of Cu3BiS3 films for efficient hydrogen evolution from solar driven photoelectrochemical water splitting | Mo |  | Cu3BiS3 |  | Spray pyrolysis deposition |  | 1000 |  | CdS | Chemical bath deposition |  | 250 |  | TiO2 |  | Atomic layer deposition | 50 | Pt |  | Electrodeposition technique | Na2HPO4 | 0.2 | 6.5 | -5.75029 | 0.20536
Wittichenite semiconductor of Cu3BiS3 films for efficient hydrogen evolution from solar driven photoelectrochemical water splitting | Mo |  | Cu3BiS3 |  | Spray pyrolysis deposition |  | 1000 |  | CdS | Chemical bath deposition |  | 250 |  | TiO2 |  | Atomic layer deposition | 50 | Pt |  | Electrodeposition technique | Na2HPO4 | 0.2 | 6.5 | -5.7326 | 0.20918
Wittichenite semiconductor of Cu3BiS3 films for efficient hydrogen evolution from solar driven photoelectrochemical water splitting | Mo |  | Cu3BiS3 |  | Spray pyrolysis deposition |  | 1000 |  | CdS | Chemical bath deposition |  | 250 |  | TiO2 |  | Atomic layer deposition | 50 | Pt |  | Electrodeposition technique | Na2HPO4 | 0.2 | 6.5 | -5.71492 | 0.213
Wittichenite semiconductor of Cu3BiS3 films for efficient hydrogen evolution from solar driven photoelectrochemical water splitting | Mo |  | Cu3BiS3 |  | Spray pyrolysis deposition |  | 1000 |  | CdS | Chemical bath deposition |  | 250 |  | TiO2 |  | Atomic layer deposition | 50 | Pt |  | Electrodeposition technique | Na2HPO4 | 0.2 | 6.5 | -5.69724 | 0.21682
Wittichenite semiconductor of Cu3BiS3 films for efficient hydrogen evolution from solar driven photoelectrochemical water splitting | Mo |  | Cu3BiS3 |  | Spray pyrolysis deposition |  | 1000 |  | CdS | Chemical bath deposition |  | 250 |  | TiO2 |  | Atomic layer deposition | 50 | Pt |  | Electrodeposition technique | Na2HPO4 | 0.2 | 6.5 | -5.69724 | 0.22064
Wittichenite semiconductor of Cu3BiS3 films for efficient hydrogen evolution from solar driven photoelectrochemical water splitting | Mo |  | Cu3BiS3 |  | Spray pyrolysis deposition |  | 1000 |  | CdS | Chemical bath deposition |  | 250 |  | TiO2 |  | Atomic layer deposition | 50 | Pt |  | Electrodeposition technique | Na2HPO4 | 0.2 | 6.5 | -5.48505 | 0.24738
Wittichenite semiconductor of Cu3BiS3 films for efficient hydrogen evolution from solar driven photoelectrochemical water splitting | Mo |  | Cu3BiS3 |  | Spray pyrolysis deposition |  | 1000 |  | CdS | Chemical bath deposition |  | 250 |  | TiO2 |  | Atomic layer deposition | 50 | Pt |  | Electrodeposition technique | Na2HPO4 | 0.2 | 6.5 | -5.44968 | 0.2512
Wittichenite semiconductor of Cu3BiS3 films for efficient hydrogen evolution from solar driven photoelectrochemical water splitting | Mo |  | Cu3BiS3 |  | Spray pyrolysis deposition |  | 1000 |  | CdS | Chemical bath deposition |  | 250 |  | TiO2 |  | Atomic layer deposition | 50 | Pt |  | Electrodeposition technique | Na2HPO4 | 0.2 | 6.5 | -5.432 | 0.25502
Wittichenite semiconductor of Cu3BiS3 films for efficient hydrogen evolution from solar driven photoelectrochemical water splitting | Mo |  | Cu3BiS3 |  | Spray pyrolysis deposition |  | 1000 |  | CdS | Chemical bath deposition |  | 250 |  | TiO2 |  | Atomic layer deposition | 50 | Pt |  | Electrodeposition technique | Na2HPO4 | 0.2 | 6.5 | -5.37895 | 0.25884
Wittichenite semiconductor of Cu3BiS3 films for efficient hydrogen evolution from solar driven photoelectrochemical water splitting | Mo |  | Cu3BiS3 |  | Spray pyrolysis deposition |  | 1000 |  | CdS | Chemical bath deposition |  | 250 |  | TiO2 |  | Atomic layer deposition | 50 | Pt |  | Electrodeposition technique | Na2HPO4 | 0.2 | 6.5 | -5.20213 | 0.28557
Wittichenite semiconductor of Cu3BiS3 films for efficient hydrogen evolution from solar driven photoelectrochemical water splitting | Mo |  | Cu3BiS3 |  | Spray pyrolysis deposition |  | 1000 |  | CdS | Chemical bath deposition |  | 250 |  | TiO2 |  | Atomic layer deposition | 50 | Pt |  | Electrodeposition technique | Na2HPO4 | 0.2 | 6.5 | -5.18444 | 0.28939
Wittichenite semiconductor of Cu3BiS3 films for efficient hydrogen evolution from solar driven photoelectrochemical water splitting | Mo |  | Cu3BiS3 |  | Spray pyrolysis deposition |  | 1000 |  | CdS | Chemical bath deposition |  | 250 |  | TiO2 |  | Atomic layer deposition | 50 | Pt |  | Electrodeposition technique | Na2HPO4 | 0.2 | 6.5 | -5.16676 | 0.29321
Wittichenite semiconductor of Cu3BiS3 films for efficient hydrogen evolution from solar driven photoelectrochemical water splitting | Mo |  | Cu3BiS3 |  | Spray pyrolysis deposition |  | 1000 |  | CdS | Chemical bath deposition |  | 250 |  | TiO2 |  | Atomic layer deposition | 50 | Pt |  | Electrodeposition technique | Na2HPO4 | 0.2 | 6.5 | -5.14908 | 0.29703
Wittichenite semiconductor of Cu3BiS3 films for efficient hydrogen evolution from solar driven photoelectrochemical water splitting | Mo |  | Cu3BiS3 |  | Spray pyrolysis deposition |  | 1000 |  | CdS | Chemical bath deposition |  | 250 |  | TiO2 |  | Atomic layer deposition | 50 | Pt |  | Electrodeposition technique | Na2HPO4 | 0.2 | 6.5 | -5.09603 | 0.30085
Wittichenite semiconductor of Cu3BiS3 films for efficient hydrogen evolution from solar driven photoelectrochemical water splitting | Mo |  | Cu3BiS3 |  | Spray pyrolysis deposition |  | 1000 |  | CdS | Chemical bath deposition |  | 250 |  | TiO2 |  | Atomic layer deposition | 50 | Pt |  | Electrodeposition technique | Na2HPO4 | 0.2 | 6.5 | -4.88384 | 0.32377
Wittichenite semiconductor of Cu3BiS3 films for efficient hydrogen evolution from solar driven photoelectrochemical water splitting | Mo |  | Cu3BiS3 |  | Spray pyrolysis deposition |  | 1000 |  | CdS | Chemical bath deposition |  | 250 |  | TiO2 |  | Atomic layer deposition | 50 | Pt |  | Electrodeposition technique | Na2HPO4 | 0.2 | 6.5 | -4.88384 | 0.32759
Wittichenite semiconductor of Cu3BiS3 films for efficient hydrogen evolution from solar driven photoelectrochemical water splitting | Mo |  | Cu3BiS3 |  | Spray pyrolysis deposition |  | 1000 |  | CdS | Chemical bath deposition |  | 250 |  | TiO2 |  | Atomic layer deposition | 50 | Pt |  | Electrodeposition technique | Na2HPO4 | 0.2 | 6.5 | -4.86616 | 0.33141
Wittichenite semiconductor of Cu3BiS3 films for efficient hydrogen evolution from solar driven photoelectrochemical water splitting | Mo |  | Cu3BiS3 |  | Spray pyrolysis deposition |  | 1000 |  | CdS | Chemical bath deposition |  | 250 |  | TiO2 |  | Atomic layer deposition | 50 | Pt |  | Electrodeposition technique | Na2HPO4 | 0.2 | 6.5 | -4.84847 | 0.33141
Wittichenite semiconductor of Cu3BiS3 films for efficient hydrogen evolution from solar driven photoelectrochemical water splitting | Mo |  | Cu3BiS3 |  | Spray pyrolysis deposition |  | 1000 |  | CdS | Chemical bath deposition |  | 250 |  | TiO2 |  | Atomic layer deposition | 50 | Pt |  | Electrodeposition technique | Na2HPO4 | 0.2 | 6.5 | -4.83079 | 0.33523
Wittichenite semiconductor of Cu3BiS3 films for efficient hydrogen evolution from solar driven photoelectrochemical water splitting | Mo |  | Cu3BiS3 |  | Spray pyrolysis deposition |  | 1000 |  | CdS | Chemical bath deposition |  | 250 |  | TiO2 |  | Atomic layer deposition | 50 | Pt |  | Electrodeposition technique | Na2HPO4 | 0.2 | 6.5 | -4.84847 | 0.33523
Wittichenite semiconductor of Cu3BiS3 films for efficient hydrogen evolution from solar driven photoelectrochemical water splitting | Mo |  | Cu3BiS3 |  | Spray pyrolysis deposition |  | 1000 |  | CdS | Chemical bath deposition |  | 250 |  | TiO2 |  | Atomic layer deposition | 50 | Pt |  | Electrodeposition technique | Na2HPO4 | 0.2 | 6.5 | -4.83079 | 0.33905
Wittichenite semiconductor of Cu3BiS3 films for efficient hydrogen evolution from solar driven photoelectrochemical water splitting | Mo |  | Cu3BiS3 |  | Spray pyrolysis deposition |  | 1000 |  | CdS | Chemical bath deposition |  | 250 |  | TiO2 |  | Atomic layer deposition | 50 | Pt |  | Electrodeposition technique | Na2HPO4 | 0.2 | 6.5 | -4.56555 | 0.35624
Wittichenite semiconductor of Cu3BiS3 films for efficient hydrogen evolution from solar driven photoelectrochemical water splitting | Mo |  | Cu3BiS3 |  | Spray pyrolysis deposition |  | 1000 |  | CdS | Chemical bath deposition |  | 250 |  | TiO2 |  | Atomic layer deposition | 50 | Pt |  | Electrodeposition technique | Na2HPO4 | 0.2 | 6.5 | -4.56555 | 0.36006
Wittichenite semiconductor of Cu3BiS3 films for efficient hydrogen evolution from solar driven photoelectrochemical water splitting | Mo |  | Cu3BiS3 |  | Spray pyrolysis deposition |  | 1000 |  | CdS | Chemical bath deposition |  | 250 |  | TiO2 |  | Atomic layer deposition | 50 | Pt |  | Electrodeposition technique | Na2HPO4 | 0.2 | 6.5 | -4.56555 | 0.36388
Wittichenite semiconductor of Cu3BiS3 films for efficient hydrogen evolution from solar driven photoelectrochemical water splitting | Mo |  | Cu3BiS3 |  | Spray pyrolysis deposition |  | 1000 |  | CdS | Chemical bath deposition |  | 250 |  | TiO2 |  | Atomic layer deposition | 50 | Pt |  | Electrodeposition technique | Na2HPO4 | 0.2 | 6.5 | -4.53019 | 0.3677
Wittichenite semiconductor of Cu3BiS3 films for efficient hydrogen evolution from solar driven photoelectrochemical water splitting | Mo |  | Cu3BiS3 |  | Spray pyrolysis deposition |  | 1000 |  | CdS | Chemical bath deposition |  | 250 |  | TiO2 |  | Atomic layer deposition | 50 | Pt |  | Electrodeposition technique | Na2HPO4 | 0.2 | 6.5 | -4.53019 | 0.37152
Wittichenite semiconductor of Cu3BiS3 films for efficient hydrogen evolution from solar driven photoelectrochemical water splitting | Mo |  | Cu3BiS3 |  | Spray pyrolysis deposition |  | 1000 |  | CdS | Chemical bath deposition |  | 250 |  | TiO2 |  | Atomic layer deposition | 50 | Pt |  | Electrodeposition technique | Na2HPO4 | 0.2 | 6.5 | -4.19422 | 0.40016
Wittichenite semiconductor of Cu3BiS3 films for efficient hydrogen evolution from solar driven photoelectrochemical water splitting | Mo |  | Cu3BiS3 |  | Spray pyrolysis deposition |  | 1000 |  | CdS | Chemical bath deposition |  | 250 |  | TiO2 |  | Atomic layer deposition | 50 | Pt |  | Electrodeposition technique | Na2HPO4 | 0.2 | 6.5 | -4.15885 | 0.40398
Wittichenite semiconductor of Cu3BiS3 films for efficient hydrogen evolution from solar driven photoelectrochemical water splitting | Mo |  | Cu3BiS3 |  | Spray pyrolysis deposition |  | 1000 |  | CdS | Chemical bath deposition |  | 250 |  | TiO2 |  | Atomic layer deposition | 50 | Pt |  | Electrodeposition technique | Na2HPO4 | 0.2 | 6.5 | -4.12348 | 0.4078
Wittichenite semiconductor of Cu3BiS3 films for efficient hydrogen evolution from solar driven photoelectrochemical water splitting | Mo |  | Cu3BiS3 |  | Spray pyrolysis deposition |  | 1000 |  | CdS | Chemical bath deposition |  | 250 |  | TiO2 |  | Atomic layer deposition | 50 | Pt |  | Electrodeposition technique | Na2HPO4 | 0.2 | 6.5 | -4.1058 | 0.41162
Wittichenite semiconductor of Cu3BiS3 films for efficient hydrogen evolution from solar driven photoelectrochemical water splitting | Mo |  | Cu3BiS3 |  | Spray pyrolysis deposition |  | 1000 |  | CdS | Chemical bath deposition |  | 250 |  | TiO2 |  | Atomic layer deposition | 50 | Pt |  | Electrodeposition technique | Na2HPO4 | 0.2 | 6.5 | -3.71678 | 0.44218
Wittichenite semiconductor of Cu3BiS3 films for efficient hydrogen evolution from solar driven photoelectrochemical water splitting | Mo |  | Cu3BiS3 |  | Spray pyrolysis deposition |  | 1000 |  | CdS | Chemical bath deposition |  | 250 |  | TiO2 |  | Atomic layer deposition | 50 | Pt |  | Electrodeposition technique | Na2HPO4 | 0.2 | 6.5 | -3.68142 | 0.446
Wittichenite semiconductor of Cu3BiS3 films for efficient hydrogen evolution from solar driven photoelectrochemical water splitting | Mo |  | Cu3BiS3 |  | Spray pyrolysis deposition |  | 1000 |  | CdS | Chemical bath deposition |  | 250 |  | TiO2 |  | Atomic layer deposition | 50 | Pt |  | Electrodeposition technique | Na2HPO4 | 0.2 | 6.5 | -3.64605 | 0.44982
Wittichenite semiconductor of Cu3BiS3 films for efficient hydrogen evolution from solar driven photoelectrochemical water splitting | Mo |  | Cu3BiS3 |  | Spray pyrolysis deposition |  | 1000 |  | CdS | Chemical bath deposition |  | 250 |  | TiO2 |  | Atomic layer deposition | 50 | Pt |  | Electrodeposition technique | Na2HPO4 | 0.2 | 6.5 | -3.27472 | 0.47083
Wittichenite semiconductor of Cu3BiS3 films for efficient hydrogen evolution from solar driven photoelectrochemical water splitting | Mo |  | Cu3BiS3 |  | Spray pyrolysis deposition |  | 1000 |  | CdS | Chemical bath deposition |  | 250 |  | TiO2 |  | Atomic layer deposition | 50 | Pt |  | Electrodeposition technique | Na2HPO4 | 0.2 | 6.5 | -3.2924 | 0.47465
Wittichenite semiconductor of Cu3BiS3 films for efficient hydrogen evolution from solar driven photoelectrochemical water splitting | Mo |  | Cu3BiS3 |  | Spray pyrolysis deposition |  | 1000 |  | CdS | Chemical bath deposition |  | 250 |  | TiO2 |  | Atomic layer deposition | 50 | Pt |  | Electrodeposition technique | Na2HPO4 | 0.2 | 6.5 | -3.2924 | 0.47847
Wittichenite semiconductor of Cu3BiS3 films for efficient hydrogen evolution from solar driven photoelectrochemical water splitting | Mo |  | Cu3BiS3 |  | Spray pyrolysis deposition |  | 1000 |  | CdS | Chemical bath deposition |  | 250 |  | TiO2 |  | Atomic layer deposition | 50 | Pt |  | Electrodeposition technique | Na2HPO4 | 0.2 | 6.5 | -3.2924 | 0.48229
Wittichenite semiconductor of Cu3BiS3 films for efficient hydrogen evolution from solar driven photoelectrochemical water splitting | Mo |  | Cu3BiS3 |  | Spray pyrolysis deposition |  | 1000 |  | CdS | Chemical bath deposition |  | 250 |  | TiO2 |  | Atomic layer deposition | 50 | Pt |  | Electrodeposition technique | Na2HPO4 | 0.2 | 6.5 | -3.31008 | 0.48611
Wittichenite semiconductor of Cu3BiS3 films for efficient hydrogen evolution from solar driven photoelectrochemical water splitting | Mo |  | Cu3BiS3 |  | Spray pyrolysis deposition |  | 1000 |  | CdS | Chemical bath deposition |  | 250 |  | TiO2 |  | Atomic layer deposition | 50 | Pt |  | Electrodeposition technique | Na2HPO4 | 0.2 | 6.5 | -3.32777 | 0.48993
Wittichenite semiconductor of Cu3BiS3 films for efficient hydrogen evolution from solar driven photoelectrochemical water splitting | Mo |  | Cu3BiS3 |  | Spray pyrolysis deposition |  | 1000 |  | CdS | Chemical bath deposition |  | 250 |  | TiO2 |  | Atomic layer deposition | 50 | Pt |  | Electrodeposition technique | Na2HPO4 | 0.2 | 6.5 | -2.9923 | 0.51488
Wittichenite semiconductor of Cu3BiS3 films for efficient hydrogen evolution from solar driven photoelectrochemical water splitting | Mo |  | Cu3BiS3 |  | Spray pyrolysis deposition |  | 1000 |  | CdS | Chemical bath deposition |  | 250 |  | TiO2 |  | Atomic layer deposition | 50 | Pt |  | Electrodeposition technique | Na2HPO4 | 0.2 | 6.5 | -3.04484 | 0.5243
Wittichenite semiconductor of Cu3BiS3 films for efficient hydrogen evolution from solar driven photoelectrochemical water splitting | Mo |  | Cu3BiS3 |  | Spray pyrolysis deposition |  | 1000 |  | CdS | Chemical bath deposition |  | 250 |  | TiO2 |  | Atomic layer deposition | 50 | Pt |  | Electrodeposition technique | Na2HPO4 | 0.2 | 6.5 | -3.09789 | 0.52621
Wittichenite semiconductor of Cu3BiS3 films for efficient hydrogen evolution from solar driven photoelectrochemical water splitting | Mo |  | Cu3BiS3 |  | Spray pyrolysis deposition |  | 1000 |  | CdS | Chemical bath deposition |  | 250 |  | TiO2 |  | Atomic layer deposition | 50 | Pt |  | Electrodeposition technique | Na2HPO4 | 0.2 | 6.5 | -3.1833 | 0.53005
Wittichenite semiconductor of Cu3BiS3 films for efficient hydrogen evolution from solar driven photoelectrochemical water splitting | Mo |  | Cu3BiS3 |  | Spray pyrolysis deposition |  | 1000 |  | CdS | Chemical bath deposition |  | 250 |  | TiO2 |  | Atomic layer deposition | 50 | Pt |  | Electrodeposition technique | Na2HPO4 | 0.2 | 6.5 | -2.63814 | 0.55295
Wittichenite semiconductor of Cu3BiS3 films for efficient hydrogen evolution from solar driven photoelectrochemical water splitting | Mo |  | Cu3BiS3 |  | Spray pyrolysis deposition |  | 1000 |  | CdS | Chemical bath deposition |  | 250 |  | TiO2 |  | Atomic layer deposition | 50 | Pt |  | Electrodeposition technique | Na2HPO4 | 0.2 | 6.5 | -2.65583 | 0.55677
Wittichenite semiconductor of Cu3BiS3 films for efficient hydrogen evolution from solar driven photoelectrochemical water splitting | Mo |  | Cu3BiS3 |  | Spray pyrolysis deposition |  | 1000 |  | CdS | Chemical bath deposition |  | 250 |  | TiO2 |  | Atomic layer deposition | 50 | Pt |  | Electrodeposition technique | Na2HPO4 | 0.2 | 6.5 | -2.69119 | 0.56059
Wittichenite semiconductor of Cu3BiS3 films for efficient hydrogen evolution from solar driven photoelectrochemical water splitting | Mo |  | Cu3BiS3 |  | Spray pyrolysis deposition |  | 1000 |  | CdS | Chemical bath deposition |  | 250 |  | TiO2 |  | Atomic layer deposition | 50 | Pt |  | Electrodeposition technique | Na2HPO4 | 0.2 | 6.5 | -2.72656 | 0.56441
Wittichenite semiconductor of Cu3BiS3 films for efficient hydrogen evolution from solar driven photoelectrochemical water splitting | Mo |  | Cu3BiS3 |  | Spray pyrolysis deposition |  | 1000 |  | CdS | Chemical bath deposition |  | 250 |  | TiO2 |  | Atomic layer deposition | 50 | Pt |  | Electrodeposition technique | Na2HPO4 | 0.2 | 6.5 | -2.72656 | 0.56823
Wittichenite semiconductor of Cu3BiS3 films for efficient hydrogen evolution from solar driven photoelectrochemical water splitting | Mo |  | Cu3BiS3 |  | Spray pyrolysis deposition |  | 1000 |  | CdS | Chemical bath deposition |  | 250 |  | TiO2 |  | Atomic layer deposition | 50 | Pt |  | Electrodeposition technique | Na2HPO4 | 0.2 | 6.5 | -2.72656 | 0.57205
Wittichenite semiconductor of Cu3BiS3 films for efficient hydrogen evolution from solar driven photoelectrochemical water splitting | Mo |  | Cu3BiS3 |  | Spray pyrolysis deposition |  | 1000 |  | CdS | Chemical bath deposition |  | 250 |  | TiO2 |  | Atomic layer deposition | 50 | Pt |  | Electrodeposition technique | Na2HPO4 | 0.2 | 6.5 | -2.3729 | 0.59306
Wittichenite semiconductor of Cu3BiS3 films for efficient hydrogen evolution from solar driven photoelectrochemical water splitting | Mo |  | Cu3BiS3 |  | Spray pyrolysis deposition |  | 1000 |  | CdS | Chemical bath deposition |  | 250 |  | TiO2 |  | Atomic layer deposition | 50 | Pt |  | Electrodeposition technique | Na2HPO4 | 0.2 | 6.5 | -2.40827 | 0.59688
Wittichenite semiconductor of Cu3BiS3 films for efficient hydrogen evolution from solar driven photoelectrochemical water splitting | Mo |  | Cu3BiS3 |  | Spray pyrolysis deposition |  | 1000 |  | CdS | Chemical bath deposition |  | 250 |  | TiO2 |  | Atomic layer deposition | 50 | Pt |  | Electrodeposition technique | Na2HPO4 | 0.2 | 6.5 | -2.42595 | 0.6007
Wittichenite semiconductor of Cu3BiS3 films for efficient hydrogen evolution from solar driven photoelectrochemical water splitting | Mo |  | Cu3BiS3 |  | Spray pyrolysis deposition |  | 1000 |  | CdS | Chemical bath deposition |  | 250 |  | TiO2 |  | Atomic layer deposition | 50 | Pt |  | Electrodeposition technique | Na2HPO4 | 0.2 | 6.5 | -2.46132 | 0.60452
Wittichenite semiconductor of Cu3BiS3 films for efficient hydrogen evolution from solar driven photoelectrochemical water splitting | Mo |  | Cu3BiS3 |  | Spray pyrolysis deposition |  | 1000 |  | CdS | Chemical bath deposition |  | 250 |  | TiO2 |  | Atomic layer deposition | 50 | Pt |  | Electrodeposition technique | Na2HPO4 | 0.2 | 6.5 | -2.46132 | 0.60834
Wittichenite semiconductor of Cu3BiS3 films for efficient hydrogen evolution from solar driven photoelectrochemical water splitting | Mo |  | Cu3BiS3 |  | Spray pyrolysis deposition |  | 1000 |  | CdS | Chemical bath deposition |  | 250 |  | TiO2 |  | Atomic layer deposition | 50 | Pt |  | Electrodeposition technique | Na2HPO4 | 0.2 | 6.5 | -2.0723 | 0.63125
Wittichenite semiconductor of Cu3BiS3 films for efficient hydrogen evolution from solar driven photoelectrochemical water splitting | Mo |  | Cu3BiS3 |  | Spray pyrolysis deposition |  | 1000 |  | CdS | Chemical bath deposition |  | 250 |  | TiO2 |  | Atomic layer deposition | 50 | Pt |  | Electrodeposition technique | Na2HPO4 | 0.2 | 6.5 | -2.10767 | 0.63507
Wittichenite semiconductor of Cu3BiS3 films for efficient hydrogen evolution from solar driven photoelectrochemical water splitting | Mo |  | Cu3BiS3 |  | Spray pyrolysis deposition |  | 1000 |  | CdS | Chemical bath deposition |  | 250 |  | TiO2 |  | Atomic layer deposition | 50 | Pt |  | Electrodeposition technique | Na2HPO4 | 0.2 | 6.5 | -2.14303 | 0.63889
Wittichenite semiconductor of Cu3BiS3 films for efficient hydrogen evolution from solar driven photoelectrochemical water splitting | Mo |  | Cu3BiS3 |  | Spray pyrolysis deposition |  | 1000 |  | CdS | Chemical bath deposition |  | 250 |  | TiO2 |  | Atomic layer deposition | 50 | Pt |  | Electrodeposition technique | Na2HPO4 | 0.2 | 6.5 | -2.1784 | 0.64271
Wittichenite semiconductor of Cu3BiS3 films for efficient hydrogen evolution from solar driven photoelectrochemical water splitting | Mo |  | Cu3BiS3 |  | Spray pyrolysis deposition |  | 1000 |  | CdS | Chemical bath deposition |  | 250 |  | TiO2 |  | Atomic layer deposition | 50 | Pt |  | Electrodeposition technique | Na2HPO4 | 0.2 | 6.5 | -2.16071 | 0.64653
Wittichenite semiconductor of Cu3BiS3 films for efficient hydrogen evolution from solar driven photoelectrochemical water splitting | Mo |  | Cu3BiS3 |  | Spray pyrolysis deposition |  | 1000 |  | CdS | Chemical bath deposition |  | 250 |  | TiO2 |  | Atomic layer deposition | 50 | Pt |  | Electrodeposition technique | Na2HPO4 | 0.2 | 6.5 | -1.78938 | 0.66945
Wittichenite semiconductor of Cu3BiS3 films for efficient hydrogen evolution from solar driven photoelectrochemical water splitting | Mo |  | Cu3BiS3 |  | Spray pyrolysis deposition |  | 1000 |  | CdS | Chemical bath deposition |  | 250 |  | TiO2 |  | Atomic layer deposition | 50 | Pt |  | Electrodeposition technique | Na2HPO4 | 0.2 | 6.5 | -1.80706 | 0.67327
Wittichenite semiconductor of Cu3BiS3 films for efficient hydrogen evolution from solar driven photoelectrochemical water splitting | Mo |  | Cu3BiS3 |  | Spray pyrolysis deposition |  | 1000 |  | CdS | Chemical bath deposition |  | 250 |  | TiO2 |  | Atomic layer deposition | 50 | Pt |  | Electrodeposition technique | Na2HPO4 | 0.2 | 6.5 | -1.80706 | 0.67709
Wittichenite semiconductor of Cu3BiS3 films for efficient hydrogen evolution from solar driven photoelectrochemical water splitting | Mo |  | Cu3BiS3 |  | Spray pyrolysis deposition |  | 1000 |  | CdS | Chemical bath deposition |  | 250 |  | TiO2 |  | Atomic layer deposition | 50 | Pt |  | Electrodeposition technique | Na2HPO4 | 0.2 | 6.5 | -1.84243 | 0.68091
Wittichenite semiconductor of Cu3BiS3 films for efficient hydrogen evolution from solar driven photoelectrochemical water splitting | Mo |  | Cu3BiS3 |  | Spray pyrolysis deposition |  | 1000 |  | CdS | Chemical bath deposition |  | 250 |  | TiO2 |  | Atomic layer deposition | 50 | Pt |  | Electrodeposition technique | Na2HPO4 | 0.2 | 6.5 | -1.86011 | 0.68473
Wittichenite semiconductor of Cu3BiS3 films for efficient hydrogen evolution from solar driven photoelectrochemical water splitting | Mo |  | Cu3BiS3 |  | Spray pyrolysis deposition |  | 1000 |  | CdS | Chemical bath deposition |  | 250 |  | TiO2 |  | Atomic layer deposition | 50 | Pt |  | Electrodeposition technique | Na2HPO4 | 0.2 | 6.5 | -1.43573 | 0.70765
Wittichenite semiconductor of Cu3BiS3 films for efficient hydrogen evolution from solar driven photoelectrochemical water splitting | Mo |  | Cu3BiS3 |  | Spray pyrolysis deposition |  | 1000 |  | CdS | Chemical bath deposition |  | 250 |  | TiO2 |  | Atomic layer deposition | 50 | Pt |  | Electrodeposition technique | Na2HPO4 | 0.2 | 6.5 | -1.45341 | 0.71147
Wittichenite semiconductor of Cu3BiS3 films for efficient hydrogen evolution from solar driven photoelectrochemical water splitting | Mo |  | Cu3BiS3 |  | Spray pyrolysis deposition |  | 1000 |  | CdS | Chemical bath deposition |  | 250 |  | TiO2 |  | Atomic layer deposition | 50 | Pt |  | Electrodeposition technique | Na2HPO4 | 0.2 | 6.5 | -1.45341 | 0.71529
Wittichenite semiconductor of Cu3BiS3 films for efficient hydrogen evolution from solar driven photoelectrochemical water splitting | Mo |  | Cu3BiS3 |  | Spray pyrolysis deposition |  | 1000 |  | CdS | Chemical bath deposition |  | 250 |  | TiO2 |  | Atomic layer deposition | 50 | Pt |  | Electrodeposition technique | Na2HPO4 | 0.2 | 6.5 | -1.45341 | 0.71911
Wittichenite semiconductor of Cu3BiS3 films for efficient hydrogen evolution from solar driven photoelectrochemical water splitting | Mo |  | Cu3BiS3 |  | Spray pyrolysis deposition |  | 1000 |  | CdS | Chemical bath deposition |  | 250 |  | TiO2 |  | Atomic layer deposition | 50 | Pt |  | Electrodeposition technique | Na2HPO4 | 0.2 | 6.5 | -1.48877 | 0.72293
Wittichenite semiconductor of Cu3BiS3 films for efficient hydrogen evolution from solar driven photoelectrochemical water splitting | Mo |  | Cu3BiS3 |  | Spray pyrolysis deposition |  | 1000 |  | CdS | Chemical bath deposition |  | 250 |  | TiO2 |  | Atomic layer deposition | 50 | Pt |  | Electrodeposition technique | Na2HPO4 | 0.2 | 6.5 | -1.04671 | 0.74585
Wittichenite semiconductor of Cu3BiS3 films for efficient hydrogen evolution from solar driven photoelectrochemical water splitting | Mo |  | Cu3BiS3 |  | Spray pyrolysis deposition |  | 1000 |  | CdS | Chemical bath deposition |  | 250 |  | TiO2 |  | Atomic layer deposition | 50 | Pt |  | Electrodeposition technique | Na2HPO4 | 0.2 | 6.5 | -1.04671 | 0.74967
Wittichenite semiconductor of Cu3BiS3 films for efficient hydrogen evolution from solar driven photoelectrochemical water splitting | Mo |  | Cu3BiS3 |  | Spray pyrolysis deposition |  | 1000 |  | CdS | Chemical bath deposition |  | 250 |  | TiO2 |  | Atomic layer deposition | 50 | Pt |  | Electrodeposition technique | Na2HPO4 | 0.2 | 6.5 | -1.02903 | 0.75348
Wittichenite semiconductor of Cu3BiS3 films for efficient hydrogen evolution from solar driven photoelectrochemical water splitting | Mo |  | Cu3BiS3 |  | Spray pyrolysis deposition |  | 1000 |  | CdS | Chemical bath deposition |  | 250 |  | TiO2 |  | Atomic layer deposition | 50 | Pt |  | Electrodeposition technique | Na2HPO4 | 0.2 | 6.5 | -1.01134 | 0.7573
Wittichenite semiconductor of Cu3BiS3 films for efficient hydrogen evolution from solar driven photoelectrochemical water splitting | Mo |  | Cu3BiS3 |  | Spray pyrolysis deposition |  | 1000 |  | CdS | Chemical bath deposition |  | 250 |  | TiO2 |  | Atomic layer deposition | 50 | Pt |  | Electrodeposition technique | Na2HPO4 | 0.2 | 6.5 | -0.65769 | 0.78213
Wittichenite semiconductor of Cu3BiS3 films for efficient hydrogen evolution from solar driven photoelectrochemical water splitting | Mo |  | Cu3BiS3 |  | Spray pyrolysis deposition |  | 1000 |  | CdS | Chemical bath deposition |  | 250 |  | TiO2 |  | Atomic layer deposition | 50 | Pt |  | Electrodeposition technique | Na2HPO4 | 0.2 | 6.5 | -0.65769 | 0.78595
Wittichenite semiconductor of Cu3BiS3 films for efficient hydrogen evolution from solar driven photoelectrochemical water splitting | Mo |  | Cu3BiS3 |  | Spray pyrolysis deposition |  | 1000 |  | CdS | Chemical bath deposition |  | 250 |  | TiO2 |  | Atomic layer deposition | 50 | Pt |  | Electrodeposition technique | Na2HPO4 | 0.2 | 6.5 | -0.65769 | 0.78595
Wittichenite semiconductor of Cu3BiS3 films for efficient hydrogen evolution from solar driven photoelectrochemical water splitting | Mo |  | Cu3BiS3 |  | Spray pyrolysis deposition |  | 1000 |  | CdS | Chemical bath deposition |  | 250 |  | TiO2 |  | Atomic layer deposition | 50 | Pt |  | Electrodeposition technique | Na2HPO4 | 0.2 | 6.5 | -0.64001 | 0.78977
Wittichenite semiconductor of Cu3BiS3 films for efficient hydrogen evolution from solar driven photoelectrochemical water splitting | Mo |  | Cu3BiS3 |  | Spray pyrolysis deposition |  | 1000 |  | CdS | Chemical bath deposition |  | 250 |  | TiO2 |  | Atomic layer deposition | 50 | Pt |  | Electrodeposition technique | Na2HPO4 | 0.2 | 6.5 | -0.64001 | 0.78977
Wittichenite semiconductor of Cu3BiS3 films for efficient hydrogen evolution from solar driven photoelectrochemical water splitting | Mo |  | Cu3BiS3 |  | Spray pyrolysis deposition |  | 1000 |  | CdS | Chemical bath deposition |  | 250 |  | TiO2 |  | Atomic layer deposition | 50 | Pt |  | Electrodeposition technique | Na2HPO4 | 0.2 | 6.5 | -0.62232 | 0.79359
Wittichenite semiconductor of Cu3BiS3 films for efficient hydrogen evolution from solar driven photoelectrochemical water splitting | Mo |  | Cu3BiS3 |  | Spray pyrolysis deposition |  | 1000 |  | CdS | Chemical bath deposition |  | 250 |  | TiO2 |  | Atomic layer deposition | 50 | Pt |  | Electrodeposition technique | Na2HPO4 | 0.2 | 6.5 | -0.62232 | 0.79741
Wittichenite semiconductor of Cu3BiS3 films for efficient hydrogen evolution from solar driven photoelectrochemical water splitting | Mo |  | Cu3BiS3 |  | Spray pyrolysis deposition |  | 1000 |  | CdS | Chemical bath deposition |  | 250 |  | TiO2 |  | Atomic layer deposition | 50 | Pt |  | Electrodeposition technique | Na2HPO4 | 0.2 | 6.5 | -0.35709 | 0.82224
Wittichenite semiconductor of Cu3BiS3 films for efficient hydrogen evolution from solar driven photoelectrochemical water splitting | Mo |  | Cu3BiS3 |  | Spray pyrolysis deposition |  | 1000 |  | CdS | Chemical bath deposition |  | 250 |  | TiO2 |  | Atomic layer deposition | 50 | Pt |  | Electrodeposition technique | Na2HPO4 | 0.2 | 6.5 | -0.35709 | 0.82606
Wittichenite semiconductor of Cu3BiS3 films for efficient hydrogen evolution from solar driven photoelectrochemical water splitting | Mo |  | Cu3BiS3 |  | Spray pyrolysis deposition |  | 1000 |  | CdS | Chemical bath deposition |  | 250 |  | TiO2 |  | Atomic layer deposition | 50 | Pt |  | Electrodeposition technique | Na2HPO4 | 0.2 | 6.5 | -0.3394 | 0.82988
Wittichenite semiconductor of Cu3BiS3 films for efficient hydrogen evolution from solar driven photoelectrochemical water splitting | Mo |  | Cu3BiS3 |  | Spray pyrolysis deposition |  | 1000 |  | CdS | Chemical bath deposition |  | 250 |  | TiO2 |  | Atomic layer deposition | 50 | Pt |  | Electrodeposition technique | Na2HPO4 | 0.2 | 6.5 | -0.3394 | 0.8337
Wittichenite semiconductor of Cu3BiS3 films for efficient hydrogen evolution from solar driven photoelectrochemical water splitting | Mo |  | Cu3BiS3 |  | Spray pyrolysis deposition |  | 1000 |  | CdS | Chemical bath deposition |  | 250 |  | TiO2 |  | Atomic layer deposition | 50 | Pt |  | Electrodeposition technique | Na2HPO4 | 0.2 | 6.5 | -0.41013 | 0.83752
Wittichenite semiconductor of Cu3BiS3 films for efficient hydrogen evolution from solar driven photoelectrochemical water splitting | Mo |  | Cu3BiS3 |  | Spray pyrolysis deposition |  | 1000 |  | CdS | Chemical bath deposition |  | 250 |  | TiO2 |  | Atomic layer deposition | 50 | Pt |  | Electrodeposition technique | Na2HPO4 | 0.2 | 6.5 | -0.14489 | 0.86044
Wittichenite semiconductor of Cu3BiS3 films for efficient hydrogen evolution from solar driven photoelectrochemical water splitting | Mo |  | Cu3BiS3 |  | Spray pyrolysis deposition |  | 1000 |  | CdS | Chemical bath deposition |  | 250 |  | TiO2 |  | Atomic layer deposition | 50 | Pt |  | Electrodeposition technique | Na2HPO4 | 0.2 | 6.5 | -0.16258 | 0.86426
Wittichenite semiconductor of Cu3BiS3 films for efficient hydrogen evolution from solar driven photoelectrochemical water splitting | Mo |  | Cu3BiS3 |  | Spray pyrolysis deposition |  | 1000 |  | CdS | Chemical bath deposition |  | 250 |  | TiO2 |  | Atomic layer deposition | 50 | Pt |  | Electrodeposition technique | Na2HPO4 | 0.2 | 6.5 | -0.16258 | 0.86808
Wittichenite semiconductor of Cu3BiS3 films for efficient hydrogen evolution from solar driven photoelectrochemical water splitting | Mo |  | Cu3BiS3 |  | Spray pyrolysis deposition |  | 1000 |  | CdS | Chemical bath deposition |  | 250 |  | TiO2 |  | Atomic layer deposition | 50 | Pt |  | Electrodeposition technique | Na2HPO4 | 0.2 | 6.5 | -0.16258 | 0.87189
Wittichenite semiconductor of Cu3BiS3 films for efficient hydrogen evolution from solar driven photoelectrochemical water splitting | Mo |  | Cu3BiS3 |  | Spray pyrolysis deposition |  | 1000 |  | CdS | Chemical bath deposition |  | 250 |  | TiO2 |  | Atomic layer deposition | 50 | Pt |  | Electrodeposition technique | Na2HPO4 | 0.2 | 6.5 | -0.14489 | 0.87571
Wittichenite semiconductor of Cu3BiS3 films for efficient hydrogen evolution from solar driven photoelectrochemical water splitting | Mo |  | Cu3BiS3 |  | Spray pyrolysis deposition |  | 1000 |  | CdS | Chemical bath deposition | [6 empty] | 0 | Pt |  | Electrodeposition technique | Na2HPO4 | 0.2 | 6.5 | -2.17055 | -0.1789
Wittichenite semiconductor of Cu3BiS3 films for efficient hydrogen evolution from solar driven photoelectrochemical water splitting | Mo |  | Cu3BiS3 |  | Spray pyrolysis deposition |  | 1000 |  | CdS | Chemical bath deposition | [6 empty] | 0 | Pt |  | Electrodeposition technique | Na2HPO4 | 0.2 | 6.5 | -2.17731 | -0.17109
Wittichenite semiconductor of Cu3BiS3 films for efficient hydrogen evolution from solar driven photoelectrochemical water splitting | Mo |  | Cu3BiS3 |  | Spray pyrolysis deposition |  | 1000 |  | CdS | Chemical bath deposition | [6 empty] | 0 | Pt |  | Electrodeposition technique | Na2HPO4 | 0.2 | 6.5 | -2.17055 | -0.16596
Wittichenite semiconductor of Cu3BiS3 films for efficient hydrogen evolution from solar driven photoelectrochemical water splitting | Mo |  | Cu3BiS3 |  | Spray pyrolysis deposition |  | 1000 |  | CdS | Chemical bath deposition | [6 empty] | 0 | Pt |  | Electrodeposition technique | Na2HPO4 | 0.2 | 6.5 | -2.14576 | -0.16084
Wittichenite semiconductor of Cu3BiS3 films for efficient hydrogen evolution from solar driven photoelectrochemical water splitting | Mo |  | Cu3BiS3 |  | Spray pyrolysis deposition |  | 1000 |  | CdS | Chemical bath deposition | [6 empty] | 0 | Pt |  | Electrodeposition technique | Na2HPO4 | 0.2 | 6.5 | -2.09843 | -0.13692
Wittichenite semiconductor of Cu3BiS3 films for efficient hydrogen evolution from solar driven photoelectrochemical water splitting | Mo |  | Cu3BiS3 |  | Spray pyrolysis deposition |  | 1000 |  | CdS | Chemical bath deposition | [6 empty] | 0 | Pt |  | Electrodeposition technique | Na2HPO4 | 0.2 | 6.5 | -2.09167 | -0.12837
Wittichenite semiconductor of Cu3BiS3 films for efficient hydrogen evolution from solar driven photoelectrochemical water splitting | Mo |  | Cu3BiS3 |  | Spray pyrolysis deposition |  | 1000 |  | CdS | Chemical bath deposition | [6 empty] | 0 | Pt |  | Electrodeposition technique | Na2HPO4 | 0.2 | 6.5 | -2.09843 | -0.12227
Wittichenite semiconductor of Cu3BiS3 films for efficient hydrogen evolution from solar driven photoelectrochemical water splitting | Mo |  | Cu3BiS3 |  | Spray pyrolysis deposition |  | 1000 |  | CdS | Chemical bath deposition | [6 empty] | 0 | Pt |  | Electrodeposition technique | Na2HPO4 | 0.2 | 6.5 | -2.09167 | -0.11617
Wittichenite semiconductor of Cu3BiS3 films for efficient hydrogen evolution from solar driven photoelectrochemical water splitting | Mo |  | Cu3BiS3 |  | Spray pyrolysis deposition |  | 1000 |  | CdS | Chemical bath deposition | [6 empty] | 0 | Pt |  | Electrodeposition technique | Na2HPO4 | 0.2 | 6.5 | -2.04434 | -0.09737
Wittichenite semiconductor of Cu3BiS3 films for efficient hydrogen evolution from solar driven photoelectrochemical water splitting | Mo |  | Cu3BiS3 |  | Spray pyrolysis deposition |  | 1000 |  | CdS | Chemical bath deposition | [6 empty] | 0 | Pt |  | Electrodeposition technique | Na2HPO4 | 0.2 | 6.5 | -2.03532 | -0.08883
Wittichenite semiconductor of Cu3BiS3 films for efficient hydrogen evolution from solar driven photoelectrochemical water splitting | Mo |  | Cu3BiS3 |  | Spray pyrolysis deposition |  | 1000 |  | CdS | Chemical bath deposition | [6 empty] | 0 | Pt |  | Electrodeposition technique | Na2HPO4 | 0.2 | 6.5 | -2.0511 | -0.08639
Wittichenite semiconductor of Cu3BiS3 films for efficient hydrogen evolution from solar driven photoelectrochemical water splitting | Mo |  | Cu3BiS3 |  | Spray pyrolysis deposition |  | 1000 |  | CdS | Chemical bath deposition | [6 empty] | 0 | Pt |  | Electrodeposition technique | Na2HPO4 | 0.2 | 6.5 | -2.0511 | -0.08029
Wittichenite semiconductor of Cu3BiS3 films for efficient hydrogen evolution from solar driven photoelectrochemical water splitting | Mo |  | Cu3BiS3 |  | Spray pyrolysis deposition |  | 1000 |  | CdS | Chemical bath deposition | [6 empty] | 0 | Pt |  | Electrodeposition technique | Na2HPO4 | 0.2 | 6.5 | -2.04434 | -0.07516
Wittichenite semiconductor of Cu3BiS3 films for efficient hydrogen evolution from solar driven photoelectrochemical water splitting | Mo |  | Cu3BiS3 |  | Spray pyrolysis deposition |  | 1000 |  | CdS | Chemical bath deposition | [6 empty] | 0 | Pt |  | Electrodeposition technique | Na2HPO4 | 0.2 | 6.5 | -1.99701 | -0.05637
Wittichenite semiconductor of Cu3BiS3 films for efficient hydrogen evolution from solar driven photoelectrochemical water splitting | Mo |  | Cu3BiS3 |  | Spray pyrolysis deposition |  | 1000 |  | CdS | Chemical bath deposition | [6 empty] | 0 | Pt |  | Electrodeposition technique | Na2HPO4 | 0.2 | 6.5 | -2.01279 | -0.04856
Wittichenite semiconductor of Cu3BiS3 films for efficient hydrogen evolution from solar driven photoelectrochemical water splitting | Mo |  | Cu3BiS3 |  | Spray pyrolysis deposition |  | 1000 |  | CdS | Chemical bath deposition | [6 empty] | 0 | Pt |  | Electrodeposition technique | Na2HPO4 | 0.2 | 6.5 | -2.01279 | -0.04441
Wittichenite semiconductor of Cu3BiS3 films for efficient hydrogen evolution from solar driven photoelectrochemical water splitting | Mo |  | Cu3BiS3 |  | Spray pyrolysis deposition |  | 1000 |  | CdS | Chemical bath deposition | [6 empty] | 0 | Pt |  | Electrodeposition technique | Na2HPO4 | 0.2 | 6.5 | -2.01279 | -0.03928
Wittichenite semiconductor of Cu3BiS3 films for efficient hydrogen evolution from solar driven photoelectrochemical water splitting | Mo |  | Cu3BiS3 |  | Spray pyrolysis deposition |  | 1000 |  | CdS | Chemical bath deposition | [6 empty] | 0 | Pt |  | Electrodeposition technique | Na2HPO4 | 0.2 | 6.5 | -1.98799 | -0.03318
Wittichenite semiconductor of Cu3BiS3 films for efficient hydrogen evolution from solar driven photoelectrochemical water splitting | Mo |  | Cu3BiS3 |  | Spray pyrolysis deposition |  | 1000 |  | CdS | Chemical bath deposition | [6 empty] | 0 | Pt |  | Electrodeposition technique | Na2HPO4 | 0.2 | 6.5 | -1.98799 | -0.02708
Wittichenite semiconductor of Cu3BiS3 films for efficient hydrogen evolution from solar driven photoelectrochemical water splitting | Mo |  | Cu3BiS3 |  | Spray pyrolysis deposition |  | 1000 |  | CdS | Chemical bath deposition | [6 empty] | 0 | Pt |  | Electrodeposition technique | Na2HPO4 | 0.2 | 6.5 | -1.95644 | -0.01097
Wittichenite semiconductor of Cu3BiS3 films for efficient hydrogen evolution from solar driven photoelectrochemical water splitting | Mo |  | Cu3BiS3 |  | Spray pyrolysis deposition |  | 1000 |  | CdS | Chemical bath deposition | [6 empty] | 0 | Pt |  | Electrodeposition technique | Na2HPO4 | 0.2 | 6.5 | -1.96546 | -0.00242
Wittichenite semiconductor of Cu3BiS3 films for efficient hydrogen evolution from solar driven photoelectrochemical water splitting | Mo |  | Cu3BiS3 |  | Spray pyrolysis deposition |  | 1000 |  | CdS | Chemical bath deposition | [6 empty] | 0 | Pt |  | Electrodeposition technique | Na2HPO4 | 0.2 | 6.5 | -1.96546 | 0.00612
Wittichenite semiconductor of Cu3BiS3 films for efficient hydrogen evolution from solar driven photoelectrochemical water splitting | Mo |  | Cu3BiS3 |  | Spray pyrolysis deposition |  | 1000 |  | CdS | Chemical bath deposition | [6 empty] | 0 | Pt |  | Electrodeposition technique | Na2HPO4 | 0.2 | 6.5 | -1.89333 | 0.02931
Wittichenite semiconductor of Cu3BiS3 films for efficient hydrogen evolution from solar driven photoelectrochemical water splitting | Mo |  | Cu3BiS3 |  | Spray pyrolysis deposition |  | 1000 |  | CdS | Chemical bath deposition | [6 empty] | 0 | Pt |  | Electrodeposition technique | Na2HPO4 | 0.2 | 6.5 | -1.88657 | 0.03956
Wittichenite semiconductor of Cu3BiS3 films for efficient hydrogen evolution from solar driven photoelectrochemical water splitting | Mo |  | Cu3BiS3 |  | Spray pyrolysis deposition |  | 1000 |  | CdS | Chemical bath deposition | [6 empty] | 0 | Pt |  | Electrodeposition technique | Na2HPO4 | 0.2 | 6.5 | -1.89333 | 0.04566
Wittichenite semiconductor of Cu3BiS3 films for efficient hydrogen evolution from solar driven photoelectrochemical water splitting | Mo |  | Cu3BiS3 |  | Spray pyrolysis deposition |  | 1000 |  | CdS | Chemical bath deposition | [6 empty] | 0 | Pt |  | Electrodeposition technique | Na2HPO4 | 0.2 | 6.5 | -1.90911 | 0.05421
Wittichenite semiconductor of Cu3BiS3 films for efficient hydrogen evolution from solar driven photoelectrochemical water splitting | Mo |  | Cu3BiS3 |  | Spray pyrolysis deposition |  | 1000 |  | CdS | Chemical bath deposition | [6 empty] | 0 | Pt |  | Electrodeposition technique | Na2HPO4 | 0.2 | 6.5 | -1.82347 | 0.07129
Wittichenite semiconductor of Cu3BiS3 films for efficient hydrogen evolution from solar driven photoelectrochemical water splitting | Mo |  | Cu3BiS3 |  | Spray pyrolysis deposition |  | 1000 |  | CdS | Chemical bath deposition | [6 empty] | 0 | Pt |  | Electrodeposition technique | Na2HPO4 | 0.2 | 6.5 | -1.81445 | 0.07984
Wittichenite semiconductor of Cu3BiS3 films for efficient hydrogen evolution from solar driven photoelectrochemical water splitting | Mo |  | Cu3BiS3 |  | Spray pyrolysis deposition |  | 1000 |  | CdS | Chemical bath deposition | [6 empty] | 0 | Pt |  | Electrodeposition technique | Na2HPO4 | 0.2 | 6.5 | -1.81445 | 0.08496
Wittichenite semiconductor of Cu3BiS3 films for efficient hydrogen evolution from solar driven photoelectrochemical water splitting | Mo |  | Cu3BiS3 |  | Spray pyrolysis deposition |  | 1000 |  | CdS | Chemical bath deposition | [6 empty] | 0 | Pt |  | Electrodeposition technique | Na2HPO4 | 0.2 | 6.5 | -1.83023 | 0.09106
Wittichenite semiconductor of Cu3BiS3 films for efficient hydrogen evolution from solar driven photoelectrochemical water splitting | Mo |  | Cu3BiS3 |  | Spray pyrolysis deposition |  | 1000 |  | CdS | Chemical bath deposition | [6 empty] | 0 | Pt |  | Electrodeposition technique | Na2HPO4 | 0.2 | 6.5 | -1.75585 | 0.11035
Wittichenite semiconductor of Cu3BiS3 films for efficient hydrogen evolution from solar driven photoelectrochemical water splitting | Mo |  | Cu3BiS3 |  | Spray pyrolysis deposition |  | 1000 |  | CdS | Chemical bath deposition | [6 empty] | 0 | Pt |  | Electrodeposition technique | Na2HPO4 | 0.2 | 6.5 | -1.73331 | 0.11767
Wittichenite semiconductor of Cu3BiS3 films for efficient hydrogen evolution from solar driven photoelectrochemical water splitting | Mo |  | Cu3BiS3 |  | Spray pyrolysis deposition |  | 1000 |  | CdS | Chemical bath deposition | [6 empty] | 0 | Pt |  | Electrodeposition technique | Na2HPO4 | 0.2 | 6.5 | -1.7243 | 0.12499
Wittichenite semiconductor of Cu3BiS3 films for efficient hydrogen evolution from solar driven photoelectrochemical water splitting | Mo |  | Cu3BiS3 |  | Spray pyrolysis deposition |  | 1000 |  | CdS | Chemical bath deposition | [6 empty] | 0 | Pt |  | Electrodeposition technique | Na2HPO4 | 0.2 | 6.5 | -1.76261 | 0.13354
Wittichenite semiconductor of Cu3BiS3 films for efficient hydrogen evolution from solar driven photoelectrochemical water splitting | Mo |  | Cu3BiS3 |  | Spray pyrolysis deposition |  | 1000 |  | CdS | Chemical bath deposition | [6 empty] | 0 | Pt |  | Electrodeposition technique | Na2HPO4 | 0.2 | 6.5 | -1.68148 | 0.15013
Wittichenite semiconductor of Cu3BiS3 films for efficient hydrogen evolution from solar driven photoelectrochemical water splitting | Mo |  | Cu3BiS3 |  | Spray pyrolysis deposition |  | 1000 |  | CdS | Chemical bath deposition | [6 empty] | 0 | Pt |  | Electrodeposition technique | Na2HPO4 | 0.2 | 6.5 | -1.66345 | 0.15672
Wittichenite semiconductor of Cu3BiS3 films for efficient hydrogen evolution from solar driven photoelectrochemical water splitting | Mo |  | Cu3BiS3 |  | Spray pyrolysis deposition |  | 1000 |  | CdS | Chemical bath deposition | [6 empty] | 0 | Pt |  | Electrodeposition technique | Na2HPO4 | 0.2 | 6.5 | -1.64542 | 0.16234
Wittichenite semiconductor of Cu3BiS3 films for efficient hydrogen evolution from solar driven photoelectrochemical water splitting | Mo |  | Cu3BiS3 |  | Spray pyrolysis deposition |  | 1000 |  | CdS | Chemical bath deposition | [6 empty] | 0 | Pt |  | Electrodeposition technique | Na2HPO4 | 0.2 | 6.5 | -1.63415 | 0.16966
Wittichenite semiconductor of Cu3BiS3 films for efficient hydrogen evolution from solar driven photoelectrochemical water splitting | Mo |  | Cu3BiS3 |  | Spray pyrolysis deposition |  | 1000 |  | CdS | Chemical bath deposition | [6 empty] | 0 | Pt |  | Electrodeposition technique | Na2HPO4 | 0.2 | 6.5 | -1.68598 | 0.1743
Wittichenite semiconductor of Cu3BiS3 films for efficient hydrogen evolution from solar driven photoelectrochemical water splitting | Mo |  | Cu3BiS3 |  | Spray pyrolysis deposition |  | 1000 |  | CdS | Chemical bath deposition | [6 empty] | 0 | Pt |  | Electrodeposition technique | Na2HPO4 | 0.2 | 6.5 | -1.57104 | 0.19578
Wittichenite semiconductor of Cu3BiS3 films for efficient hydrogen evolution from solar driven photoelectrochemical water splitting | Mo |  | Cu3BiS3 |  | Spray pyrolysis deposition |  | 1000 |  | CdS | Chemical bath deposition | [6 empty] | 0 | Pt |  | Electrodeposition technique | Na2HPO4 | 0.2 | 6.5 | -1.55526 | 0.20481
Wittichenite semiconductor of Cu3BiS3 films for efficient hydrogen evolution from solar driven photoelectrochemical water splitting | Mo |  | Cu3BiS3 |  | Spray pyrolysis deposition |  | 1000 |  | CdS | Chemical bath deposition | [6 empty] | 0 | Pt |  | Electrodeposition technique | Na2HPO4 | 0.2 | 6.5 | -1.55752 | 0.21164
Wittichenite semiconductor of Cu3BiS3 films for efficient hydrogen evolution from solar driven photoelectrochemical water splitting | Mo |  | Cu3BiS3 |  | Spray pyrolysis deposition |  | 1000 |  | CdS | Chemical bath deposition | [6 empty] | 0 | Pt |  | Electrodeposition technique | Na2HPO4 | 0.2 | 6.5 | -1.60936 | 0.21897
Wittichenite semiconductor of Cu3BiS3 films for efficient hydrogen evolution from solar driven photoelectrochemical water splitting | Mo |  | Cu3BiS3 |  | Spray pyrolysis deposition |  | 1000 |  | CdS | Chemical bath deposition | [6 empty] | 0 | Pt |  | Electrodeposition technique | Na2HPO4 | 0.2 | 6.5 | -1.48089 | 0.24216
Wittichenite semiconductor of Cu3BiS3 films for efficient hydrogen evolution from solar driven photoelectrochemical water splitting | Mo |  | Cu3BiS3 |  | Spray pyrolysis deposition |  | 1000 |  | CdS | Chemical bath deposition | [6 empty] | 0 | Pt |  | Electrodeposition technique | Na2HPO4 | 0.2 | 6.5 | -1.46511 | 0.2485
Wittichenite semiconductor of Cu3BiS3 films for efficient hydrogen evolution from solar driven photoelectrochemical water splitting | Mo |  | Cu3BiS3 |  | Spray pyrolysis deposition |  | 1000 |  | CdS | Chemical bath deposition | [6 empty] | 0 | Pt |  | Electrodeposition technique | Na2HPO4 | 0.2 | 6.5 | -1.4606 | 0.25729
Wittichenite semiconductor of Cu3BiS3 films for efficient hydrogen evolution from solar driven photoelectrochemical water splitting | Mo |  | Cu3BiS3 |  | Spray pyrolysis deposition |  | 1000 |  | CdS | Chemical bath deposition | [6 empty] | 0 | Pt |  | Electrodeposition technique | Na2HPO4 | 0.2 | 6.5 | -1.5192 | 0.26388
Wittichenite semiconductor of Cu3BiS3 films for efficient hydrogen evolution from solar driven photoelectrochemical water splitting | Mo |  | Cu3BiS3 |  | Spray pyrolysis deposition |  | 1000 |  | CdS | Chemical bath deposition | [6 empty] | 0 | Pt |  | Electrodeposition technique | Na2HPO4 | 0.2 | 6.5 | -1.37721 | 0.28292
Wittichenite semiconductor of Cu3BiS3 films for efficient hydrogen evolution from solar driven photoelectrochemical water splitting | Mo |  | Cu3BiS3 |  | Spray pyrolysis deposition |  | 1000 |  | CdS | Chemical bath deposition | [6 empty] | 0 | Pt |  | Electrodeposition technique | Na2HPO4 | 0.2 | 6.5 | -1.37721 | 0.29024
Wittichenite semiconductor of Cu3BiS3 films for efficient hydrogen evolution from solar driven photoelectrochemical water splitting | Mo |  | Cu3BiS3 |  | Spray pyrolysis deposition |  | 1000 |  | CdS | Chemical bath deposition | [6 empty] | 0 | Pt |  | Electrodeposition technique | Na2HPO4 | 0.2 | 6.5 | -1.37045 | 0.29561
Wittichenite semiconductor of Cu3BiS3 films for efficient hydrogen evolution from solar driven photoelectrochemical water splitting | Mo |  | Cu3BiS3 |  | Spray pyrolysis deposition |  | 1000 |  | CdS | Chemical bath deposition | [6 empty] | 0 | Pt |  | Electrodeposition technique | Na2HPO4 | 0.2 | 6.5 | -1.44483 | 0.30196
Wittichenite semiconductor of Cu3BiS3 films for efficient hydrogen evolution from solar driven photoelectrochemical water splitting | Mo |  | Cu3BiS3 |  | Spray pyrolysis deposition |  | 1000 |  | CdS | Chemical bath deposition | [6 empty] | 0 | Pt |  | Electrodeposition technique | Na2HPO4 | 0.2 | 6.5 | -1.37947 | 0.30293
Wittichenite semiconductor of Cu3BiS3 films for efficient hydrogen evolution from solar driven photoelectrochemical water splitting | Mo |  | Cu3BiS3 |  | Spray pyrolysis deposition |  | 1000 |  | CdS | Chemical bath deposition | [6 empty] | 0 | Pt |  | Electrodeposition technique | Na2HPO4 | 0.2 | 6.5 | -1.48765 | 0.30611
Wittichenite semiconductor of Cu3BiS3 films for efficient hydrogen evolution from solar driven photoelectrochemical water splitting | Mo |  | Cu3BiS3 |  | Spray pyrolysis deposition |  | 1000 |  | CdS | Chemical bath deposition | [6 empty] | 0 | Pt |  | Electrodeposition technique | Na2HPO4 | 0.2 | 6.5 | -1.28931 | 0.32759
Wittichenite semiconductor of Cu3BiS3 films for efficient hydrogen evolution from solar driven photoelectrochemical water splitting | Mo |  | Cu3BiS3 |  | Spray pyrolysis deposition |  | 1000 |  | CdS | Chemical bath deposition | [6 empty] | 0 | Pt |  | Electrodeposition technique | Na2HPO4 | 0.2 | 6.5 | -1.27354 | 0.33393
Wittichenite semiconductor of Cu3BiS3 films for efficient hydrogen evolution from solar driven photoelectrochemical water splitting | Mo |  | Cu3BiS3 |  | Spray pyrolysis deposition |  | 1000 |  | CdS | Chemical bath deposition | [6 empty] | 0 | Pt |  | Electrodeposition technique | Na2HPO4 | 0.2 | 6.5 | -1.28931 | 0.34126
Wittichenite semiconductor of Cu3BiS3 films for efficient hydrogen evolution from solar driven photoelectrochemical water splitting | Mo |  | Cu3BiS3 |  | Spray pyrolysis deposition |  | 1000 |  | CdS | Chemical bath deposition | [6 empty] | 0 | Pt |  | Electrodeposition technique | Na2HPO4 | 0.2 | 6.5 | -1.34341 | 0.34516
Wittichenite semiconductor of Cu3BiS3 films for efficient hydrogen evolution from solar driven photoelectrochemical water splitting | Mo |  | Cu3BiS3 |  | Spray pyrolysis deposition |  | 1000 |  | CdS | Chemical bath deposition | [6 empty] | 0 | Pt |  | Electrodeposition technique | Na2HPO4 | 0.2 | 6.5 | -1.39524 | 0.34834
Wittichenite semiconductor of Cu3BiS3 films for efficient hydrogen evolution from solar driven photoelectrochemical water splitting | Mo |  | Cu3BiS3 |  | Spray pyrolysis deposition |  | 1000 |  | CdS | Chemical bath deposition | [6 empty] | 0 | Pt |  | Electrodeposition technique | Na2HPO4 | 0.2 | 6.5 | -1.18113 | 0.36664
Wittichenite semiconductor of Cu3BiS3 films for efficient hydrogen evolution from solar driven photoelectrochemical water splitting | Mo |  | Cu3BiS3 |  | Spray pyrolysis deposition |  | 1000 |  | CdS | Chemical bath deposition | [6 empty] | 0 | Pt |  | Electrodeposition technique | Na2HPO4 | 0.2 | 6.5 | -1.18113 | 0.37226
Wittichenite semiconductor of Cu3BiS3 films for efficient hydrogen evolution from solar driven photoelectrochemical water splitting | Mo |  | Cu3BiS3 |  | Spray pyrolysis deposition |  | 1000 |  | CdS | Chemical bath deposition | [6 empty] | 0 | Pt |  | Electrodeposition technique | Na2HPO4 | 0.2 | 6.5 | -1.17888 | 0.37812
Wittichenite semiconductor of Cu3BiS3 films for efficient hydrogen evolution from solar driven photoelectrochemical water splitting | Mo |  | Cu3BiS3 |  | Spray pyrolysis deposition |  | 1000 |  | CdS | Chemical bath deposition | [6 empty] | 0 | Pt |  | Electrodeposition technique | Na2HPO4 | 0.2 | 6.5 | -1.20818 | 0.38593
Wittichenite semiconductor of Cu3BiS3 films for efficient hydrogen evolution from solar driven photoelectrochemical water splitting | Mo |  | Cu3BiS3 |  | Spray pyrolysis deposition |  | 1000 |  | CdS | Chemical bath deposition | [6 empty] | 0 | Pt |  | Electrodeposition technique | Na2HPO4 | 0.2 | 6.5 | -1.28255 | 0.38837
Wittichenite semiconductor of Cu3BiS3 films for efficient hydrogen evolution from solar driven photoelectrochemical water splitting | Mo |  | Cu3BiS3 |  | Spray pyrolysis deposition |  | 1000 |  | CdS | Chemical bath deposition | [6 empty] | 0 | Pt |  | Electrodeposition technique | Na2HPO4 | 0.2 | 6.5 | -1.06844 | 0.40667
Wittichenite semiconductor of Cu3BiS3 films for efficient hydrogen evolution from solar driven photoelectrochemical water splitting | Mo |  | Cu3BiS3 |  | Spray pyrolysis deposition |  | 1000 |  | CdS | Chemical bath deposition | [6 empty] | 0 | Pt |  | Electrodeposition technique | Na2HPO4 | 0.2 | 6.5 | -1.05943 | 0.41375
Wittichenite semiconductor of Cu3BiS3 films for efficient hydrogen evolution from solar driven photoelectrochemical water splitting | Mo |  | Cu3BiS3 |  | Spray pyrolysis deposition |  | 1000 |  | CdS | Chemical bath deposition | [6 empty] | 0 | Pt |  | Electrodeposition technique | Na2HPO4 | 0.2 | 6.5 | -1.05943 | 0.42254
Wittichenite semiconductor of Cu3BiS3 films for efficient hydrogen evolution from solar driven photoelectrochemical water splitting | Mo |  | Cu3BiS3 |  | Spray pyrolysis deposition |  | 1000 |  | CdS | Chemical bath deposition | [6 empty] | 0 | Pt |  | Electrodeposition technique | Na2HPO4 | 0.2 | 6.5 | -1.11126 | 0.42767
Wittichenite semiconductor of Cu3BiS3 films for efficient hydrogen evolution from solar driven photoelectrochemical water splitting | Mo |  | Cu3BiS3 |  | Spray pyrolysis deposition |  | 1000 |  | CdS | Chemical bath deposition | [6 empty] | 0 | Pt |  | Electrodeposition technique | Na2HPO4 | 0.2 | 6.5 | -1.21043 | 0.42913
Wittichenite semiconductor of Cu3BiS3 films for efficient hydrogen evolution from solar driven photoelectrochemical water splitting | Mo |  | Cu3BiS3 |  | Spray pyrolysis deposition |  | 1000 |  | CdS | Chemical bath deposition | [6 empty] | 0 | Pt |  | Electrodeposition technique | Na2HPO4 | 0.2 | 6.5 | -0.96251 | 0.44719
Wittichenite semiconductor of Cu3BiS3 films for efficient hydrogen evolution from solar driven photoelectrochemical water splitting | Mo |  | Cu3BiS3 |  | Spray pyrolysis deposition |  | 1000 |  | CdS | Chemical bath deposition | [6 empty] | 0 | Pt |  | Electrodeposition technique | Na2HPO4 | 0.2 | 6.5 | -0.94674 | 0.45403
Wittichenite semiconductor of Cu3BiS3 films for efficient hydrogen evolution from solar driven photoelectrochemical water splitting | Mo |  | Cu3BiS3 |  | Spray pyrolysis deposition |  | 1000 |  | CdS | Chemical bath deposition | [6 empty] | 0 | Pt |  | Electrodeposition technique | Na2HPO4 | 0.2 | 6.5 | -0.96927 | 0.46135
Wittichenite semiconductor of Cu3BiS3 films for efficient hydrogen evolution from solar driven photoelectrochemical water splitting | Mo |  | Cu3BiS3 |  | Spray pyrolysis deposition |  | 1000 |  | CdS | Chemical bath deposition | [6 empty] | 0 | Pt |  | Electrodeposition technique | Na2HPO4 | 0.2 | 6.5 | -1.03689 | 0.46672
Wittichenite semiconductor of Cu3BiS3 films for efficient hydrogen evolution from solar driven photoelectrochemical water splitting | Mo |  | Cu3BiS3 |  | Spray pyrolysis deposition |  | 1000 |  | CdS | Chemical bath deposition | [6 empty] | 0 | Pt |  | Electrodeposition technique | Na2HPO4 | 0.2 | 6.5 | -1.12479 | 0.46867
Wittichenite semiconductor of Cu3BiS3 films for efficient hydrogen evolution from solar driven photoelectrochemical water splitting | Mo |  | Cu3BiS3 |  | Spray pyrolysis deposition |  | 1000 |  | CdS | Chemical bath deposition | [6 empty] | 0 | Pt |  | Electrodeposition technique | Na2HPO4 | 0.2 | 6.5 | -0.83855 | 0.48698
Wittichenite semiconductor of Cu3BiS3 films for efficient hydrogen evolution from solar driven photoelectrochemical water splitting | Mo |  | Cu3BiS3 |  | Spray pyrolysis deposition |  | 1000 |  | CdS | Chemical bath deposition | [6 empty] | 0 | Pt |  | Electrodeposition technique | Na2HPO4 | 0.2 | 6.5 | -0.80925 | 0.49333
Wittichenite semiconductor of Cu3BiS3 films for efficient hydrogen evolution from solar driven photoelectrochemical water splitting | Mo |  | Cu3BiS3 |  | Spray pyrolysis deposition |  | 1000 |  | CdS | Chemical bath deposition | [6 empty] | 0 | Pt |  | Electrodeposition technique | Na2HPO4 | 0.2 | 6.5 | -0.82954 | 0.50187
Wittichenite semiconductor of Cu3BiS3 films for efficient hydrogen evolution from solar driven photoelectrochemical water splitting | Mo |  | Cu3BiS3 |  | Spray pyrolysis deposition |  | 1000 |  | CdS | Chemical bath deposition | [6 empty] | 0 | Pt |  | Electrodeposition technique | Na2HPO4 | 0.2 | 6.5 | -0.90391 | 0.50602
Wittichenite semiconductor of Cu3BiS3 films for efficient hydrogen evolution from solar driven photoelectrochemical water splitting | Mo |  | Cu3BiS3 |  | Spray pyrolysis deposition |  | 1000 |  | CdS | Chemical bath deposition | [6 empty] | 0 | Pt |  | Electrodeposition technique | Na2HPO4 | 0.2 | 6.5 | -0.99181 | 0.50944
Wittichenite semiconductor of Cu3BiS3 films for efficient hydrogen evolution from solar driven photoelectrochemical water splitting | Mo |  | Cu3BiS3 |  | Spray pyrolysis deposition |  | 1000 |  | CdS | Chemical bath deposition | [6 empty] | 0 | Pt |  | Electrodeposition technique | Na2HPO4 | 0.2 | 6.5 | -0.69656 | 0.5275
Wittichenite semiconductor of Cu3BiS3 films for efficient hydrogen evolution from solar driven photoelectrochemical water splitting | Mo |  | Cu3BiS3 |  | Spray pyrolysis deposition |  | 1000 |  | CdS | Chemical bath deposition | [6 empty] | 0 | Pt |  | Electrodeposition technique | Na2HPO4 | 0.2 | 6.5 | -0.68304 | 0.53385
Wittichenite semiconductor of Cu3BiS3 films for efficient hydrogen evolution from solar driven photoelectrochemical water splitting | Mo |  | Cu3BiS3 |  | Spray pyrolysis deposition |  | 1000 |  | CdS | Chemical bath deposition | [6 empty] | 0 | Pt |  | Electrodeposition technique | Na2HPO4 | 0.2 | 6.5 | -0.71234 | 0.54141
Wittichenite semiconductor of Cu3BiS3 films for efficient hydrogen evolution from solar driven photoelectrochemical water splitting | Mo |  | Cu3BiS3 |  | Spray pyrolysis deposition |  | 1000 |  | CdS | Chemical bath deposition | [6 empty] | 0 | Pt |  | Electrodeposition technique | Na2HPO4 | 0.2 | 6.5 | -0.79122 | 0.54751
Wittichenite semiconductor of Cu3BiS3 films for efficient hydrogen evolution from solar driven photoelectrochemical water splitting | Mo |  | Cu3BiS3 |  | Spray pyrolysis deposition |  | 1000 |  | CdS | Chemical bath deposition | [6 empty] | 0 | Pt |  | Electrodeposition technique | Na2HPO4 | 0.2 | 6.5 | -0.87461 | 0.54849
Wittichenite semiconductor of Cu3BiS3 films for efficient hydrogen evolution from solar driven photoelectrochemical water splitting | Mo |  | Cu3BiS3 |  | Spray pyrolysis deposition |  | 1000 |  | CdS | Chemical bath deposition | [6 empty] | 0 | Pt |  | Electrodeposition technique | Na2HPO4 | 0.2 | 6.5 | -0.55908 | 0.56826
Wittichenite semiconductor of Cu3BiS3 films for efficient hydrogen evolution from solar driven photoelectrochemical water splitting | Mo |  | Cu3BiS3 |  | Spray pyrolysis deposition |  | 1000 |  | CdS | Chemical bath deposition | [6 empty] | 0 | Pt |  | Electrodeposition technique | Na2HPO4 | 0.2 | 6.5 | -0.55683 | 0.57705
Wittichenite semiconductor of Cu3BiS3 films for efficient hydrogen evolution from solar driven photoelectrochemical water splitting | Mo |  | Cu3BiS3 |  | Spray pyrolysis deposition |  | 1000 |  | CdS | Chemical bath deposition | [6 empty] | 0 | Pt |  | Electrodeposition technique | Na2HPO4 | 0.2 | 6.5 | -0.57937 | 0.5834
Wittichenite semiconductor of Cu3BiS3 films for efficient hydrogen evolution from solar driven photoelectrochemical water splitting | Mo |  | Cu3BiS3 |  | Spray pyrolysis deposition |  | 1000 |  | CdS | Chemical bath deposition | [6 empty] | 0 | Pt |  | Electrodeposition technique | Na2HPO4 | 0.2 | 6.5 | -0.62444 | 0.58779
Wittichenite semiconductor of Cu3BiS3 films for efficient hydrogen evolution from solar driven photoelectrochemical water splitting | Mo |  | Cu3BiS3 |  | Spray pyrolysis deposition |  | 1000 |  | CdS | Chemical bath deposition | [6 empty] | 0 | Pt |  | Electrodeposition technique | Na2HPO4 | 0.2 | 6.5 | -0.6898 | 0.58779
Wittichenite semiconductor of Cu3BiS3 films for efficient hydrogen evolution from solar driven photoelectrochemical water splitting | Mo |  | Cu3BiS3 |  | Spray pyrolysis deposition |  | 1000 |  | CdS | Chemical bath deposition | [6 empty] | 0 | Pt |  | Electrodeposition technique | Na2HPO4 | 0.2 | 6.5 | -0.79122 | 0.58999
Wittichenite semiconductor of Cu3BiS3 films for efficient hydrogen evolution from solar driven photoelectrochemical water splitting | Mo |  | Cu3BiS3 |  | Spray pyrolysis deposition |  | 1000 |  | CdS | Chemical bath deposition | [6 empty] | 0 | Pt |  | Electrodeposition technique | Na2HPO4 | 0.2 | 6.5 | -0.45541 | 0.60683
Wittichenite semiconductor of Cu3BiS3 films for efficient hydrogen evolution from solar driven photoelectrochemical water splitting | Mo |  | Cu3BiS3 |  | Spray pyrolysis deposition |  | 1000 |  | CdS | Chemical bath deposition | [6 empty] | 0 | Pt |  | Electrodeposition technique | Na2HPO4 | 0.2 | 6.5 | -0.44865 | 0.61415
Wittichenite semiconductor of Cu3BiS3 films for efficient hydrogen evolution from solar driven photoelectrochemical water splitting | Mo |  | Cu3BiS3 |  | Spray pyrolysis deposition |  | 1000 |  | CdS | Chemical bath deposition | [6 empty] | 0 | Pt |  | Electrodeposition technique | Na2HPO4 | 0.2 | 6.5 | -0.48921 | 0.62172
Wittichenite semiconductor of Cu3BiS3 films for efficient hydrogen evolution from solar driven photoelectrochemical water splitting | Mo |  | Cu3BiS3 |  | Spray pyrolysis deposition |  | 1000 |  | CdS | Chemical bath deposition | [6 empty] | 0 | Pt |  | Electrodeposition technique | Na2HPO4 | 0.2 | 6.5 | -0.55007 | 0.62587
Wittichenite semiconductor of Cu3BiS3 films for efficient hydrogen evolution from solar driven photoelectrochemical water splitting | Mo |  | Cu3BiS3 |  | Spray pyrolysis deposition |  | 1000 |  | CdS | Chemical bath deposition | [6 empty] | 0 | Pt |  | Electrodeposition technique | Na2HPO4 | 0.2 | 6.5 | -0.64473 | 0.62684
Wittichenite semiconductor of Cu3BiS3 films for efficient hydrogen evolution from solar driven photoelectrochemical water splitting | Mo |  | Cu3BiS3 |  | Spray pyrolysis deposition |  | 1000 |  | CdS | Chemical bath deposition | [6 empty] | 0 | Pt |  | Electrodeposition technique | Na2HPO4 | 0.2 | 6.5 | -0.34272 | 0.6471
Wittichenite semiconductor of Cu3BiS3 films for efficient hydrogen evolution from solar driven photoelectrochemical water splitting | Mo |  | Cu3BiS3 |  | Spray pyrolysis deposition |  | 1000 |  | CdS | Chemical bath deposition | [6 empty] | 0 | Pt |  | Electrodeposition technique | Na2HPO4 | 0.2 | 6.5 | -0.34497 | 0.65662
Wittichenite semiconductor of Cu3BiS3 films for efficient hydrogen evolution from solar driven photoelectrochemical water splitting | Mo |  | Cu3BiS3 |  | Spray pyrolysis deposition |  | 1000 |  | CdS | Chemical bath deposition | [6 empty] | 0 | Pt |  | Electrodeposition technique | Na2HPO4 | 0.2 | 6.5 | -0.37427 | 0.66541
Wittichenite semiconductor of Cu3BiS3 films for efficient hydrogen evolution from solar driven photoelectrochemical water splitting | Mo |  | Cu3BiS3 |  | Spray pyrolysis deposition |  | 1000 |  | CdS | Chemical bath deposition | [6 empty] | 0 | Pt |  | Electrodeposition technique | Na2HPO4 | 0.2 | 6.5 | -0.44639 | 0.66712
Wittichenite semiconductor of Cu3BiS3 films for efficient hydrogen evolution from solar driven photoelectrochemical water splitting | Mo |  | Cu3BiS3 |  | Spray pyrolysis deposition |  | 1000 |  | CdS | Chemical bath deposition | [6 empty] | 0 | Pt |  | Electrodeposition technique | Na2HPO4 | 0.2 | 6.5 | -0.55007 | 0.66883
Wittichenite semiconductor of Cu3BiS3 films for efficient hydrogen evolution from solar driven photoelectrochemical water splitting | Mo |  | Cu3BiS3 |  | Spray pyrolysis deposition |  | 1000 |  | CdS | Chemical bath deposition | [6 empty] | 0 | Pt |  | Electrodeposition technique | Na2HPO4 | 0.2 | 6.5 | -0.62219 | 0.67102
Wittichenite semiconductor of Cu3BiS3 films for efficient hydrogen evolution from solar driven photoelectrochemical water splitting | Mo |  | Cu3BiS3 |  | Spray pyrolysis deposition |  | 1000 |  | CdS | Chemical bath deposition | [6 empty] | 0 | Pt |  | Electrodeposition technique | Na2HPO4 | 0.2 | 6.5 | -0.27736 | 0.69104
Wittichenite semiconductor of Cu3BiS3 films for efficient hydrogen evolution from solar driven photoelectrochemical water splitting | Mo |  | Cu3BiS3 |  | Spray pyrolysis deposition |  | 1000 |  | CdS | Chemical bath deposition | [6 empty] | 0 | Pt |  | Electrodeposition technique | Na2HPO4 | 0.2 | 6.5 | -0.26834 | 0.69885
Wittichenite semiconductor of Cu3BiS3 films for efficient hydrogen evolution from solar driven photoelectrochemical water splitting | Mo |  | Cu3BiS3 |  | Spray pyrolysis deposition |  | 1000 |  | CdS | Chemical bath deposition | [6 empty] | 0 | Pt |  | Electrodeposition technique | Na2HPO4 | 0.2 | 6.5 | -0.31342 | 0.70617
Wittichenite semiconductor of Cu3BiS3 films for efficient hydrogen evolution from solar driven photoelectrochemical water splitting | Mo |  | Cu3BiS3 |  | Spray pyrolysis deposition |  | 1000 |  | CdS | Chemical bath deposition | [6 empty] | 0 | Pt |  | Electrodeposition technique | Na2HPO4 | 0.2 | 6.5 | -0.38779 | 0.71008
Wittichenite semiconductor of Cu3BiS3 films for efficient hydrogen evolution from solar driven photoelectrochemical water splitting | Mo |  | Cu3BiS3 |  | Spray pyrolysis deposition |  | 1000 |  | CdS | Chemical bath deposition | [6 empty] | 0 | Pt |  | Electrodeposition technique | Na2HPO4 | 0.2 | 6.5 | -0.46217 | 0.71008
Wittichenite semiconductor of Cu3BiS3 films for efficient hydrogen evolution from solar driven photoelectrochemical water splitting | Mo |  | Cu3BiS3 |  | Spray pyrolysis deposition |  | 1000 |  | CdS | Chemical bath deposition | [6 empty] | 0 | Pt |  | Electrodeposition technique | Na2HPO4 | 0.2 | 6.5 | -0.20298 | 0.72765
Wittichenite semiconductor of Cu3BiS3 films for efficient hydrogen evolution from solar driven photoelectrochemical water splitting | Mo |  | Cu3BiS3 |  | Spray pyrolysis deposition |  | 1000 |  | CdS | Chemical bath deposition | [6 empty] | 0 | Pt |  | Electrodeposition technique | Na2HPO4 | 0.2 | 6.5 | -0.19622 | 0.73644
Wittichenite semiconductor of Cu3BiS3 films for efficient hydrogen evolution from solar driven photoelectrochemical water splitting | Mo |  | Cu3BiS3 |  | Spray pyrolysis deposition |  | 1000 |  | CdS | Chemical bath deposition | [6 empty] | 0 | Pt |  | Electrodeposition technique | Na2HPO4 | 0.2 | 6.5 | -0.20974 | 0.7445
Wittichenite semiconductor of Cu3BiS3 films for efficient hydrogen evolution from solar driven photoelectrochemical water splitting | Mo |  | Cu3BiS3 |  | Spray pyrolysis deposition |  | 1000 |  | CdS | Chemical bath deposition | [6 empty] | 0 | Pt |  | Electrodeposition technique | Na2HPO4 | 0.2 | 6.5 | -0.25482 | 0.75109
Wittichenite semiconductor of Cu3BiS3 films for efficient hydrogen evolution from solar driven photoelectrochemical water splitting | Mo |  | Cu3BiS3 |  | Spray pyrolysis deposition |  | 1000 |  | CdS | Chemical bath deposition | [6 empty] | 0 | Pt |  | Electrodeposition technique | Na2HPO4 | 0.2 | 6.5 | -0.31567 | 0.75402
Wittichenite semiconductor of Cu3BiS3 films for efficient hydrogen evolution from solar driven photoelectrochemical water splitting | Mo |  | Cu3BiS3 |  | Spray pyrolysis deposition |  | 1000 |  | CdS | Chemical bath deposition | [6 empty] | 0 | Pt |  | Electrodeposition technique | Na2HPO4 | 0.2 | 6.5 | -0.48921 | 0.75475
Wittichenite semiconductor of Cu3BiS3 films for efficient hydrogen evolution from solar driven photoelectrochemical water splitting | Mo |  | Cu3BiS3 |  | Spray pyrolysis deposition |  | 1000 |  | CdS | Chemical bath deposition | [6 empty] | 0 | Pt |  | Electrodeposition technique | Na2HPO4 | 0.2 | 6.5 | -0.39455 | 0.75646
Wittichenite semiconductor of Cu3BiS3 films for efficient hydrogen evolution from solar driven photoelectrochemical water splitting | Mo |  | Cu3BiS3 |  | Spray pyrolysis deposition |  | 1000 |  | CdS | Chemical bath deposition | [6 empty] | 0 | Pt |  | Electrodeposition technique | Na2HPO4 | 0.2 | 6.5 | -0.1241 | 0.77257
Wittichenite semiconductor of Cu3BiS3 films for efficient hydrogen evolution from solar driven photoelectrochemical water splitting | Mo |  | Cu3BiS3 |  | Spray pyrolysis deposition |  | 1000 |  | CdS | Chemical bath deposition | [6 empty] | 0 | Pt |  | Electrodeposition technique | Na2HPO4 | 0.2 | 6.5 | -0.14438 | 0.78282
Wittichenite semiconductor of Cu3BiS3 films for efficient hydrogen evolution from solar driven photoelectrochemical water splitting | Mo |  | Cu3BiS3 |  | Spray pyrolysis deposition |  | 1000 |  | CdS | Chemical bath deposition | [6 empty] | 0 | Pt |  | Electrodeposition technique | Na2HPO4 | 0.2 | 6.5 | -0.1534 | 0.79087
Wittichenite semiconductor of Cu3BiS3 films for efficient hydrogen evolution from solar driven photoelectrochemical water splitting | Mo |  | Cu3BiS3 |  | Spray pyrolysis deposition |  | 1000 |  | CdS | Chemical bath deposition | [6 empty] | 0 | Pt |  | Electrodeposition technique | Na2HPO4 | 0.2 | 6.5 | -0.30666 | 0.79478
Wittichenite semiconductor of Cu3BiS3 films for efficient hydrogen evolution from solar driven photoelectrochemical water splitting | Mo |  | Cu3BiS3 |  | Spray pyrolysis deposition |  | 1000 |  | CdS | Chemical bath deposition | [6 empty] | 0 | Pt |  | Electrodeposition technique | Na2HPO4 | 0.2 | 6.5 | -0.212 | 0.79551
Wittichenite semiconductor of Cu3BiS3 films for efficient hydrogen evolution from solar driven photoelectrochemical water splitting | Mo |  | Cu3BiS3 |  | Spray pyrolysis deposition |  | 1000 |  |  |  | 0 | 0 | 0 |  |  |  | 0 | Pt |  | Electrodeposition technique | Na2HPO4 | 0.2 | 6.5 | -0.41348 | -0.18235
Wittichenite semiconductor of Cu3BiS3 films for efficient hydrogen evolution from solar driven photoelectrochemical water splitting | Mo |  | Cu3BiS3 |  | Spray pyrolysis deposition |  | 1000 |  |  |  | 0 | 0 | 0 |  |  |  | 0 | Pt |  | Electrodeposition technique | Na2HPO4 | 0.2 | 6.5 | -0.41992 | -0.17194
Wittichenite semiconductor of Cu3BiS3 films for efficient hydrogen evolution from solar driven photoelectrochemical water splitting | Mo |  | Cu3BiS3 |  | Spray pyrolysis deposition |  | 1000 |  |  |  | 0 | 0 | 0 |  |  |  | 0 | Pt |  | Electrodeposition technique | Na2HPO4 | 0.2 | 6.5 | -0.42637 | -0.16246
Wittichenite semiconductor of Cu3BiS3 films for efficient hydrogen evolution from solar driven photoelectrochemical water splitting | Mo |  | Cu3BiS3 |  | Spray pyrolysis deposition |  | 1000 |  |  |  | 0 | 0 | 0 |  |  |  | 0 | Pt |  | Electrodeposition technique | Na2HPO4 | 0.2 | 6.5 | -0.50805 | -0.16061
Wittichenite semiconductor of Cu3BiS3 films for efficient hydrogen evolution from solar driven photoelectrochemical water splitting | Mo |  | Cu3BiS3 |  | Spray pyrolysis deposition |  | 1000 |  |  |  | 0 | 0 | 0 |  |  |  | 0 | Pt |  | Electrodeposition technique | Na2HPO4 | 0.2 | 6.5 | -0.36834 | -0.14626
Wittichenite semiconductor of Cu3BiS3 films for efficient hydrogen evolution from solar driven photoelectrochemical water splitting | Mo |  | Cu3BiS3 |  | Spray pyrolysis deposition |  | 1000 |  |  |  | 0 | 0 | 0 |  |  |  | 0 | Pt |  | Electrodeposition technique | Na2HPO4 | 0.2 | 6.5 | -0.37909 | -0.1384
Wittichenite semiconductor of Cu3BiS3 films for efficient hydrogen evolution from solar driven photoelectrochemical water splitting | Mo |  | Cu3BiS3 |  | Spray pyrolysis deposition |  | 1000 |  |  |  | 0 | 0 | 0 |  |  |  | 0 | Pt |  | Electrodeposition technique | Na2HPO4 | 0.2 | 6.5 | -0.40058 | -0.1303
Wittichenite semiconductor of Cu3BiS3 films for efficient hydrogen evolution from solar driven photoelectrochemical water splitting | Mo |  | Cu3BiS3 |  | Spray pyrolysis deposition |  | 1000 |  |  |  | 0 | 0 | 0 |  |  |  | 0 | Pt |  | Electrodeposition technique | Na2HPO4 | 0.2 | 6.5 | -0.47796 | -0.12475
Wittichenite semiconductor of Cu3BiS3 films for efficient hydrogen evolution from solar driven photoelectrochemical water splitting | Mo |  | Cu3BiS3 |  | Spray pyrolysis deposition |  | 1000 |  |  |  | 0 | 0 | 0 |  |  |  | 0 | Pt |  | Electrodeposition technique | Na2HPO4 | 0.2 | 6.5 | -0.3361 | -0.11203
Wittichenite semiconductor of Cu3BiS3 films for efficient hydrogen evolution from solar driven photoelectrochemical water splitting | Mo |  | Cu3BiS3 |  | Spray pyrolysis deposition |  | 1000 |  |  |  | 0 | 0 | 0 |  |  |  | 0 | Pt |  | Electrodeposition technique | Na2HPO4 | 0.2 | 6.5 | -0.35544 | -0.10371
Wittichenite semiconductor of Cu3BiS3 films for efficient hydrogen evolution from solar driven photoelectrochemical water splitting | Mo |  | Cu3BiS3 |  | Spray pyrolysis deposition |  | 1000 |  |  |  | 0 | 0 | 0 |  |  |  | 0 | Pt |  | Electrodeposition technique | Na2HPO4 | 0.2 | 6.5 | -0.36189 | -0.097
Wittichenite semiconductor of Cu3BiS3 films for efficient hydrogen evolution from solar driven photoelectrochemical water splitting | Mo |  | Cu3BiS3 |  | Spray pyrolysis deposition |  | 1000 |  |  |  | 0 | 0 | 0 |  |  |  | 0 | Pt |  | Electrodeposition technique | Na2HPO4 | 0.2 | 6.5 | -0.43067 | -0.09145
Wittichenite semiconductor of Cu3BiS3 films for efficient hydrogen evolution from solar driven photoelectrochemical water splitting | Mo |  | Cu3BiS3 |  | Spray pyrolysis deposition |  | 1000 |  |  |  | 0 | 0 | 0 |  |  |  | 0 | Pt |  | Electrodeposition technique | Na2HPO4 | 0.2 | 6.5 | -0.31031 | -0.07664
Wittichenite semiconductor of Cu3BiS3 films for efficient hydrogen evolution from solar driven photoelectrochemical water splitting | Mo |  | Cu3BiS3 |  | Spray pyrolysis deposition |  | 1000 |  |  |  | 0 | 0 | 0 |  |  |  | 0 | Pt |  | Electrodeposition technique | Na2HPO4 | 0.2 | 6.5 | -0.31676 | -0.06693
Wittichenite semiconductor of Cu3BiS3 films for efficient hydrogen evolution from solar driven photoelectrochemical water splitting | Mo |  | Cu3BiS3 |  | Spray pyrolysis deposition |  | 1000 |  |  |  | 0 | 0 | 0 |  |  |  | 0 | Pt |  | Electrodeposition technique | Na2HPO4 | 0.2 | 6.5 | -0.34255 | -0.05791
Wittichenite semiconductor of Cu3BiS3 films for efficient hydrogen evolution from solar driven photoelectrochemical water splitting | Mo |  | Cu3BiS3 |  | Spray pyrolysis deposition |  | 1000 |  |  |  | 0 | 0 | 0 |  |  |  | 0 | Pt |  | Electrodeposition technique | Na2HPO4 | 0.2 | 6.5 | -0.27162 | -0.04172
Wittichenite semiconductor of Cu3BiS3 films for efficient hydrogen evolution from solar driven photoelectrochemical water splitting | Mo |  | Cu3BiS3 |  | Spray pyrolysis deposition |  | 1000 |  |  |  | 0 | 0 | 0 |  |  |  | 0 | Pt |  | Electrodeposition technique | Na2HPO4 | 0.2 | 6.5 | -0.28667 | -0.03223
Wittichenite semiconductor of Cu3BiS3 films for efficient hydrogen evolution from solar driven photoelectrochemical water splitting | Mo |  | Cu3BiS3 |  | Spray pyrolysis deposition |  | 1000 |  |  |  | 0 | 0 | 0 |  |  |  | 0 | Pt |  | Electrodeposition technique | Na2HPO4 | 0.2 | 6.5 | -0.33825 | -0.02437
Wittichenite semiconductor of Cu3BiS3 films for efficient hydrogen evolution from solar driven photoelectrochemical water splitting | Mo |  | Cu3BiS3 |  | Spray pyrolysis deposition |  | 1000 |  |  |  | 0 | 0 | 0 |  |  |  | 0 | Pt |  | Electrodeposition technique | Na2HPO4 | 0.2 | 6.5 | -0.24798 | -0.00679
Wittichenite semiconductor of Cu3BiS3 films for efficient hydrogen evolution from solar driven photoelectrochemical water splitting | Mo |  | Cu3BiS3 |  | Spray pyrolysis deposition |  | 1000 |  |  |  | 0 | 0 | 0 |  |  |  | 0 | Pt |  | Electrodeposition technique | Na2HPO4 | 0.2 | 6.5 | -0.26087 | 0.00269
Wittichenite semiconductor of Cu3BiS3 films for efficient hydrogen evolution from solar driven photoelectrochemical water splitting | Mo |  | Cu3BiS3 |  | Spray pyrolysis deposition |  | 1000 |  |  |  | 0 | 0 | 0 |  |  |  | 0 | Pt |  | Electrodeposition technique | Na2HPO4 | 0.2 | 6.5 | -0.31246 | 0.00894
Wittichenite semiconductor of Cu3BiS3 films for efficient hydrogen evolution from solar driven photoelectrochemical water splitting | Mo |  | Cu3BiS3 |  | Spray pyrolysis deposition |  | 1000 |  |  |  | 0 | 0 | 0 |  |  |  | 0 | Pt |  | Electrodeposition technique | Na2HPO4 | 0.2 | 6.5 | -0.37479 | 0.01379
Wittichenite semiconductor of Cu3BiS3 films for efficient hydrogen evolution from solar driven photoelectrochemical water splitting | Mo |  | Cu3BiS3 |  | Spray pyrolysis deposition |  | 1000 |  |  |  | 0 | 0 | 0 |  |  |  | 0 | Pt |  | Electrodeposition technique | Na2HPO4 | 0.2 | 6.5 | -0.24153 | 0.02513
Wittichenite semiconductor of Cu3BiS3 films for efficient hydrogen evolution from solar driven photoelectrochemical water splitting | Mo |  | Cu3BiS3 |  | Spray pyrolysis deposition |  | 1000 |  |  |  | 0 | 0 | 0 |  |  |  | 0 | Pt |  | Electrodeposition technique | Na2HPO4 | 0.2 | 6.5 | -0.25228 | 0.03346
Wittichenite semiconductor of Cu3BiS3 films for efficient hydrogen evolution from solar driven photoelectrochemical water splitting | Mo |  | Cu3BiS3 |  | Spray pyrolysis deposition |  | 1000 |  |  |  | 0 | 0 | 0 |  |  |  | 0 | Pt |  | Electrodeposition technique | Na2HPO4 | 0.2 | 6.5 | -0.27377 | 0.04178
Wittichenite semiconductor of Cu3BiS3 films for efficient hydrogen evolution from solar driven photoelectrochemical water splitting | Mo |  | Cu3BiS3 |  | Spray pyrolysis deposition |  | 1000 |  |  |  | 0 | 0 | 0 |  |  |  | 0 | Pt |  | Electrodeposition technique | Na2HPO4 | 0.2 | 6.5 | -0.33825 | 0.04849
Wittichenite semiconductor of Cu3BiS3 films for efficient hydrogen evolution from solar driven photoelectrochemical water splitting | Mo |  | Cu3BiS3 |  | Spray pyrolysis deposition |  | 1000 |  |  |  | 0 | 0 | 0 |  |  |  | 0 | Pt |  | Electrodeposition technique | Na2HPO4 | 0.2 | 6.5 | -0.23938 | 0.06167
Wittichenite semiconductor of Cu3BiS3 films for efficient hydrogen evolution from solar driven photoelectrochemical water splitting | Mo |  | Cu3BiS3 |  | Spray pyrolysis deposition |  | 1000 |  |  |  | 0 | 0 | 0 |  |  |  | 0 | Pt |  | Electrodeposition technique | Na2HPO4 | 0.2 | 6.5 | -0.23938 | 0.07162
Wittichenite semiconductor of Cu3BiS3 films for efficient hydrogen evolution from solar driven photoelectrochemical water splitting | Mo |  | Cu3BiS3 |  | Spray pyrolysis deposition |  | 1000 |  |  |  | 0 | 0 | 0 |  |  |  | 0 | Pt |  | Electrodeposition technique | Na2HPO4 | 0.2 | 6.5 | -0.26517 | 0.07925
Wittichenite semiconductor of Cu3BiS3 films for efficient hydrogen evolution from solar driven photoelectrochemical water splitting | Mo |  | Cu3BiS3 |  | Spray pyrolysis deposition |  | 1000 |  |  |  | 0 | 0 | 0 |  |  |  | 0 | Pt |  | Electrodeposition technique | Na2HPO4 | 0.2 | 6.5 | -0.22434 | 0.0929
Wittichenite semiconductor of Cu3BiS3 films for efficient hydrogen evolution from solar driven photoelectrochemical water splitting | Mo |  | Cu3BiS3 |  | Spray pyrolysis deposition |  | 1000 |  |  |  | 0 | 0 | 0 |  |  |  | 0 | Pt |  | Electrodeposition technique | Na2HPO4 | 0.2 | 6.5 | -0.23508 | 0.1003
Wittichenite semiconductor of Cu3BiS3 films for efficient hydrogen evolution from solar driven photoelectrochemical water splitting | Mo |  | Cu3BiS3 |  | Spray pyrolysis deposition |  | 1000 |  |  |  | 0 | 0 | 0 |  |  |  | 0 | Pt |  | Electrodeposition technique | Na2HPO4 | 0.2 | 6.5 | -0.24583 | 0.10932
Wittichenite semiconductor of Cu3BiS3 films for efficient hydrogen evolution from solar driven photoelectrochemical water splitting | Mo |  | Cu3BiS3 |  | Spray pyrolysis deposition |  | 1000 |  |  |  | 0 | 0 | 0 |  |  |  | 0 | Pt |  | Electrodeposition technique | Na2HPO4 | 0.2 | 6.5 | -0.30386 | 0.11626
Wittichenite semiconductor of Cu3BiS3 films for efficient hydrogen evolution from solar driven photoelectrochemical water splitting | Mo |  | Cu3BiS3 |  | Spray pyrolysis deposition |  | 1000 |  |  |  | 0 | 0 | 0 |  |  |  | 0 | Pt |  | Electrodeposition technique | Na2HPO4 | 0.2 | 6.5 | -0.21574 | 0.12621
Wittichenite semiconductor of Cu3BiS3 films for efficient hydrogen evolution from solar driven photoelectrochemical water splitting | Mo |  | Cu3BiS3 |  | Spray pyrolysis deposition |  | 1000 |  |  |  | 0 | 0 | 0 |  |  |  | 0 | Pt |  | Electrodeposition technique | Na2HPO4 | 0.2 | 6.5 | -0.23938 | 0.13453
Wittichenite semiconductor of Cu3BiS3 films for efficient hydrogen evolution from solar driven photoelectrochemical water splitting | Mo |  | Cu3BiS3 |  | Spray pyrolysis deposition |  | 1000 |  |  |  | 0 | 0 | 0 |  |  |  | 0 | Pt |  | Electrodeposition technique | Na2HPO4 | 0.2 | 6.5 | -0.26087 | 0.14124
Wittichenite semiconductor of Cu3BiS3 films for efficient hydrogen evolution from solar driven photoelectrochemical water splitting | Mo |  | Cu3BiS3 |  | Spray pyrolysis deposition |  | 1000 |  |  |  | 0 | 0 | 0 |  |  |  | 0 | Pt |  | Electrodeposition technique | Na2HPO4 | 0.2 | 6.5 | -0.30601 | 0.15096
Wittichenite semiconductor of Cu3BiS3 films for efficient hydrogen evolution from solar driven photoelectrochemical water splitting | Mo |  | Cu3BiS3 |  | Spray pyrolysis deposition |  | 1000 |  |  |  | 0 | 0 | 0 |  |  |  | 0 | Pt |  | Electrodeposition technique | Na2HPO4 | 0.2 | 6.5 | -0.21789 | 0.15974
Wittichenite semiconductor of Cu3BiS3 films for efficient hydrogen evolution from solar driven photoelectrochemical water splitting | Mo |  | Cu3BiS3 |  | Spray pyrolysis deposition |  | 1000 |  |  |  | 0 | 0 | 0 |  |  |  | 0 | Pt |  | Electrodeposition technique | Na2HPO4 | 0.2 | 6.5 | -0.23938 | 0.17015
Wittichenite semiconductor of Cu3BiS3 films for efficient hydrogen evolution from solar driven photoelectrochemical water splitting | Mo |  | Cu3BiS3 |  | Spray pyrolysis deposition |  | 1000 |  |  |  | 0 | 0 | 0 |  |  |  | 0 | Pt |  | Electrodeposition technique | Na2HPO4 | 0.2 | 6.5 | -0.26087 | 0.17894
Wittichenite semiconductor of Cu3BiS3 films for efficient hydrogen evolution from solar driven photoelectrochemical water splitting | Mo |  | Cu3BiS3 |  | Spray pyrolysis deposition |  | 1000 |  |  |  | 0 | 0 | 0 |  |  |  | 0 | Pt |  | Electrodeposition technique | Na2HPO4 | 0.2 | 6.5 | -0.20929 | 0.19328
Wittichenite semiconductor of Cu3BiS3 films for efficient hydrogen evolution from solar driven photoelectrochemical water splitting | Mo |  | Cu3BiS3 |  | Spray pyrolysis deposition |  | 1000 |  |  |  | 0 | 0 | 0 |  |  |  | 0 | Pt |  | Electrodeposition technique | Na2HPO4 | 0.2 | 6.5 | -0.20929 | 0.20092
Wittichenite semiconductor of Cu3BiS3 films for efficient hydrogen evolution from solar driven photoelectrochemical water splitting | Mo |  | Cu3BiS3 |  | Spray pyrolysis deposition |  | 1000 |  |  |  | 0 | 0 | 0 |  |  |  | 0 | Pt |  | Electrodeposition technique | Na2HPO4 | 0.2 | 6.5 | -0.23938 | 0.21017
Wittichenite semiconductor of Cu3BiS3 films for efficient hydrogen evolution from solar driven photoelectrochemical water splitting | Mo |  | Cu3BiS3 |  | Spray pyrolysis deposition |  | 1000 |  |  |  | 0 | 0 | 0 |  |  |  | 0 | Pt |  | Electrodeposition technique | Na2HPO4 | 0.2 | 6.5 | -0.1835 | 0.22682
Wittichenite semiconductor of Cu3BiS3 films for efficient hydrogen evolution from solar driven photoelectrochemical water splitting | Mo |  | Cu3BiS3 |  | Spray pyrolysis deposition |  | 1000 |  |  |  | 0 | 0 | 0 |  |  |  | 0 | Pt |  | Electrodeposition technique | Na2HPO4 | 0.2 | 6.5 | -0.17705 | 0.23422
Wittichenite semiconductor of Cu3BiS3 films for efficient hydrogen evolution from solar driven photoelectrochemical water splitting | Mo |  | Cu3BiS3 |  | Spray pyrolysis deposition |  | 1000 |  |  |  | 0 | 0 | 0 |  |  |  | 0 | Pt |  | Electrodeposition technique | Na2HPO4 | 0.2 | 6.5 | -0.18995 | 0.24255
Wittichenite semiconductor of Cu3BiS3 films for efficient hydrogen evolution from solar driven photoelectrochemical water splitting | Mo |  | Cu3BiS3 |  | Spray pyrolysis deposition |  | 1000 |  |  |  | 0 | 0 | 0 |  |  |  | 0 | Pt |  | Electrodeposition technique | Na2HPO4 | 0.2 | 6.5 | -0.13191 | 0.26499
Wittichenite semiconductor of Cu3BiS3 films for efficient hydrogen evolution from solar driven photoelectrochemical water splitting | Mo |  | Cu3BiS3 |  | Spray pyrolysis deposition |  | 1000 |  |  |  | 0 | 0 | 0 |  |  |  | 0 | Pt |  | Electrodeposition technique | Na2HPO4 | 0.2 | 6.5 | -0.12762 | 0.27378
Wittichenite semiconductor of Cu3BiS3 films for efficient hydrogen evolution from solar driven photoelectrochemical water splitting | Mo |  | Cu3BiS3 |  | Spray pyrolysis deposition |  | 1000 |  |  |  | 0 | 0 | 0 |  |  |  | 0 | Pt |  | Electrodeposition technique | Na2HPO4 | 0.2 | 6.5 | -0.10182 | 0.27933
Visible-light induced photosplitting of water using solution-processed Cu2BaSnS4 photoelectrodes and a tandem approach for development of Pt-free photoelectrochemical cell | FTO |  | Cu2BaSnS4 |  | Physical vapor deposition | 500 | 150 | 2.04 |  |  | 0 | 0 | 0 |  |  |  | 0 |  |  |  | Na2SO4 | 0.5 |  | -3.85546 | -0.39452
Visible-light induced photosplitting of water using solution-processed Cu2BaSnS4 photoelectrodes and a tandem approach for development of Pt-free photoelectrochemical cell | FTO |  | Cu2BaSnS4 |  | Physical vapor deposition | 500 | 150 | 2.04 |  |  | 0 | 0 | 0 |  |  |  | 0 |  |  |  | Na2SO4 | 0.5 |  | -3.82361 | -0.38803
Visible-light induced photosplitting of water using solution-processed Cu2BaSnS4 photoelectrodes and a tandem approach for development of Pt-free photoelectrochemical cell | FTO |  | Cu2BaSnS4 |  | Physical vapor deposition | 500 | 150 | 2.04 |  |  | 0 | 0 | 0 |  |  |  | 0 |  |  |  | Na2SO4 | 0.5 |  | -3.79972 | -0.38154
Visible-light induced photosplitting of water using solution-processed Cu2BaSnS4 photoelectrodes and a tandem approach for development of Pt-free photoelectrochemical cell | FTO |  | Cu2BaSnS4 |  | Physical vapor deposition | 500 | 150 | 2.04 |  |  | 0 | 0 | 0 |  |  |  | 0 |  |  |  | Na2SO4 | 0.5 |  | -3.75991 | -0.37505
Visible-light induced photosplitting of water using solution-processed Cu2BaSnS4 photoelectrodes and a tandem approach for development of Pt-free photoelectrochemical cell | FTO |  | Cu2BaSnS4 |  | Physical vapor deposition | 500 | 150 | 2.04 |  |  | 0 | 0 | 0 |  |  |  | 0 |  |  |  | Na2SO4 | 0.5 |  | -3.72807 | -0.36855
Visible-light induced photosplitting of water using solution-processed Cu2BaSnS4 photoelectrodes and a tandem approach for development of Pt-free photoelectrochemical cell | FTO |  | Cu2BaSnS4 |  | Physical vapor deposition | 500 | 150 | 2.04 |  |  | 0 | 0 | 0 |  |  |  | 0 |  |  |  | Na2SO4 | 0.5 |  | -3.71214 | -0.36726
Visible-light induced photosplitting of water using solution-processed Cu2BaSnS4 photoelectrodes and a tandem approach for development of Pt-free photoelectrochemical cell | FTO |  | Cu2BaSnS4 |  | Physical vapor deposition | 500 | 150 | 2.04 |  |  | 0 | 0 | 0 |  |  |  | 0 |  |  |  | Na2SO4 | 0.5 |  | -3.68029 | -0.36076
Visible-light induced photosplitting of water using solution-processed Cu2BaSnS4 photoelectrodes and a tandem approach for development of Pt-free photoelectrochemical cell | FTO |  | Cu2BaSnS4 |  | Physical vapor deposition | 500 | 150 | 2.04 |  |  | 0 | 0 | 0 |  |  |  | 0 |  |  |  | Na2SO4 | 0.5 |  | -3.64048 | -0.35427
Visible-light induced photosplitting of water using solution-processed Cu2BaSnS4 photoelectrodes and a tandem approach for development of Pt-free photoelectrochemical cell | FTO |  | Cu2BaSnS4 |  | Physical vapor deposition | 500 | 150 | 2.04 |  |  | 0 | 0 | 0 |  |  |  | 0 |  |  |  | Na2SO4 | 0.5 |  | -3.62456 | -0.29585
Visible-light induced photosplitting of water using solution-processed Cu2BaSnS4 photoelectrodes and a tandem approach for development of Pt-free photoelectrochemical cell | FTO |  | Cu2BaSnS4 |  | Physical vapor deposition | 500 | 150 | 2.04 |  |  | 0 | 0 | 0 |  |  |  | 0 |  |  |  | Na2SO4 | 0.5 |  | -3.60864 | -0.28936
Visible-light induced photosplitting of water using solution-processed Cu2BaSnS4 photoelectrodes and a tandem approach for development of Pt-free photoelectrochemical cell | FTO |  | Cu2BaSnS4 |  | Physical vapor deposition | 500 | 150 | 2.04 |  |  | 0 | 0 | 0 |  |  |  | 0 |  |  |  | Na2SO4 | 0.5 |  | -3.58475 | -0.28287
Visible-light induced photosplitting of water using solution-processed Cu2BaSnS4 photoelectrodes and a tandem approach for development of Pt-free photoelectrochemical cell | FTO |  | Cu2BaSnS4 |  | Physical vapor deposition | 500 | 150 | 2.04 |  |  | 0 | 0 | 0 |  |  |  | 0 |  |  |  | Na2SO4 | 0.5 |  | -3.5529 | -0.27638
Visible-light induced photosplitting of water using solution-processed Cu2BaSnS4 photoelectrodes and a tandem approach for development of Pt-free photoelectrochemical cell | FTO |  | Cu2BaSnS4 |  | Physical vapor deposition | 500 | 150 | 2.04 |  |  | 0 | 0 | 0 |  |  |  | 0 |  |  |  | Na2SO4 | 0.5 |  | -3.52902 | -0.26989
Visible-light induced photosplitting of water using solution-processed Cu2BaSnS4 photoelectrodes and a tandem approach for development of Pt-free photoelectrochemical cell | FTO |  | Cu2BaSnS4 |  | Physical vapor deposition | 500 | 150 | 2.04 |  |  | 0 | 0 | 0 |  |  |  | 0 |  |  |  | Na2SO4 | 0.5 |  | -3.48921 | -0.26339
Visible-light induced photosplitting of water using solution-processed Cu2BaSnS4 photoelectrodes and a tandem approach for development of Pt-free photoelectrochemical cell | FTO |  | Cu2BaSnS4 |  | Physical vapor deposition | 500 | 150 | 2.04 |  |  | 0 | 0 | 0 |  |  |  | 0 |  |  |  | Na2SO4 | 0.5 |  | -3.42551 | -0.2569
Visible-light induced photosplitting of water using solution-processed Cu2BaSnS4 photoelectrodes and a tandem approach for development of Pt-free photoelectrochemical cell | FTO |  | Cu2BaSnS4 |  | Physical vapor deposition | 500 | 150 | 2.04 |  |  | 0 | 0 | 0 |  |  |  | 0 |  |  |  | Na2SO4 | 0.5 |  | -3.51309 | -0.19459
Visible-light induced photosplitting of water using solution-processed Cu2BaSnS4 photoelectrodes and a tandem approach for development of Pt-free photoelectrochemical cell | FTO |  | Cu2BaSnS4 |  | Physical vapor deposition | 500 | 150 | 2.04 |  |  | 0 | 0 | 0 |  |  |  | 0 |  |  |  | Na2SO4 | 0.5 |  | -3.50513 | -0.1881
Visible-light induced photosplitting of water using solution-processed Cu2BaSnS4 photoelectrodes and a tandem approach for development of Pt-free photoelectrochemical cell | FTO |  | Cu2BaSnS4 |  | Physical vapor deposition | 500 | 150 | 2.04 |  |  | 0 | 0 | 0 |  |  |  | 0 |  |  |  | Na2SO4 | 0.5 |  | -3.48921 | -0.1816
Visible-light induced photosplitting of water using solution-processed Cu2BaSnS4 photoelectrodes and a tandem approach for development of Pt-free photoelectrochemical cell | FTO |  | Cu2BaSnS4 |  | Physical vapor deposition | 500 | 150 | 2.04 |  |  | 0 | 0 | 0 |  |  |  | 0 |  |  |  | Na2SO4 | 0.5 |  | -3.46532 | -0.17511
Visible-light induced photosplitting of water using solution-processed Cu2BaSnS4 photoelectrodes and a tandem approach for development of Pt-free photoelectrochemical cell | FTO |  | Cu2BaSnS4 |  | Physical vapor deposition | 500 | 150 | 2.04 |  |  | 0 | 0 | 0 |  |  |  | 0 |  |  |  | Na2SO4 | 0.5 |  | -3.43347 | -0.16862
Visible-light induced photosplitting of water using solution-processed Cu2BaSnS4 photoelectrodes and a tandem approach for development of Pt-free photoelectrochemical cell | FTO |  | Cu2BaSnS4 |  | Physical vapor deposition | 500 | 150 | 2.04 |  |  | 0 | 0 | 0 |  |  |  | 0 |  |  |  | Na2SO4 | 0.5 |  | -3.40959 | -0.16213
Visible-light induced photosplitting of water using solution-processed Cu2BaSnS4 photoelectrodes and a tandem approach for development of Pt-free photoelectrochemical cell | FTO |  | Cu2BaSnS4 |  | Physical vapor deposition | 500 | 150 | 2.04 |  |  | 0 | 0 | 0 |  |  |  | 0 |  |  |  | Na2SO4 | 0.5 |  | -3.36978 | -0.15564
Visible-light induced photosplitting of water using solution-processed Cu2BaSnS4 photoelectrodes and a tandem approach for development of Pt-free photoelectrochemical cell | FTO |  | Cu2BaSnS4 |  | Physical vapor deposition | 500 | 150 | 2.04 |  |  | 0 | 0 | 0 |  |  |  | 0 |  |  |  | Na2SO4 | 0.5 |  | -3.42551 | -0.10111
Visible-light induced photosplitting of water using solution-processed Cu2BaSnS4 photoelectrodes and a tandem approach for development of Pt-free photoelectrochemical cell | FTO |  | Cu2BaSnS4 |  | Physical vapor deposition | 500 | 150 | 2.04 |  |  | 0 | 0 | 0 |  |  |  | 0 |  |  |  | Na2SO4 | 0.5 |  | -3.40162 | -0.09462
Visible-light induced photosplitting of water using solution-processed Cu2BaSnS4 photoelectrodes and a tandem approach for development of Pt-free photoelectrochemical cell | FTO |  | Cu2BaSnS4 |  | Physical vapor deposition | 500 | 150 | 2.04 |  |  | 0 | 0 | 0 |  |  |  | 0 |  |  |  | Na2SO4 | 0.5 |  | -3.36978 | -0.08813
Visible-light induced photosplitting of water using solution-processed Cu2BaSnS4 photoelectrodes and a tandem approach for development of Pt-free photoelectrochemical cell | FTO |  | Cu2BaSnS4 |  | Physical vapor deposition | 500 | 150 | 2.04 |  |  | 0 | 0 | 0 |  |  |  | 0 |  |  |  | Na2SO4 | 0.5 |  | -3.322 | -0.08164
Visible-light induced photosplitting of water using solution-processed Cu2BaSnS4 photoelectrodes and a tandem approach for development of Pt-free photoelectrochemical cell | FTO |  | Cu2BaSnS4 |  | Physical vapor deposition | 500 | 150 | 2.04 |  |  | 0 | 0 | 0 |  |  |  | 0 |  |  |  | Na2SO4 | 0.5 |  | -3.27423 | -0.07515
Visible-light induced photosplitting of water using solution-processed Cu2BaSnS4 photoelectrodes and a tandem approach for development of Pt-free photoelectrochemical cell | FTO |  | Cu2BaSnS4 |  | Physical vapor deposition | 500 | 150 | 2.04 |  |  | 0 | 0 | 0 |  |  |  | 0 |  |  |  | Na2SO4 | 0.5 |  | -3.25035 | -0.07255
Visible-light induced photosplitting of water using solution-processed Cu2BaSnS4 photoelectrodes and a tandem approach for development of Pt-free photoelectrochemical cell | FTO |  | Cu2BaSnS4 |  | Physical vapor deposition | 500 | 150 | 2.04 |  |  | 0 | 0 | 0 |  |  |  | 0 |  |  |  | Na2SO4 | 0.5 |  | -3.20257 | -0.06865
Visible-light induced photosplitting of water using solution-processed Cu2BaSnS4 photoelectrodes and a tandem approach for development of Pt-free photoelectrochemical cell | FTO |  | Cu2BaSnS4 |  | Physical vapor deposition | 500 | 150 | 2.04 |  |  | 0 | 0 | 0 |  |  |  | 0 |  |  |  | Na2SO4 | 0.5 |  | -3.17073 | -0.06606
Visible-light induced photosplitting of water using solution-processed Cu2BaSnS4 photoelectrodes and a tandem approach for development of Pt-free photoelectrochemical cell | FTO |  | Cu2BaSnS4 |  | Physical vapor deposition | 500 | 150 | 2.04 |  |  | 0 | 0 | 0 |  |  |  | 0 |  |  |  | Na2SO4 | 0.5 |  | -2.79651 | 0.00664
Visible-light induced photosplitting of water using solution-processed Cu2BaSnS4 photoelectrodes and a tandem approach for development of Pt-free photoelectrochemical cell | FTO |  | Cu2BaSnS4 |  | Physical vapor deposition | 500 | 150 | 2.04 |  |  | 0 | 0 | 0 |  |  |  | 0 |  |  |  | Na2SO4 | 0.5 |  | -2.73282 | 0.01314
Visible-light induced photosplitting of water using solution-processed Cu2BaSnS4 photoelectrodes and a tandem approach for development of Pt-free photoelectrochemical cell | FTO |  | Cu2BaSnS4 |  | Physical vapor deposition | 500 | 150 | 2.04 |  |  | 0 | 0 | 0 |  |  |  | 0 |  |  |  | Na2SO4 | 0.5 |  | -2.66912 | 0.01963
Visible-light induced photosplitting of water using solution-processed Cu2BaSnS4 photoelectrodes and a tandem approach for development of Pt-free photoelectrochemical cell | FTO |  | Cu2BaSnS4 |  | Physical vapor deposition | 500 | 150 | 2.04 |  |  | 0 | 0 | 0 |  |  |  | 0 |  |  |  | Na2SO4 | 0.5 |  | -2.5895 | 0.02612
Visible-light induced photosplitting of water using solution-processed Cu2BaSnS4 photoelectrodes and a tandem approach for development of Pt-free photoelectrochemical cell | FTO |  | Cu2BaSnS4 |  | Physical vapor deposition | 500 | 150 | 2.04 |  |  | 0 | 0 | 0 |  |  |  | 0 |  |  |  | Na2SO4 | 0.5 |  | -2.51784 | 0.03261
Visible-light induced photosplitting of water using solution-processed Cu2BaSnS4 photoelectrodes and a tandem approach for development of Pt-free photoelectrochemical cell | FTO |  | Cu2BaSnS4 |  | Physical vapor deposition | 500 | 150 | 2.04 |  |  | 0 | 0 | 0 |  |  |  | 0 |  |  |  | Na2SO4 | 0.5 |  | -2.43822 | 0.0391
Visible-light induced photosplitting of water using solution-processed Cu2BaSnS4 photoelectrodes and a tandem approach for development of Pt-free photoelectrochemical cell | FTO |  | Cu2BaSnS4 |  | Physical vapor deposition | 500 | 150 | 2.04 |  |  | 0 | 0 | 0 |  |  |  | 0 |  |  |  | Na2SO4 | 0.5 |  | -2.40637 | 0.0417
Visible-light induced photosplitting of water using solution-processed Cu2BaSnS4 photoelectrodes and a tandem approach for development of Pt-free photoelectrochemical cell | FTO |  | Cu2BaSnS4 |  | Physical vapor deposition | 500 | 150 | 2.04 |  |  | 0 | 0 | 0 |  |  |  | 0 |  |  |  | Na2SO4 | 0.5 |  | -2.32675 | 0.04819
Visible-light induced photosplitting of water using solution-processed Cu2BaSnS4 photoelectrodes and a tandem approach for development of Pt-free photoelectrochemical cell | FTO |  | Cu2BaSnS4 |  | Physical vapor deposition | 500 | 150 | 2.04 |  |  | 0 | 0 | 0 |  |  |  | 0 |  |  |  | Na2SO4 | 0.5 |  | -1.57036 | 0.10791
Visible-light induced photosplitting of water using solution-processed Cu2BaSnS4 photoelectrodes and a tandem approach for development of Pt-free photoelectrochemical cell | FTO |  | Cu2BaSnS4 |  | Physical vapor deposition | 500 | 150 | 2.04 |  |  | 0 | 0 | 0 |  |  |  | 0 |  |  |  | Na2SO4 | 0.5 |  | -1.55444 | 0.10921
Visible-light induced photosplitting of water using solution-processed Cu2BaSnS4 photoelectrodes and a tandem approach for development of Pt-free photoelectrochemical cell | FTO |  | Cu2BaSnS4 |  | Physical vapor deposition | 500 | 150 | 2.04 |  |  | 0 | 0 | 0 |  |  |  | 0 |  |  |  | Na2SO4 | 0.5 |  | -1.4987 | 0.1144
Visible-light induced photosplitting of water using solution-processed Cu2BaSnS4 photoelectrodes and a tandem approach for development of Pt-free photoelectrochemical cell | FTO |  | Cu2BaSnS4 |  | Physical vapor deposition | 500 | 150 | 2.04 |  |  | 0 | 0 | 0 |  |  |  | 0 |  |  |  | Na2SO4 | 0.5 |  | -1.48278 | 0.1157
Visible-light induced photosplitting of water using solution-processed Cu2BaSnS4 photoelectrodes and a tandem approach for development of Pt-free photoelectrochemical cell | FTO |  | Cu2BaSnS4 |  | Physical vapor deposition | 500 | 150 | 2.04 |  |  | 0 | 0 | 0 |  |  |  | 0 |  |  |  | Na2SO4 | 0.5 |  | -1.41908 | 0.12089
Visible-light induced photosplitting of water using solution-processed Cu2BaSnS4 photoelectrodes and a tandem approach for development of Pt-free photoelectrochemical cell | FTO |  | Cu2BaSnS4 |  | Physical vapor deposition | 500 | 150 | 2.04 |  |  | 0 | 0 | 0 |  |  |  | 0 |  |  |  | Na2SO4 | 0.5 |  | -1.41112 | 0.12219
Visible-light induced photosplitting of water using solution-processed Cu2BaSnS4 photoelectrodes and a tandem approach for development of Pt-free photoelectrochemical cell | FTO |  | Cu2BaSnS4 |  | Physical vapor deposition | 500 | 150 | 2.04 |  |  | 0 | 0 | 0 |  |  |  | 0 |  |  |  | Na2SO4 | 0.5 |  | -1.34743 | 0.12738
Visible-light induced photosplitting of water using solution-processed Cu2BaSnS4 photoelectrodes and a tandem approach for development of Pt-free photoelectrochemical cell | FTO |  | Cu2BaSnS4 |  | Physical vapor deposition | 500 | 150 | 2.04 |  |  | 0 | 0 | 0 |  |  |  | 0 |  |  |  | Na2SO4 | 0.5 |  | -1.33946 | 0.12868
Visible-light induced photosplitting of water using solution-processed Cu2BaSnS4 photoelectrodes and a tandem approach for development of Pt-free photoelectrochemical cell | FTO |  | Cu2BaSnS4 |  | Physical vapor deposition | 500 | 150 | 2.04 |  |  | 0 | 0 | 0 |  |  |  | 0 |  |  |  | Na2SO4 | 0.5 |  | -1.28373 | 0.13387
Visible-light induced photosplitting of water using solution-processed Cu2BaSnS4 photoelectrodes and a tandem approach for development of Pt-free photoelectrochemical cell | FTO |  | Cu2BaSnS4 |  | Physical vapor deposition | 500 | 150 | 2.04 |  |  | 0 | 0 | 0 |  |  |  | 0 |  |  |  | Na2SO4 | 0.5 |  | -1.23596 | 0.14037
Visible-light induced photosplitting of water using solution-processed Cu2BaSnS4 photoelectrodes and a tandem approach for development of Pt-free photoelectrochemical cell | FTO |  | Cu2BaSnS4 |  | Physical vapor deposition | 500 | 150 | 2.04 |  |  | 0 | 0 | 0 |  |  |  | 0 |  |  |  | Na2SO4 | 0.5 |  | -1.228 | 0.14686
Visible-light induced photosplitting of water using solution-processed Cu2BaSnS4 photoelectrodes and a tandem approach for development of Pt-free photoelectrochemical cell | FTO |  | Cu2BaSnS4 |  | Physical vapor deposition | 500 | 150 | 2.04 |  |  | 0 | 0 | 0 |  |  |  | 0 |  |  |  | Na2SO4 | 0.5 |  | -0.55123 | 0.20658
Visible-light induced photosplitting of water using solution-processed Cu2BaSnS4 photoelectrodes and a tandem approach for development of Pt-free photoelectrochemical cell | FTO |  | Cu2BaSnS4 |  | Physical vapor deposition | 500 | 150 | 2.04 |  |  | 0 | 0 | 0 |  |  |  | 0 |  |  |  | Na2SO4 | 0.5 |  | -0.50345 | 0.21307
Visible-light induced photosplitting of water using solution-processed Cu2BaSnS4 photoelectrodes and a tandem approach for development of Pt-free photoelectrochemical cell | FTO |  | Cu2BaSnS4 |  | Physical vapor deposition | 500 | 150 | 2.04 |  |  | 0 | 0 | 0 |  |  |  | 0 |  |  |  | Na2SO4 | 0.5 |  | -0.45568 | 0.21956
Visible-light induced photosplitting of water using solution-processed Cu2BaSnS4 photoelectrodes and a tandem approach for development of Pt-free photoelectrochemical cell | FTO |  | Cu2BaSnS4 |  | Physical vapor deposition | 500 | 150 | 2.04 |  |  | 0 | 0 | 0 |  |  |  | 0 |  |  |  | Na2SO4 | 0.5 |  | -0.42383 | 0.22605
Visible-light induced photosplitting of water using solution-processed Cu2BaSnS4 photoelectrodes and a tandem approach for development of Pt-free photoelectrochemical cell | FTO |  | Cu2BaSnS4 |  | Physical vapor deposition | 500 | 150 | 2.04 |  |  | 0 | 0 | 0 |  |  |  | 0 |  |  |  | Na2SO4 | 0.5 |  | -0.38402 | 0.23254
Visible-light induced photosplitting of water using solution-processed Cu2BaSnS4 photoelectrodes and a tandem approach for development of Pt-free photoelectrochemical cell | FTO |  | Cu2BaSnS4 |  | Physical vapor deposition | 500 | 150 | 2.04 |  |  | 0 | 0 | 0 |  |  |  | 0 |  |  |  | Na2SO4 | 0.5 |  | -0.36014 | 0.23903
Visible-light induced photosplitting of water using solution-processed Cu2BaSnS4 photoelectrodes and a tandem approach for development of Pt-free photoelectrochemical cell | FTO |  | Cu2BaSnS4 |  | Physical vapor deposition | 500 | 150 | 2.04 |  |  | 0 | 0 | 0 |  |  |  | 0 |  |  |  | Na2SO4 | 0.5 |  | -0.36014 | 0.24553
Visible-light induced photosplitting of water using solution-processed Cu2BaSnS4 photoelectrodes and a tandem approach for development of Pt-free photoelectrochemical cell | FTO |  | Cu2BaSnS4 | [7 empty] | 0 | 0 | 0 |  |  |  | 0 |  |  |  | Na2SO4 | 0.5 |  | -5.55672 | -0.4018
Visible-light induced photosplitting of water using solution-processed Cu2BaSnS4 photoelectrodes and a tandem approach for development of Pt-free photoelectrochemical cell | FTO |  | Cu2BaSnS4 | [7 empty] | 0 | 0 | 0 |  |  |  | 0 |  |  |  | Na2SO4 | 0.5 |  | -5.48723 | -0.39468
Visible-light induced photosplitting of water using solution-processed Cu2BaSnS4 photoelectrodes and a tandem approach for development of Pt-free photoelectrochemical cell | FTO |  | Cu2BaSnS4 | [7 empty] | 0 | 0 | 0 |  |  |  | 0 |  |  |  | Na2SO4 | 0.5 |  | -5.51039 | -0.38756
Visible-light induced photosplitting of water using solution-processed Cu2BaSnS4 photoelectrodes and a tandem approach for development of Pt-free photoelectrochemical cell | FTO |  | Cu2BaSnS4 | [7 empty] | 0 | 0 | 0 |  |  |  | 0 |  |  |  | Na2SO4 | 0.5 |  | -5.46406 | -0.38044
Visible-light induced photosplitting of water using solution-processed Cu2BaSnS4 photoelectrodes and a tandem approach for development of Pt-free photoelectrochemical cell | FTO |  | Cu2BaSnS4 | [7 empty] | 0 | 0 | 0 |  |  |  | 0 |  |  |  | Na2SO4 | 0.5 |  | -5.46406 | -0.37332
Visible-light induced photosplitting of water using solution-processed Cu2BaSnS4 photoelectrodes and a tandem approach for development of Pt-free photoelectrochemical cell | FTO |  | Cu2BaSnS4 | [7 empty] | 0 | 0 | 0 |  |  |  | 0 |  |  |  | Na2SO4 | 0.5 |  | -5.55672 | -0.3662
Visible-light induced photosplitting of water using solution-processed Cu2BaSnS4 photoelectrodes and a tandem approach for development of Pt-free photoelectrochemical cell | FTO |  | Cu2BaSnS4 | [7 empty] | 0 | 0 | 0 |  |  |  | 0 |  |  |  | Na2SO4 | 0.5 |  | -5.4409 | -0.35908
Visible-light induced photosplitting of water using solution-processed Cu2BaSnS4 photoelectrodes and a tandem approach for development of Pt-free photoelectrochemical cell | FTO |  | Cu2BaSnS4 | [7 empty] | 0 | 0 | 0 |  |  |  | 0 |  |  |  | Na2SO4 | 0.5 |  | -5.46406 | -0.35196
Visible-light induced photosplitting of water using solution-processed Cu2BaSnS4 photoelectrodes and a tandem approach for development of Pt-free photoelectrochemical cell | FTO |  | Cu2BaSnS4 | [7 empty] | 0 | 0 | 0 |  |  |  | 0 |  |  |  | Na2SO4 | 0.5 |  | -5.41774 | -0.34484
Visible-light induced photosplitting of water using solution-processed Cu2BaSnS4 photoelectrodes and a tandem approach for development of Pt-free photoelectrochemical cell | FTO |  | Cu2BaSnS4 | [7 empty] | 0 | 0 | 0 |  |  |  | 0 |  |  |  | Na2SO4 | 0.5 |  | -5.46406 | -0.33772
Visible-light induced photosplitting of water using solution-processed Cu2BaSnS4 photoelectrodes and a tandem approach for development of Pt-free photoelectrochemical cell | FTO |  | Cu2BaSnS4 | [7 empty] | 0 | 0 | 0 |  |  |  | 0 |  |  |  | Na2SO4 | 0.5 |  | -5.4409 | -0.3306
Visible-light induced photosplitting of water using solution-processed Cu2BaSnS4 photoelectrodes and a tandem approach for development of Pt-free photoelectrochemical cell | FTO |  | Cu2BaSnS4 | [7 empty] | 0 | 0 | 0 |  |  |  | 0 |  |  |  | Na2SO4 | 0.5 |  | -5.39457 | -0.32348
Visible-light induced photosplitting of water using solution-processed Cu2BaSnS4 photoelectrodes and a tandem approach for development of Pt-free photoelectrochemical cell | FTO |  | Cu2BaSnS4 | [7 empty] | 0 | 0 | 0 |  |  |  | 0 |  |  |  | Na2SO4 | 0.5 |  | -5.51039 | -0.31636
Visible-light induced photosplitting of water using solution-processed Cu2BaSnS4 photoelectrodes and a tandem approach for development of Pt-free photoelectrochemical cell | FTO |  | Cu2BaSnS4 | [7 empty] | 0 | 0 | 0 |  |  |  | 0 |  |  |  | Na2SO4 | 0.5 |  | -5.37141 | -0.30924
Visible-light induced photosplitting of water using solution-processed Cu2BaSnS4 photoelectrodes and a tandem approach for development of Pt-free photoelectrochemical cell | FTO |  | Cu2BaSnS4 | [7 empty] | 0 | 0 | 0 |  |  |  | 0 |  |  |  | Na2SO4 | 0.5 |  | -5.46406 | -0.30212
Visible-light induced photosplitting of water using solution-processed Cu2BaSnS4 photoelectrodes and a tandem approach for development of Pt-free photoelectrochemical cell | FTO |  | Cu2BaSnS4 | [7 empty] | 0 | 0 | 0 |  |  |  | 0 |  |  |  | Na2SO4 | 0.5 |  | -5.32508 | -0.295
Visible-light induced photosplitting of water using solution-processed Cu2BaSnS4 photoelectrodes and a tandem approach for development of Pt-free photoelectrochemical cell | FTO |  | Cu2BaSnS4 | [7 empty] | 0 | 0 | 0 |  |  |  | 0 |  |  |  | Na2SO4 | 0.5 |  | -5.39457 | -0.28788
Visible-light induced photosplitting of water using solution-processed Cu2BaSnS4 photoelectrodes and a tandem approach for development of Pt-free photoelectrochemical cell | FTO |  | Cu2BaSnS4 | [7 empty] | 0 | 0 | 0 |  |  |  | 0 |  |  |  | Na2SO4 | 0.5 |  | -5.27876 | -0.28218
Visible-light induced photosplitting of water using solution-processed Cu2BaSnS4 photoelectrodes and a tandem approach for development of Pt-free photoelectrochemical cell | FTO |  | Cu2BaSnS4 | [7 empty] | 0 | 0 | 0 |  |  |  | 0 |  |  |  | Na2SO4 | 0.5 |  | -5.37141 | -0.27364
Visible-light induced photosplitting of water using solution-processed Cu2BaSnS4 photoelectrodes and a tandem approach for development of Pt-free photoelectrochemical cell | FTO |  | Cu2BaSnS4 | [7 empty] | 0 | 0 | 0 |  |  |  | 0 |  |  |  | Na2SO4 | 0.5 |  | -5.23243 | -0.27079
Visible-light induced photosplitting of water using solution-processed Cu2BaSnS4 photoelectrodes and a tandem approach for development of Pt-free photoelectrochemical cell | FTO |  | Cu2BaSnS4 | [7 empty] | 0 | 0 | 0 |  |  |  | 0 |  |  |  | Na2SO4 | 0.5 |  | -5.32508 | -0.26082
Visible-light induced photosplitting of water using solution-processed Cu2BaSnS4 photoelectrodes and a tandem approach for development of Pt-free photoelectrochemical cell | FTO |  | Cu2BaSnS4 | [7 empty] | 0 | 0 | 0 |  |  |  | 0 |  |  |  | Na2SO4 | 0.5 |  | -5.1861 | -0.25655
Visible-light induced photosplitting of water using solution-processed Cu2BaSnS4 photoelectrodes and a tandem approach for development of Pt-free photoelectrochemical cell | FTO |  | Cu2BaSnS4 | [7 empty] | 0 | 0 | 0 |  |  |  | 0 |  |  |  | Na2SO4 | 0.5 |  | -5.23243 | -0.24658
Visible-light induced photosplitting of water using solution-processed Cu2BaSnS4 photoelectrodes and a tandem approach for development of Pt-free photoelectrochemical cell | FTO |  | Cu2BaSnS4 | [7 empty] | 0 | 0 | 0 |  |  |  | 0 |  |  |  | Na2SO4 | 0.5 |  | -5.11661 | -0.24516
Visible-light induced photosplitting of water using solution-processed Cu2BaSnS4 photoelectrodes and a tandem approach for development of Pt-free photoelectrochemical cell | FTO |  | Cu2BaSnS4 | [7 empty] | 0 | 0 | 0 |  |  |  | 0 |  |  |  | Na2SO4 | 0.5 |  | -5.1861 | -0.23234
Visible-light induced photosplitting of water using solution-processed Cu2BaSnS4 photoelectrodes and a tandem approach for development of Pt-free photoelectrochemical cell | FTO |  | Cu2BaSnS4 | [7 empty] | 0 | 0 | 0 |  |  |  | 0 |  |  |  | Na2SO4 | 0.5 |  | -5.04712 | -0.23092
Visible-light induced photosplitting of water using solution-processed Cu2BaSnS4 photoelectrodes and a tandem approach for development of Pt-free photoelectrochemical cell | FTO |  | Cu2BaSnS4 | [7 empty] | 0 | 0 | 0 |  |  |  | 0 |  |  |  | Na2SO4 | 0.5 |  | -5.11661 | -0.22095
Visible-light induced photosplitting of water using solution-processed Cu2BaSnS4 photoelectrodes and a tandem approach for development of Pt-free photoelectrochemical cell | FTO |  | Cu2BaSnS4 | [7 empty] | 0 | 0 | 0 |  |  |  | 0 |  |  |  | Na2SO4 | 0.5 |  | -4.97763 | -0.2181
Visible-light induced photosplitting of water using solution-processed Cu2BaSnS4 photoelectrodes and a tandem approach for development of Pt-free photoelectrochemical cell | FTO |  | Cu2BaSnS4 | [7 empty] | 0 | 0 | 0 |  |  |  | 0 |  |  |  | Na2SO4 | 0.5 |  | -4.90814 | -0.20671
Visible-light induced photosplitting of water using solution-processed Cu2BaSnS4 photoelectrodes and a tandem approach for development of Pt-free photoelectrochemical cell | FTO |  | Cu2BaSnS4 | [7 empty] | 0 | 0 | 0 |  |  |  | 0 |  |  |  | Na2SO4 | 0.5 |  | -5.04712 | -0.20671
Visible-light induced photosplitting of water using solution-processed Cu2BaSnS4 photoelectrodes and a tandem approach for development of Pt-free photoelectrochemical cell | FTO |  | Cu2BaSnS4 | [7 empty] | 0 | 0 | 0 |  |  |  | 0 |  |  |  | Na2SO4 | 0.5 |  | -4.95447 | -0.19247
Visible-light induced photosplitting of water using solution-processed Cu2BaSnS4 photoelectrodes and a tandem approach for development of Pt-free photoelectrochemical cell | FTO |  | Cu2BaSnS4 | [7 empty] | 0 | 0 | 0 |  |  |  | 0 |  |  |  | Na2SO4 | 0.5 |  | -4.86181 | -0.17823
Visible-light induced photosplitting of water using solution-processed Cu2BaSnS4 photoelectrodes and a tandem approach for development of Pt-free photoelectrochemical cell | FTO |  | Cu2BaSnS4 | [7 empty] | 0 | 0 | 0 |  |  |  | 0 |  |  |  | Na2SO4 | 0.5 |  | -4.76916 | -0.16969
Visible-light induced photosplitting of water using solution-processed Cu2BaSnS4 photoelectrodes and a tandem approach for development of Pt-free photoelectrochemical cell | FTO |  | Cu2BaSnS4 | [7 empty] | 0 | 0 | 0 |  |  |  | 0 |  |  |  | Na2SO4 | 0.5 |  | -4.69967 | -0.16114
Visible-light induced photosplitting of water using solution-processed Cu2BaSnS4 photoelectrodes and a tandem approach for development of Pt-free photoelectrochemical cell | FTO |  | Cu2BaSnS4 | [7 empty] | 0 | 0 | 0 |  |  |  | 0 |  |  |  | Na2SO4 | 0.5 |  | -4.65334 | -0.14833
Visible-light induced photosplitting of water using solution-processed Cu2BaSnS4 photoelectrodes and a tandem approach for development of Pt-free photoelectrochemical cell | FTO |  | Cu2BaSnS4 | [7 empty] | 0 | 0 | 0 |  |  |  | 0 |  |  |  | Na2SO4 | 0.5 |  | -4.58385 | -0.13694
Visible-light induced photosplitting of water using solution-processed Cu2BaSnS4 photoelectrodes and a tandem approach for development of Pt-free photoelectrochemical cell | FTO |  | Cu2BaSnS4 | [7 empty] | 0 | 0 | 0 |  |  |  | 0 |  |  |  | Na2SO4 | 0.5 |  | -4.51436 | -0.12554
Visible-light induced photosplitting of water using solution-processed Cu2BaSnS4 photoelectrodes and a tandem approach for development of Pt-free photoelectrochemical cell | FTO |  | Cu2BaSnS4 | [7 empty] | 0 | 0 | 0 |  |  |  | 0 |  |  |  | Na2SO4 | 0.5 |  | -4.37538 | -0.11985
Visible-light induced photosplitting of water using solution-processed Cu2BaSnS4 photoelectrodes and a tandem approach for development of Pt-free photoelectrochemical cell | FTO |  | Cu2BaSnS4 | [7 empty] | 0 | 0 | 0 |  |  |  | 0 |  |  |  | Na2SO4 | 0.5 |  | -4.32905 | -0.10988
Visible-light induced photosplitting of water using solution-processed Cu2BaSnS4 photoelectrodes and a tandem approach for development of Pt-free photoelectrochemical cell | FTO |  | Cu2BaSnS4 | [7 empty] | 0 | 0 | 0 |  |  |  | 0 |  |  |  | Na2SO4 | 0.5 |  | -4.21324 | -0.10418
Visible-light induced photosplitting of water using solution-processed Cu2BaSnS4 photoelectrodes and a tandem approach for development of Pt-free photoelectrochemical cell | FTO |  | Cu2BaSnS4 | [7 empty] | 0 | 0 | 0 |  |  |  | 0 |  |  |  | Na2SO4 | 0.5 |  | -4.14375 | -0.09279
Visible-light induced photosplitting of water using solution-processed Cu2BaSnS4 photoelectrodes and a tandem approach for development of Pt-free photoelectrochemical cell | FTO |  | Cu2BaSnS4 | [7 empty] | 0 | 0 | 0 |  |  |  | 0 |  |  |  | Na2SO4 | 0.5 |  | -4.02793 | -0.08567
Visible-light induced photosplitting of water using solution-processed Cu2BaSnS4 photoelectrodes and a tandem approach for development of Pt-free photoelectrochemical cell | FTO |  | Cu2BaSnS4 | [7 empty] | 0 | 0 | 0 |  |  |  | 0 |  |  |  | Na2SO4 | 0.5 |  | -3.93528 | -0.07428
Visible-light induced photosplitting of water using solution-processed Cu2BaSnS4 photoelectrodes and a tandem approach for development of Pt-free photoelectrochemical cell | FTO |  | Cu2BaSnS4 | [7 empty] | 0 | 0 | 0 |  |  |  | 0 |  |  |  | Na2SO4 | 0.5 |  | -3.81946 | -0.06573
Visible-light induced photosplitting of water using solution-processed Cu2BaSnS4 photoelectrodes and a tandem approach for development of Pt-free photoelectrochemical cell | FTO |  | Cu2BaSnS4 | [7 empty] | 0 | 0 | 0 |  |  |  | 0 |  |  |  | Na2SO4 | 0.5 |  | -3.7268 | -0.05577
Visible-light induced photosplitting of water using solution-processed Cu2BaSnS4 photoelectrodes and a tandem approach for development of Pt-free photoelectrochemical cell | FTO |  | Cu2BaSnS4 | [7 empty] | 0 | 0 | 0 |  |  |  | 0 |  |  |  | Na2SO4 | 0.5 |  | -3.61099 | -0.0458
Visible-light induced photosplitting of water using solution-processed Cu2BaSnS4 photoelectrodes and a tandem approach for development of Pt-free photoelectrochemical cell | FTO |  | Cu2BaSnS4 | [7 empty] | 0 | 0 | 0 |  |  |  | 0 |  |  |  | Na2SO4 | 0.5 |  | -3.51833 | -0.03298
Visible-light induced photosplitting of water using solution-processed Cu2BaSnS4 photoelectrodes and a tandem approach for development of Pt-free photoelectrochemical cell | FTO |  | Cu2BaSnS4 | [7 empty] | 0 | 0 | 0 |  |  |  | 0 |  |  |  | Na2SO4 | 0.5 |  | -3.40252 | -0.02159
Visible-light induced photosplitting of water using solution-processed Cu2BaSnS4 photoelectrodes and a tandem approach for development of Pt-free photoelectrochemical cell | FTO |  | Cu2BaSnS4 | [7 empty] | 0 | 0 | 0 |  |  |  | 0 |  |  |  | Na2SO4 | 0.5 |  | -3.2867 | -0.01447
Visible-light induced photosplitting of water using solution-processed Cu2BaSnS4 photoelectrodes and a tandem approach for development of Pt-free photoelectrochemical cell | FTO |  | Cu2BaSnS4 | [7 empty] | 0 | 0 | 0 |  |  |  | 0 |  |  |  | Na2SO4 | 0.5 |  | -3.17088 | -0.00735
Visible-light induced photosplitting of water using solution-processed Cu2BaSnS4 photoelectrodes and a tandem approach for development of Pt-free photoelectrochemical cell | FTO |  | Cu2BaSnS4 | [7 empty] | 0 | 0 | 0 |  |  |  | 0 |  |  |  | Na2SO4 | 0.5 |  | -3.10139 | 0.00547
Visible-light induced photosplitting of water using solution-processed Cu2BaSnS4 photoelectrodes and a tandem approach for development of Pt-free photoelectrochemical cell | FTO |  | Cu2BaSnS4 | [7 empty] | 0 | 0 | 0 |  |  |  | 0 |  |  |  | Na2SO4 | 0.5 |  | -2.96241 | 0.01116
Visible-light induced photosplitting of water using solution-processed Cu2BaSnS4 photoelectrodes and a tandem approach for development of Pt-free photoelectrochemical cell | FTO |  | Cu2BaSnS4 | [7 empty] | 0 | 0 | 0 |  |  |  | 0 |  |  |  | Na2SO4 | 0.5 |  | -2.89292 | 0.02255
Visible-light induced photosplitting of water using solution-processed Cu2BaSnS4 photoelectrodes and a tandem approach for development of Pt-free photoelectrochemical cell | FTO |  | Cu2BaSnS4 | [7 empty] | 0 | 0 | 0 |  |  |  | 0 |  |  |  | Na2SO4 | 0.5 |  | -2.7771 | 0.03679
Visible-light induced photosplitting of water using solution-processed Cu2BaSnS4 photoelectrodes and a tandem approach for development of Pt-free photoelectrochemical cell | FTO |  | Cu2BaSnS4 | [7 empty] | 0 | 0 | 0 |  |  |  | 0 |  |  |  | Na2SO4 | 0.5 |  | -2.70761 | 0.04819
Visible-light induced photosplitting of water using solution-processed Cu2BaSnS4 photoelectrodes and a tandem approach for development of Pt-free photoelectrochemical cell | FTO |  | Cu2BaSnS4 | [7 empty] | 0 | 0 | 0 |  |  |  | 0 |  |  |  | Na2SO4 | 0.5 |  | -2.52231 | 0.05103
Visible-light induced photosplitting of water using solution-processed Cu2BaSnS4 photoelectrodes and a tandem approach for development of Pt-free photoelectrochemical cell | FTO |  | Cu2BaSnS4 | [7 empty] | 0 | 0 | 0 |  |  |  | 0 |  |  |  | Na2SO4 | 0.5 |  | -2.45282 | 0.06243
Visible-light induced photosplitting of water using solution-processed Cu2BaSnS4 photoelectrodes and a tandem approach for development of Pt-free photoelectrochemical cell | FTO |  | Cu2BaSnS4 | [7 empty] | 0 | 0 | 0 |  |  |  | 0 |  |  |  | Na2SO4 | 0.5 |  | -2.337 | 0.07097
Visible-light induced photosplitting of water using solution-processed Cu2BaSnS4 photoelectrodes and a tandem approach for development of Pt-free photoelectrochemical cell | FTO |  | Cu2BaSnS4 | [7 empty] | 0 | 0 | 0 |  |  |  | 0 |  |  |  | Na2SO4 | 0.5 |  | -2.19802 | 0.07667
Visible-light induced photosplitting of water using solution-processed Cu2BaSnS4 photoelectrodes and a tandem approach for development of Pt-free photoelectrochemical cell | FTO |  | Cu2BaSnS4 | [7 empty] | 0 | 0 | 0 |  |  |  | 0 |  |  |  | Na2SO4 | 0.5 |  | -1.96638 | 0.08664
Visible-light induced photosplitting of water using solution-processed Cu2BaSnS4 photoelectrodes and a tandem approach for development of Pt-free photoelectrochemical cell | FTO |  | Cu2BaSnS4 | [7 empty] | 0 | 0 | 0 |  |  |  | 0 |  |  |  | Na2SO4 | 0.5 |  | -1.85057 | 0.09376
Visible-light induced photosplitting of water using solution-processed Cu2BaSnS4 photoelectrodes and a tandem approach for development of Pt-free photoelectrochemical cell | FTO |  | Cu2BaSnS4 | [7 empty] | 0 | 0 | 0 |  |  |  | 0 |  |  |  | Na2SO4 | 0.5 |  | -1.78108 | 0.108
Visible-light induced photosplitting of water using solution-processed Cu2BaSnS4 photoelectrodes and a tandem approach for development of Pt-free photoelectrochemical cell | FTO |  | Cu2BaSnS4 | [7 empty] | 0 | 0 | 0 |  |  |  | 0 |  |  |  | Na2SO4 | 0.5 |  | -1.61893 | 0.11512
Visible-light induced photosplitting of water using solution-processed Cu2BaSnS4 photoelectrodes and a tandem approach for development of Pt-free photoelectrochemical cell | FTO |  | Cu2BaSnS4 | [7 empty] | 0 | 0 | 0 |  |  |  | 0 |  |  |  | Na2SO4 | 0.5 |  | -1.47995 | 0.12224
Visible-light induced photosplitting of water using solution-processed Cu2BaSnS4 photoelectrodes and a tandem approach for development of Pt-free photoelectrochemical cell | FTO |  | Cu2BaSnS4 | [7 empty] | 0 | 0 | 0 |  |  |  | 0 |  |  |  | Na2SO4 | 0.5 |  | -1.34097 | 0.13078
Visible-light induced photosplitting of water using solution-processed Cu2BaSnS4 photoelectrodes and a tandem approach for development of Pt-free photoelectrochemical cell | FTO |  | Cu2BaSnS4 | [7 empty] | 0 | 0 | 0 |  |  |  | 0 |  |  |  | Na2SO4 | 0.5 |  | -1.17883 | 0.14075
Visible-light induced photosplitting of water using solution-processed Cu2BaSnS4 photoelectrodes and a tandem approach for development of Pt-free photoelectrochemical cell | FTO |  | Cu2BaSnS4 | [7 empty] | 0 | 0 | 0 |  |  |  | 0 |  |  |  | Na2SO4 | 0.5 |  | -1.06301 | 0.14929
Visible-light induced photosplitting of water using solution-processed Cu2BaSnS4 photoelectrodes and a tandem approach for development of Pt-free photoelectrochemical cell | FTO |  | Cu2BaSnS4 | [7 empty] | 0 | 0 | 0 |  |  |  | 0 |  |  |  | Na2SO4 | 0.5 |  | -0.97035 | 0.15926
Visible-light induced photosplitting of water using solution-processed Cu2BaSnS4 photoelectrodes and a tandem approach for development of Pt-free photoelectrochemical cell | FTO |  | Cu2BaSnS4 | [7 empty] | 0 | 0 | 0 |  |  |  | 0 |  |  |  | Na2SO4 | 0.5 |  | -0.83137 | 0.1678
Visible-light induced photosplitting of water using solution-processed Cu2BaSnS4 photoelectrodes and a tandem approach for development of Pt-free photoelectrochemical cell | FTO |  | Cu2BaSnS4 | [7 empty] | 0 | 0 | 0 |  |  |  | 0 |  |  |  | Na2SO4 | 0.5 |  | -0.59974 | 0.18347
Visible-light induced photosplitting of water using solution-processed Cu2BaSnS4 photoelectrodes and a tandem approach for development of Pt-free photoelectrochemical cell | FTO |  | Cu2BaSnS4 | Se | Physical vapor deposition |  |  | 1.85 |  |  | 0 | 0 | 0 |  |  |  | 0 |  |  |  | Na2SO4 | 0.5 | 6.4 | -7.66554 | -0.14663
Visible-light induced photosplitting of water using solution-processed Cu2BaSnS4 photoelectrodes and a tandem approach for development of Pt-free photoelectrochemical cell | FTO |  | Cu2BaSnS4 | Se | Physical vapor deposition |  |  | 1.85 |  |  | 0 | 0 | 0 |  |  |  | 0 |  |  |  | Na2SO4 | 0.5 | 6.4 | -7.5857 | -0.14135
Visible-light induced photosplitting of water using solution-processed Cu2BaSnS4 photoelectrodes and a tandem approach for development of Pt-free photoelectrochemical cell | FTO |  | Cu2BaSnS4 | Se | Physical vapor deposition |  |  | 1.85 |  |  | 0 | 0 | 0 |  |  |  | 0 |  |  |  | Na2SO4 | 0.5 | 6.4 | -7.47926 | -0.13923
Visible-light induced photosplitting of water using solution-processed Cu2BaSnS4 photoelectrodes and a tandem approach for development of Pt-free photoelectrochemical cell | FTO |  | Cu2BaSnS4 | Se | Physical vapor deposition |  |  | 1.85 |  |  | 0 | 0 | 0 |  |  |  | 0 |  |  |  | Na2SO4 | 0.5 | 6.4 | -7.39942 | -0.13395
Visible-light induced photosplitting of water using solution-processed Cu2BaSnS4 photoelectrodes and a tandem approach for development of Pt-free photoelectrochemical cell | FTO |  | Cu2BaSnS4 | Se | Physical vapor deposition |  |  | 1.85 |  |  | 0 | 0 | 0 |  |  |  | 0 |  |  |  | Na2SO4 | 0.5 | 6.4 | -7.27967 | -0.13183
Visible-light induced photosplitting of water using solution-processed Cu2BaSnS4 photoelectrodes and a tandem approach for development of Pt-free photoelectrochemical cell | FTO |  | Cu2BaSnS4 | Se | Physical vapor deposition |  |  | 1.85 |  |  | 0 | 0 | 0 |  |  |  | 0 |  |  |  | Na2SO4 | 0.5 | 6.4 | -7.22645 | -0.12549
Visible-light induced photosplitting of water using solution-processed Cu2BaSnS4 photoelectrodes and a tandem approach for development of Pt-free photoelectrochemical cell | FTO |  | Cu2BaSnS4 | Se | Physical vapor deposition |  |  | 1.85 |  |  | 0 | 0 | 0 |  |  |  | 0 |  |  |  | Na2SO4 | 0.5 | 6.4 | -7.14661 | -0.12021
Visible-light induced photosplitting of water using solution-processed Cu2BaSnS4 photoelectrodes and a tandem approach for development of Pt-free photoelectrochemical cell | FTO |  | Cu2BaSnS4 | Se | Physical vapor deposition |  |  | 1.85 |  |  | 0 | 0 | 0 |  |  |  | 0 |  |  |  | Na2SO4 | 0.5 | 6.4 | -7.08008 | -0.11387
Visible-light induced photosplitting of water using solution-processed Cu2BaSnS4 photoelectrodes and a tandem approach for development of Pt-free photoelectrochemical cell | FTO |  | Cu2BaSnS4 | Se | Physical vapor deposition |  |  | 1.85 |  |  | 0 | 0 | 0 |  |  |  | 0 |  |  |  | Na2SO4 | 0.5 | 6.4 | -6.97364 | -0.11175
Visible-light induced photosplitting of water using solution-processed Cu2BaSnS4 photoelectrodes and a tandem approach for development of Pt-free photoelectrochemical cell | FTO |  | Cu2BaSnS4 | Se | Physical vapor deposition |  |  | 1.85 |  |  | 0 | 0 | 0 |  |  |  | 0 |  |  |  | Na2SO4 | 0.5 | 6.4 | -6.85388 | -0.10753
Visible-light induced photosplitting of water using solution-processed Cu2BaSnS4 photoelectrodes and a tandem approach for development of Pt-free photoelectrochemical cell | FTO |  | Cu2BaSnS4 | Se | Physical vapor deposition |  |  | 1.85 |  |  | 0 | 0 | 0 |  |  |  | 0 |  |  |  | Na2SO4 | 0.5 | 6.4 | -6.78735 | -0.10224
Visible-light induced photosplitting of water using solution-processed Cu2BaSnS4 photoelectrodes and a tandem approach for development of Pt-free photoelectrochemical cell | FTO |  | Cu2BaSnS4 | Se | Physical vapor deposition |  |  | 1.85 |  |  | 0 | 0 | 0 |  |  |  | 0 |  |  |  | Na2SO4 | 0.5 | 6.4 | -6.70752 | -0.09696
Visible-light induced photosplitting of water using solution-processed Cu2BaSnS4 photoelectrodes and a tandem approach for development of Pt-free photoelectrochemical cell | FTO |  | Cu2BaSnS4 | Se | Physical vapor deposition |  |  | 1.85 |  |  | 0 | 0 | 0 |  |  |  | 0 |  |  |  | Na2SO4 | 0.5 | 6.4 | -6.61438 | -0.09273
Visible-light induced photosplitting of water using solution-processed Cu2BaSnS4 photoelectrodes and a tandem approach for development of Pt-free photoelectrochemical cell | FTO |  | Cu2BaSnS4 | Se | Physical vapor deposition |  |  | 1.85 |  |  | 0 | 0 | 0 |  |  |  | 0 |  |  |  | Na2SO4 | 0.5 | 6.4 | -6.50793 | -0.08427
Visible-light induced photosplitting of water using solution-processed Cu2BaSnS4 photoelectrodes and a tandem approach for development of Pt-free photoelectrochemical cell | FTO |  | Cu2BaSnS4 | Se | Physical vapor deposition |  |  | 1.85 |  |  | 0 | 0 | 0 |  |  |  | 0 |  |  |  | Na2SO4 | 0.5 | 6.4 | -6.41479 | -0.07899
Visible-light induced photosplitting of water using solution-processed Cu2BaSnS4 photoelectrodes and a tandem approach for development of Pt-free photoelectrochemical cell | FTO |  | Cu2BaSnS4 | Se | Physical vapor deposition |  |  | 1.85 |  |  | 0 | 0 | 0 |  |  |  | 0 |  |  |  | Na2SO4 | 0.5 | 6.4 | -6.29504 | -0.07793
Visible-light induced photosplitting of water using solution-processed Cu2BaSnS4 photoelectrodes and a tandem approach for development of Pt-free photoelectrochemical cell | FTO |  | Cu2BaSnS4 | Se | Physical vapor deposition |  |  | 1.85 |  |  | 0 | 0 | 0 |  |  |  | 0 |  |  |  | Na2SO4 | 0.5 | 6.4 | -6.40149 | -0.07582
Visible-light induced photosplitting of water using solution-processed Cu2BaSnS4 photoelectrodes and a tandem approach for development of Pt-free photoelectrochemical cell | FTO |  | Cu2BaSnS4 | Se | Physical vapor deposition |  |  | 1.85 |  |  | 0 | 0 | 0 |  |  |  | 0 |  |  |  | Na2SO4 | 0.5 | 6.4 | -6.28173 | -0.07265
Visible-light induced photosplitting of water using solution-processed Cu2BaSnS4 photoelectrodes and a tandem approach for development of Pt-free photoelectrochemical cell | FTO |  | Cu2BaSnS4 | Se | Physical vapor deposition |  |  | 1.85 |  |  | 0 | 0 | 0 |  |  |  | 0 |  |  |  | Na2SO4 | 0.5 | 6.4 | -6.2152 | -0.06631
Visible-light induced photosplitting of water using solution-processed Cu2BaSnS4 photoelectrodes and a tandem approach for development of Pt-free photoelectrochemical cell | FTO |  | Cu2BaSnS4 | Se | Physical vapor deposition |  |  | 1.85 |  |  | 0 | 0 | 0 |  |  |  | 0 |  |  |  | Na2SO4 | 0.5 | 6.4 | -6.09545 | -0.06313
Visible-light induced photosplitting of water using solution-processed Cu2BaSnS4 photoelectrodes and a tandem approach for development of Pt-free photoelectrochemical cell | FTO |  | Cu2BaSnS4 | Se | Physical vapor deposition |  |  | 1.85 |  |  | 0 | 0 | 0 |  |  |  | 0 |  |  |  | Na2SO4 | 0.5 | 6.4 | -6.01562 | -0.05785
Visible-light induced photosplitting of water using solution-processed Cu2BaSnS4 photoelectrodes and a tandem approach for development of Pt-free photoelectrochemical cell | FTO |  | Cu2BaSnS4 | Se | Physical vapor deposition |  |  | 1.85 |  |  | 0 | 0 | 0 |  |  |  | 0 |  |  |  | Na2SO4 | 0.5 | 6.4 | -5.92248 | -0.05257
Visible-light induced photosplitting of water using solution-processed Cu2BaSnS4 photoelectrodes and a tandem approach for development of Pt-free photoelectrochemical cell | FTO |  | Cu2BaSnS4 | Se | Physical vapor deposition |  |  | 1.85 |  |  | 0 | 0 | 0 |  |  |  | 0 |  |  |  | Na2SO4 | 0.5 | 6.4 | -5.84264 | -0.04728
Visible-light induced photosplitting of water using solution-processed Cu2BaSnS4 photoelectrodes and a tandem approach for development of Pt-free photoelectrochemical cell | FTO |  | Cu2BaSnS4 | Se | Physical vapor deposition |  |  | 1.85 |  |  | 0 | 0 | 0 |  |  |  | 0 |  |  |  | Na2SO4 | 0.5 | 6.4 | -5.77611 | -0.042
Visible-light induced photosplitting of water using solution-processed Cu2BaSnS4 photoelectrodes and a tandem approach for development of Pt-free photoelectrochemical cell | FTO |  | Cu2BaSnS4 | Se | Physical vapor deposition |  |  | 1.85 |  |  | 0 | 0 | 0 |  |  |  | 0 |  |  |  | Na2SO4 | 0.5 | 6.4 | -5.66966 | -0.03671
Visible-light induced photosplitting of water using solution-processed Cu2BaSnS4 photoelectrodes and a tandem approach for development of Pt-free photoelectrochemical cell | FTO |  | Cu2BaSnS4 | Se | Physical vapor deposition |  |  | 1.85 |  |  | 0 | 0 | 0 |  |  |  | 0 |  |  |  | Na2SO4 | 0.5 | 6.4 | -5.60313 | -0.03143
Visible-light induced photosplitting of water using solution-processed Cu2BaSnS4 photoelectrodes and a tandem approach for development of Pt-free photoelectrochemical cell | FTO |  | Cu2BaSnS4 | Se | Physical vapor deposition |  |  | 1.85 |  |  | 0 | 0 | 0 |  |  |  | 0 |  |  |  | Na2SO4 | 0.5 | 6.4 | -5.5233 | -0.02614
Visible-light induced photosplitting of water using solution-processed Cu2BaSnS4 photoelectrodes and a tandem approach for development of Pt-free photoelectrochemical cell | FTO |  | Cu2BaSnS4 | Se | Physical vapor deposition |  |  | 1.85 |  |  | 0 | 0 | 0 |  |  |  | 0 |  |  |  | Na2SO4 | 0.5 | 6.4 | -5.41685 | -0.02297
Visible-light induced photosplitting of water using solution-processed Cu2BaSnS4 photoelectrodes and a tandem approach for development of Pt-free photoelectrochemical cell | FTO |  | Cu2BaSnS4 | Se | Physical vapor deposition |  |  | 1.85 |  |  | 0 | 0 | 0 |  |  |  | 0 |  |  |  | Na2SO4 | 0.5 | 6.4 | -5.36363 | -0.01663
Visible-light induced photosplitting of water using solution-processed Cu2BaSnS4 photoelectrodes and a tandem approach for development of Pt-free photoelectrochemical cell | FTO |  | Cu2BaSnS4 | Se | Physical vapor deposition |  |  | 1.85 |  |  | 0 | 0 | 0 |  |  |  | 0 |  |  |  | Na2SO4 | 0.5 | 6.4 | -5.28379 | -0.0124
Visible-light induced photosplitting of water using solution-processed Cu2BaSnS4 photoelectrodes and a tandem approach for development of Pt-free photoelectrochemical cell | FTO |  | Cu2BaSnS4 | Se | Physical vapor deposition |  |  | 1.85 |  |  | 0 | 0 | 0 |  |  |  | 0 |  |  |  | Na2SO4 | 0.5 | 6.4 | -5.19065 | -0.00923
Visible-light induced photosplitting of water using solution-processed Cu2BaSnS4 photoelectrodes and a tandem approach for development of Pt-free photoelectrochemical cell | FTO |  | Cu2BaSnS4 | Se | Physical vapor deposition |  |  | 1.85 |  |  | 0 | 0 | 0 |  |  |  | 0 |  |  |  | Na2SO4 | 0.5 | 6.4 | -5.09751 | -0.00183
Visible-light induced photosplitting of water using solution-processed Cu2BaSnS4 photoelectrodes and a tandem approach for development of Pt-free photoelectrochemical cell | FTO |  | Cu2BaSnS4 | Se | Physical vapor deposition |  |  | 1.85 |  |  | 0 | 0 | 0 |  |  |  | 0 |  |  |  | Na2SO4 | 0.5 | 6.4 | -5.03098 | 0.00451
Visible-light induced photosplitting of water using solution-processed Cu2BaSnS4 photoelectrodes and a tandem approach for development of Pt-free photoelectrochemical cell | FTO |  | Cu2BaSnS4 | Se | Physical vapor deposition |  |  | 1.85 |  |  | 0 | 0 | 0 |  |  |  | 0 |  |  |  | Na2SO4 | 0.5 | 6.4 | -4.91123 | 0.00979
Visible-light induced photosplitting of water using solution-processed Cu2BaSnS4 photoelectrodes and a tandem approach for development of Pt-free photoelectrochemical cell | FTO |  | Cu2BaSnS4 | Se | Physical vapor deposition |  |  | 1.85 |  |  | 0 | 0 | 0 |  |  |  | 0 |  |  |  | Na2SO4 | 0.5 | 6.4 | -4.81809 | 0.01508
Visible-light induced photosplitting of water using solution-processed Cu2BaSnS4 photoelectrodes and a tandem approach for development of Pt-free photoelectrochemical cell | FTO |  | Cu2BaSnS4 | Se | Physical vapor deposition |  |  | 1.85 |  |  | 0 | 0 | 0 |  |  |  | 0 |  |  |  | Na2SO4 | 0.5 | 6.4 | -4.73826 | 0.02036
Visible-light induced photosplitting of water using solution-processed Cu2BaSnS4 photoelectrodes and a tandem approach for development of Pt-free photoelectrochemical cell | FTO |  | Cu2BaSnS4 | Se | Physical vapor deposition |  |  | 1.85 |  |  | 0 | 0 | 0 |  |  |  | 0 |  |  |  | Na2SO4 | 0.5 | 6.4 | -4.64511 | 0.02459
Visible-light induced photosplitting of water using solution-processed Cu2BaSnS4 photoelectrodes and a tandem approach for development of Pt-free photoelectrochemical cell | FTO |  | Cu2BaSnS4 | Se | Physical vapor deposition |  |  | 1.85 |  |  | 0 | 0 | 0 |  |  |  | 0 |  |  |  | Na2SO4 | 0.5 | 6.4 | -4.57859 | 0.02988
Visible-light induced photosplitting of water using solution-processed Cu2BaSnS4 photoelectrodes and a tandem approach for development of Pt-free photoelectrochemical cell | FTO |  | Cu2BaSnS4 | Se | Physical vapor deposition |  |  | 1.85 |  |  | 0 | 0 | 0 |  |  |  | 0 |  |  |  | Na2SO4 | 0.5 | 6.4 | -4.48544 | 0.03516
Visible-light induced photosplitting of water using solution-processed Cu2BaSnS4 photoelectrodes and a tandem approach for development of Pt-free photoelectrochemical cell | FTO |  | Cu2BaSnS4 | Se | Physical vapor deposition |  |  | 1.85 |  |  | 0 | 0 | 0 |  |  |  | 0 |  |  |  | Na2SO4 | 0.5 | 6.4 | -4.40561 | 0.0415
Visible-light induced photosplitting of water using solution-processed Cu2BaSnS4 photoelectrodes and a tandem approach for development of Pt-free photoelectrochemical cell | FTO |  | Cu2BaSnS4 | Se | Physical vapor deposition |  |  | 1.85 |  |  | 0 | 0 | 0 |  |  |  | 0 |  |  |  | Na2SO4 | 0.5 | 6.4 | -4.32577 | 0.04573
Visible-light induced photosplitting of water using solution-processed Cu2BaSnS4 photoelectrodes and a tandem approach for development of Pt-free photoelectrochemical cell | FTO |  | Cu2BaSnS4 | Se | Physical vapor deposition |  |  | 1.85 |  |  | 0 | 0 | 0 |  |  |  | 0 |  |  |  | Na2SO4 | 0.5 | 6.4 | -4.23263 | 0.05207
Visible-light induced photosplitting of water using solution-processed Cu2BaSnS4 photoelectrodes and a tandem approach for development of Pt-free photoelectrochemical cell | FTO |  | Cu2BaSnS4 | Se | Physical vapor deposition |  |  | 1.85 |  |  | 0 | 0 | 0 |  |  |  | 0 |  |  |  | Na2SO4 | 0.5 | 6.4 | -4.17941 | 0.05841
Visible-light induced photosplitting of water using solution-processed Cu2BaSnS4 photoelectrodes and a tandem approach for development of Pt-free photoelectrochemical cell | FTO |  | Cu2BaSnS4 | Se | Physical vapor deposition |  |  | 1.85 |  |  | 0 | 0 | 0 |  |  |  | 0 |  |  |  | Na2SO4 | 0.5 | 6.4 | -4.09958 | 0.06264
Visible-light induced photosplitting of water using solution-processed Cu2BaSnS4 photoelectrodes and a tandem approach for development of Pt-free photoelectrochemical cell | FTO |  | Cu2BaSnS4 | Se | Physical vapor deposition |  |  | 1.85 |  |  | 0 | 0 | 0 |  |  |  | 0 |  |  |  | Na2SO4 | 0.5 | 6.4 | -3.99313 | 0.06687
Visible-light induced photosplitting of water using solution-processed Cu2BaSnS4 photoelectrodes and a tandem approach for development of Pt-free photoelectrochemical cell | FTO |  | Cu2BaSnS4 | Se | Physical vapor deposition |  |  | 1.85 |  |  | 0 | 0 | 0 |  |  |  | 0 |  |  |  | Na2SO4 | 0.5 | 6.4 | -3.91329 | 0.07215
Visible-light induced photosplitting of water using solution-processed Cu2BaSnS4 photoelectrodes and a tandem approach for development of Pt-free photoelectrochemical cell | FTO |  | Cu2BaSnS4 | Se | Physical vapor deposition |  |  | 1.85 |  |  | 0 | 0 | 0 |  |  |  | 0 |  |  |  | Na2SO4 | 0.5 | 6.4 | -3.83346 | 0.07849
Visible-light induced photosplitting of water using solution-processed Cu2BaSnS4 photoelectrodes and a tandem approach for development of Pt-free photoelectrochemical cell | FTO |  | Cu2BaSnS4 | Se | Physical vapor deposition |  |  | 1.85 |  |  | 0 | 0 | 0 |  |  |  | 0 |  |  |  | Na2SO4 | 0.5 | 6.4 | -3.76693 | 0.08378
Visible-light induced photosplitting of water using solution-processed Cu2BaSnS4 photoelectrodes and a tandem approach for development of Pt-free photoelectrochemical cell | FTO |  | Cu2BaSnS4 | Se | Physical vapor deposition |  |  | 1.85 |  |  | 0 | 0 | 0 |  |  |  | 0 |  |  |  | Na2SO4 | 0.5 | 6.4 | -3.67379 | 0.08801
Visible-light induced photosplitting of water using solution-processed Cu2BaSnS4 photoelectrodes and a tandem approach for development of Pt-free photoelectrochemical cell | FTO |  | Cu2BaSnS4 | Se | Physical vapor deposition |  |  | 1.85 |  |  | 0 | 0 | 0 |  |  |  | 0 |  |  |  | Na2SO4 | 0.5 | 6.4 | -3.59395 | 0.09329
Visible-light induced photosplitting of water using solution-processed Cu2BaSnS4 photoelectrodes and a tandem approach for development of Pt-free photoelectrochemical cell | FTO |  | Cu2BaSnS4 | Se | Physical vapor deposition |  |  | 1.85 |  |  | 0 | 0 | 0 |  |  |  | 0 |  |  |  | Na2SO4 | 0.5 | 6.4 | -3.51412 | 0.09858
Visible-light induced photosplitting of water using solution-processed Cu2BaSnS4 photoelectrodes and a tandem approach for development of Pt-free photoelectrochemical cell | FTO |  | Cu2BaSnS4 | Se | Physical vapor deposition |  |  | 1.85 |  |  | 0 | 0 | 0 |  |  |  | 0 |  |  |  | Na2SO4 | 0.5 | 6.4 | -3.42098 | 0.10386
Visible-light induced photosplitting of water using solution-processed Cu2BaSnS4 photoelectrodes and a tandem approach for development of Pt-free photoelectrochemical cell | FTO |  | Cu2BaSnS4 | Se | Physical vapor deposition |  |  | 1.85 |  |  | 0 | 0 | 0 |  |  |  | 0 |  |  |  | Na2SO4 | 0.5 | 6.4 | -3.32784 | 0.10915
Visible-light induced photosplitting of water using solution-processed Cu2BaSnS4 photoelectrodes and a tandem approach for development of Pt-free photoelectrochemical cell | FTO |  | Cu2BaSnS4 | Se | Physical vapor deposition |  |  | 1.85 |  |  | 0 | 0 | 0 |  |  |  | 0 |  |  |  | Na2SO4 | 0.5 | 6.4 | -3.26131 | 0.11549
Visible-light induced photosplitting of water using solution-processed Cu2BaSnS4 photoelectrodes and a tandem approach for development of Pt-free photoelectrochemical cell | FTO |  | Cu2BaSnS4 | Se | Physical vapor deposition |  |  | 1.85 |  |  | 0 | 0 | 0 |  |  |  | 0 |  |  |  | Na2SO4 | 0.5 | 6.4 | -3.18147 | 0.11972
Visible-light induced photosplitting of water using solution-processed Cu2BaSnS4 photoelectrodes and a tandem approach for development of Pt-free photoelectrochemical cell | FTO |  | Cu2BaSnS4 | Se | Physical vapor deposition |  |  | 1.85 |  |  | 0 | 0 | 0 |  |  |  | 0 |  |  |  | Na2SO4 | 0.5 | 6.4 | -3.10164 | 0.12711
Visible-light induced photosplitting of water using solution-processed Cu2BaSnS4 photoelectrodes and a tandem approach for development of Pt-free photoelectrochemical cell | FTO |  | Cu2BaSnS4 | Se | Physical vapor deposition |  |  | 1.85 |  |  | 0 | 0 | 0 |  |  |  | 0 |  |  |  | Na2SO4 | 0.5 | 6.4 | -3.0218 | 0.1324
Visible-light induced photosplitting of water using solution-processed Cu2BaSnS4 photoelectrodes and a tandem approach for development of Pt-free photoelectrochemical cell | FTO |  | Cu2BaSnS4 | Se | Physical vapor deposition |  |  | 1.85 |  |  | 0 | 0 | 0 |  |  |  | 0 |  |  |  | Na2SO4 | 0.5 | 6.4 | -2.94197 | 0.13663
Visible-light induced photosplitting of water using solution-processed Cu2BaSnS4 photoelectrodes and a tandem approach for development of Pt-free photoelectrochemical cell | FTO |  | Cu2BaSnS4 | Se | Physical vapor deposition |  |  | 1.85 |  |  | 0 | 0 | 0 |  |  |  | 0 |  |  |  | Na2SO4 | 0.5 | 6.4 | -2.87544 | 0.14297
Visible-light induced photosplitting of water using solution-processed Cu2BaSnS4 photoelectrodes and a tandem approach for development of Pt-free photoelectrochemical cell | FTO |  | Cu2BaSnS4 | Se | Physical vapor deposition |  |  | 1.85 |  |  | 0 | 0 | 0 |  |  |  | 0 |  |  |  | Na2SO4 | 0.5 | 6.4 | -2.7956 | 0.14825
Visible-light induced photosplitting of water using solution-processed Cu2BaSnS4 photoelectrodes and a tandem approach for development of Pt-free photoelectrochemical cell | FTO |  | Cu2BaSnS4 | Se | Physical vapor deposition |  |  | 1.85 |  |  | 0 | 0 | 0 |  |  |  | 0 |  |  |  | Na2SO4 | 0.5 | 6.4 | -2.71577 | 0.15459
Visible-light induced photosplitting of water using solution-processed Cu2BaSnS4 photoelectrodes and a tandem approach for development of Pt-free photoelectrochemical cell | FTO |  | Cu2BaSnS4 | Se | Physical vapor deposition |  |  | 1.85 |  |  | 0 | 0 | 0 |  |  |  | 0 |  |  |  | Na2SO4 | 0.5 | 6.4 | -2.63593 | 0.15988
Visible-light induced photosplitting of water using solution-processed Cu2BaSnS4 photoelectrodes and a tandem approach for development of Pt-free photoelectrochemical cell | FTO |  | Cu2BaSnS4 | Se | Physical vapor deposition |  |  | 1.85 |  |  | 0 | 0 | 0 |  |  |  | 0 |  |  |  | Na2SO4 | 0.5 | 6.4 | -2.5561 | 0.16516
Visible-light induced photosplitting of water using solution-processed Cu2BaSnS4 photoelectrodes and a tandem approach for development of Pt-free photoelectrochemical cell | FTO |  | Cu2BaSnS4 | Se | Physical vapor deposition |  |  | 1.85 |  |  | 0 | 0 | 0 |  |  |  | 0 |  |  |  | Na2SO4 | 0.5 | 6.4 | -2.47626 | 0.17045
Visible-light induced photosplitting of water using solution-processed Cu2BaSnS4 photoelectrodes and a tandem approach for development of Pt-free photoelectrochemical cell | FTO |  | Cu2BaSnS4 | Se | Physical vapor deposition |  |  | 1.85 |  |  | 0 | 0 | 0 |  |  |  | 0 |  |  |  | Na2SO4 | 0.5 | 6.4 | -2.39643 | 0.17573
Visible-light induced photosplitting of water using solution-processed Cu2BaSnS4 photoelectrodes and a tandem approach for development of Pt-free photoelectrochemical cell | FTO |  | Cu2BaSnS4 | Se | Physical vapor deposition |  |  | 1.85 |  |  | 0 | 0 | 0 |  |  |  | 0 |  |  |  | Na2SO4 | 0.5 | 6.4 | -2.3299 | 0.18102
Visible-light induced photosplitting of water using solution-processed Cu2BaSnS4 photoelectrodes and a tandem approach for development of Pt-free photoelectrochemical cell | FTO |  | Cu2BaSnS4 | Se | Physical vapor deposition |  |  | 1.85 |  |  | 0 | 0 | 0 |  |  |  | 0 |  |  |  | Na2SO4 | 0.5 | 6.4 | -2.22345 | 0.18736
Visible-light induced photosplitting of water using solution-processed Cu2BaSnS4 photoelectrodes and a tandem approach for development of Pt-free photoelectrochemical cell | FTO |  | Cu2BaSnS4 | Se | Physical vapor deposition |  |  | 1.85 |  |  | 0 | 0 | 0 |  |  |  | 0 |  |  |  | Na2SO4 | 0.5 | 6.4 | -2.17023 | 0.19476
Visible-light induced photosplitting of water using solution-processed Cu2BaSnS4 photoelectrodes and a tandem approach for development of Pt-free photoelectrochemical cell | FTO |  | Cu2BaSnS4 | Se | Physical vapor deposition |  |  | 1.85 |  |  | 0 | 0 | 0 |  |  |  | 0 |  |  |  | Na2SO4 | 0.5 | 6.4 | -2.07709 | 0.19898
Visible-light induced photosplitting of water using solution-processed Cu2BaSnS4 photoelectrodes and a tandem approach for development of Pt-free photoelectrochemical cell | FTO |  | Cu2BaSnS4 | Se | Physical vapor deposition |  |  | 1.85 |  |  | 0 | 0 | 0 |  |  |  | 0 |  |  |  | Na2SO4 | 0.5 | 6.4 | -1.99725 | 0.20533
Visible-light induced photosplitting of water using solution-processed Cu2BaSnS4 photoelectrodes and a tandem approach for development of Pt-free photoelectrochemical cell | FTO |  | Cu2BaSnS4 | Se | Physical vapor deposition |  |  | 1.85 |  |  | 0 | 0 | 0 |  |  |  | 0 |  |  |  | Na2SO4 | 0.5 | 6.4 | -1.91742 | 0.21273
Visible-light induced photosplitting of water using solution-processed Cu2BaSnS4 photoelectrodes and a tandem approach for development of Pt-free photoelectrochemical cell | FTO |  | Cu2BaSnS4 | Se | Physical vapor deposition |  |  | 1.85 |  |  | 0 | 0 | 0 |  |  |  | 0 |  |  |  | Na2SO4 | 0.5 | 6.4 | -1.79767 | 0.21801
Visible-light induced photosplitting of water using solution-processed Cu2BaSnS4 photoelectrodes and a tandem approach for development of Pt-free photoelectrochemical cell | FTO |  | Cu2BaSnS4 | Se | Physical vapor deposition |  |  | 1.85 |  |  | 0 | 0 | 0 |  |  |  | 0 |  |  |  | Na2SO4 | 0.5 | 6.4 | -1.71783 | 0.22541
Visible-light induced photosplitting of water using solution-processed Cu2BaSnS4 photoelectrodes and a tandem approach for development of Pt-free photoelectrochemical cell | FTO |  | Cu2BaSnS4 | Se | Physical vapor deposition |  |  | 1.85 |  |  | 0 | 0 | 0 |  |  |  | 0 |  |  |  | Na2SO4 | 0.5 | 6.4 | -1.6513 | 0.23069
Visible-light induced photosplitting of water using solution-processed Cu2BaSnS4 photoelectrodes and a tandem approach for development of Pt-free photoelectrochemical cell | FTO |  | Cu2BaSnS4 | Se | Physical vapor deposition |  |  | 1.85 |  |  | 0 | 0 | 0 |  |  |  | 0 |  |  |  | Na2SO4 | 0.5 | 6.4 | -1.58477 | 0.23703
Visible-light induced photosplitting of water using solution-processed Cu2BaSnS4 photoelectrodes and a tandem approach for development of Pt-free photoelectrochemical cell | FTO |  | Cu2BaSnS4 | Se | Physical vapor deposition |  |  | 1.85 |  |  | 0 | 0 | 0 |  |  |  | 0 |  |  |  | Na2SO4 | 0.5 | 6.4 | -1.49163 | 0.24126
Visible-light induced photosplitting of water using solution-processed Cu2BaSnS4 photoelectrodes and a tandem approach for development of Pt-free photoelectrochemical cell | FTO |  | Cu2BaSnS4 | Se | Physical vapor deposition |  |  | 1.85 |  |  | 0 | 0 | 0 |  |  |  | 0 |  |  |  | Na2SO4 | 0.5 | 6.4 | -1.4251 | 0.2476
Visible-light induced photosplitting of water using solution-processed Cu2BaSnS4 photoelectrodes and a tandem approach for development of Pt-free photoelectrochemical cell | FTO |  | Cu2BaSnS4 | Se | Physical vapor deposition |  |  | 1.85 |  |  | 0 | 0 | 0 |  |  |  | 0 |  |  |  | Na2SO4 | 0.5 | 6.4 | -1.35857 | 0.255
Visible-light induced photosplitting of water using solution-processed Cu2BaSnS4 photoelectrodes and a tandem approach for development of Pt-free photoelectrochemical cell | FTO |  | Cu2BaSnS4 | Se | Physical vapor deposition |  |  | 1.85 |  |  | 0 | 0 | 0 |  |  |  | 0 |  |  |  | Na2SO4 | 0.5 | 6.4 | -1.27874 | 0.25923
Visible-light induced photosplitting of water using solution-processed Cu2BaSnS4 photoelectrodes and a tandem approach for development of Pt-free photoelectrochemical cell | FTO |  | Cu2BaSnS4 | Se | Physical vapor deposition |  |  | 1.85 |  |  | 0 | 0 | 0 |  |  |  | 0 |  |  |  | Na2SO4 | 0.5 | 6.4 | -1.21221 | 0.26451
Visible-light induced photosplitting of water using solution-processed Cu2BaSnS4 photoelectrodes and a tandem approach for development of Pt-free photoelectrochemical cell | FTO |  | Cu2BaSnS4 | Se | Physical vapor deposition |  |  | 1.85 |  |  | 0 | 0 | 0 |  |  |  | 0 |  |  |  | Na2SO4 | 0.5 | 6.4 | -1.14568 | 0.2698
Visible-light induced photosplitting of water using solution-processed Cu2BaSnS4 photoelectrodes and a tandem approach for development of Pt-free photoelectrochemical cell | FTO |  | Cu2BaSnS4 | Se | Physical vapor deposition |  |  | 1.85 |  |  | 0 | 0 | 0 |  |  |  | 0 |  |  |  | Na2SO4 | 0.5 | 6.4 | -1.07915 | 0.27614
Visible-light induced photosplitting of water using solution-processed Cu2BaSnS4 photoelectrodes and a tandem approach for development of Pt-free photoelectrochemical cell | FTO |  | Cu2BaSnS4 | Se | Physical vapor deposition |  |  | 1.85 |  |  | 0 | 0 | 0 |  |  |  | 0 |  |  |  | Na2SO4 | 0.5 | 6.4 | -1.02593 | 0.28248
Visible-light induced photosplitting of water using solution-processed Cu2BaSnS4 photoelectrodes and a tandem approach for development of Pt-free photoelectrochemical cell | FTO |  | Cu2BaSnS4 | Se | Physical vapor deposition |  |  | 1.85 |  |  | 0 | 0 | 0 |  |  |  | 0 |  |  |  | Na2SO4 | 0.5 | 6.4 | -0.9727 | 0.292
Visible-light induced photosplitting of water using solution-processed Cu2BaSnS4 photoelectrodes and a tandem approach for development of Pt-free photoelectrochemical cell | FTO |  | Cu2BaSnS4 | Se | Physical vapor deposition |  |  | 1.85 |  |  | 0 | 0 | 0 |  |  |  | 0 |  |  |  | Na2SO4 | 0.5 | 6.4 | -0.90617 | 0.29728
Visible-light induced photosplitting of water using solution-processed Cu2BaSnS4 photoelectrodes and a tandem approach for development of Pt-free photoelectrochemical cell | FTO |  | Cu2BaSnS4 | Se | Physical vapor deposition |  |  | 1.85 |  |  | 0 | 0 | 0 |  |  |  | 0 |  |  |  | Na2SO4 | 0.5 | 6.4 | -0.83965 | 0.30468
Visible-light induced photosplitting of water using solution-processed Cu2BaSnS4 photoelectrodes and a tandem approach for development of Pt-free photoelectrochemical cell | FTO |  | Cu2BaSnS4 | Se | Physical vapor deposition |  |  | 1.85 |  |  | 0 | 0 | 0 |  |  |  | 0 |  |  |  | Na2SO4 | 0.5 | 6.4 | -0.78642 | 0.31102
Visible-light induced photosplitting of water using solution-processed Cu2BaSnS4 photoelectrodes and a tandem approach for development of Pt-free photoelectrochemical cell | FTO |  | Cu2BaSnS4 | Se | Physical vapor deposition |  |  | 1.85 |  |  | 0 | 0 | 0 |  |  |  | 0 |  |  |  | Na2SO4 | 0.5 | 6.4 | -0.71989 | 0.31948
Visible-light induced photosplitting of water using solution-processed Cu2BaSnS4 photoelectrodes and a tandem approach for development of Pt-free photoelectrochemical cell | FTO |  | Cu2BaSnS4 | Se | Physical vapor deposition |  |  | 1.85 |  |  | 0 | 0 | 0 |  |  |  | 0 |  |  |  | Na2SO4 | 0.5 | 6.4 | -0.66667 | 0.32793
Visible-light induced photosplitting of water using solution-processed Cu2BaSnS4 photoelectrodes and a tandem approach for development of Pt-free photoelectrochemical cell | FTO |  | Cu2BaSnS4 | Se | Physical vapor deposition |  |  | 1.85 |  |  | 0 | 0 | 0 |  |  |  | 0 |  |  |  | Na2SO4 | 0.5 | 6.4 | -0.61345 | 0.33427
Visible-light induced photosplitting of water using solution-processed Cu2BaSnS4 photoelectrodes and a tandem approach for development of Pt-free photoelectrochemical cell | FTO |  | Cu2BaSnS4 | Se | Physical vapor deposition |  |  | 1.85 |  |  | 0 | 0 | 0 |  |  |  | 0 |  |  |  | Na2SO4 | 0.5 | 6.4 | -0.56022 | 0.34273
Visible-light induced photosplitting of water using solution-processed Cu2BaSnS4 photoelectrodes and a tandem approach for development of Pt-free photoelectrochemical cell | FTO |  | Cu2BaSnS4 | Se | Physical vapor deposition |  |  | 1.85 |  |  | 0 | 0 | 0 |  |  |  | 0 |  |  |  | Na2SO4 | 0.5 | 6.4 | -0.49369 | 0.35224
Visible-light induced photosplitting of water using solution-processed Cu2BaSnS4 photoelectrodes and a tandem approach for development of Pt-free photoelectrochemical cell | FTO |  | Cu2BaSnS4 | Se | Physical vapor deposition |  |  | 1.85 |  |  | 0 | 0 | 0 |  |  |  | 0 |  |  |  | Na2SO4 | 0.5 | 6.4 | -0.46708 | 0.3607
Visible-light induced photosplitting of water using solution-processed Cu2BaSnS4 photoelectrodes and a tandem approach for development of Pt-free photoelectrochemical cell | FTO |  | Cu2BaSnS4 | Se | Physical vapor deposition |  |  | 1.85 |  |  | 0 | 0 | 0 |  |  |  | 0 |  |  |  | Na2SO4 | 0.5 | 6.4 | -0.42716 | 0.36809
Visible-light induced photosplitting of water using solution-processed Cu2BaSnS4 photoelectrodes and a tandem approach for development of Pt-free photoelectrochemical cell | FTO |  | Cu2BaSnS4 | Se | Physical vapor deposition |  |  | 1.85 |  |  | 0 | 0 | 0 |  |  |  | 0 |  |  |  | Na2SO4 | 0.5 | 6.4 | -0.36064 | 0.37866
Visible-light induced photosplitting of water using solution-processed Cu2BaSnS4 photoelectrodes and a tandem approach for development of Pt-free photoelectrochemical cell | FTO |  | Cu2BaSnS4 | Se | Physical vapor deposition |  |  | 1.85 |  |  | 0 | 0 | 0 |  |  |  | 0 |  |  |  | Na2SO4 | 0.5 | 6.4 | -0.34733 | 0.38712
Visible-light induced photosplitting of water using solution-processed Cu2BaSnS4 photoelectrodes and a tandem approach for development of Pt-free photoelectrochemical cell | FTO |  | Cu2BaSnS4 | Se | Physical vapor deposition |  |  | 1.85 |  |  | 0 | 0 | 0 |  |  |  | 0 |  |  |  | Na2SO4 | 0.5 | 6.4 | -0.32072 | 0.39452
Visible-light induced photosplitting of water using solution-processed Cu2BaSnS4 photoelectrodes and a tandem approach for development of Pt-free photoelectrochemical cell | FTO |  | Cu2BaSnS4 | Se | Physical vapor deposition |  |  | 1.85 |  |  | 0 | 0 | 0 |  |  |  | 0 |  |  |  | Na2SO4 | 0.5 | 6.4 | -0.26749 | 0.40509
Visible-light induced photosplitting of water using solution-processed Cu2BaSnS4 photoelectrodes and a tandem approach for development of Pt-free photoelectrochemical cell | FTO |  | Cu2BaSnS4 | Se | Physical vapor deposition |  |  | 1.85 |  |  | 0 | 0 | 0 |  |  |  | 0 |  |  |  | Na2SO4 | 0.5 | 6.4 | -0.22758 | 0.41354
Visible-light induced photosplitting of water using solution-processed Cu2BaSnS4 photoelectrodes and a tandem approach for development of Pt-free photoelectrochemical cell | FTO |  | Cu2BaSnS4 | Se | Physical vapor deposition |  |  | 1.85 |  |  | 0 | 0 | 0 |  |  |  | 0 |  |  |  | Na2SO4 | 0.5 | 6.4 | -0.20097 | 0.422
Visible-light induced photosplitting of water using solution-processed Cu2BaSnS4 photoelectrodes and a tandem approach for development of Pt-free photoelectrochemical cell | FTO |  | Cu2BaSnS4 | Se | Physical vapor deposition |  |  | 1.85 |  |  | 0 | 0 | 0 |  |  |  | 0 |  |  |  | Na2SO4 | 0.5 | 6.4 | -0.16105 | 0.43257
Visible-light induced photosplitting of water using solution-processed Cu2BaSnS4 photoelectrodes and a tandem approach for development of Pt-free photoelectrochemical cell | FTO |  | Cu2BaSnS4 | Se | Physical vapor deposition |  |  | 1.85 |  |  | 0 | 0 | 0 |  |  |  | 0 |  |  |  | Na2SO4 | 0.5 | 6.4 | -0.12113 | 0.44314
Visible-light induced photosplitting of water using solution-processed Cu2BaSnS4 photoelectrodes and a tandem approach for development of Pt-free photoelectrochemical cell | FTO |  | Cu2BaSnS4 | Se | Physical vapor deposition |  |  | 1.85 |  |  | 0 | 0 | 0 |  |  |  | 0 |  |  |  | Na2SO4 | 0.5 | 6.4 | -0.09452 | 0.45265
Visible-light induced photosplitting of water using solution-processed Cu2BaSnS4 photoelectrodes and a tandem approach for development of Pt-free photoelectrochemical cell | FTO |  | Cu2BaSnS4 | Se | Physical vapor deposition |  |  | 1.85 |  |  | 0 | 0 | 0 |  |  |  | 0 |  |  |  | Na2SO4 | 0.5 | 6.4 | -0.08121 | 0.46216
Visible-light induced photosplitting of water using solution-processed Cu2BaSnS4 photoelectrodes and a tandem approach for development of Pt-free photoelectrochemical cell | FTO |  | Cu2BaSnS4 | Se | Physical vapor deposition |  |  | 1.85 |  |  | 0 | 0 | 0 |  |  |  | 0 |  |  |  | Na2SO4 | 0.5 | 6.4 | -0.06791 | 0.47273
Visible-light induced photosplitting of water using solution-processed Cu2BaSnS4 photoelectrodes and a tandem approach for development of Pt-free photoelectrochemical cell | FTO |  | Cu2BaSnS4 | Se | Physical vapor deposition |  |  | 1.74 |  |  | 0 | 0 | 0 |  |  |  | 0 | Pt |  | Photoelectrochemical | Na2SO4 | 0.5 |  | -10.73823 | -0.59181
Visible-light induced photosplitting of water using solution-processed Cu2BaSnS4 photoelectrodes and a tandem approach for development of Pt-free photoelectrochemical cell | FTO |  | Cu2BaSnS4 | Se | Physical vapor deposition |  |  | 1.74 |  |  | 0 | 0 | 0 |  |  |  | 0 | Pt |  | Photoelectrochemical | Na2SO4 | 0.5 |  | -10.7464 | -0.58242
Visible-light induced photosplitting of water using solution-processed Cu2BaSnS4 photoelectrodes and a tandem approach for development of Pt-free photoelectrochemical cell | FTO |  | Cu2BaSnS4 | Se | Physical vapor deposition |  |  | 1.74 |  |  | 0 | 0 | 0 |  |  |  | 0 | Pt |  | Photoelectrochemical | Na2SO4 | 0.5 |  | -10.75326 | -0.57271
Visible-light induced photosplitting of water using solution-processed Cu2BaSnS4 photoelectrodes and a tandem approach for development of Pt-free photoelectrochemical cell | FTO |  | Cu2BaSnS4 | Se | Physical vapor deposition |  |  | 1.74 |  |  | 0 | 0 | 0 |  |  |  | 0 | Pt |  | Photoelectrochemical | Na2SO4 | 0.5 |  | -10.77384 | -0.55984
Visible-light induced photosplitting of water using solution-processed Cu2BaSnS4 photoelectrodes and a tandem approach for development of Pt-free photoelectrochemical cell | FTO |  | Cu2BaSnS4 | Se | Physical vapor deposition |  |  | 1.74 |  |  | 0 | 0 | 0 |  |  |  | 0 | Pt |  | Photoelectrochemical | Na2SO4 | 0.5 |  | -10.839 | -0.54971
Visible-light induced photosplitting of water using solution-processed Cu2BaSnS4 photoelectrodes and a tandem approach for development of Pt-free photoelectrochemical cell | FTO |  | Cu2BaSnS4 | Se | Physical vapor deposition |  |  | 1.74 |  |  | 0 | 0 | 0 |  |  |  | 0 | Pt |  | Photoelectrochemical | Na2SO4 | 0.5 |  | -10.79098 | -0.53663
Visible-light induced photosplitting of water using solution-processed Cu2BaSnS4 photoelectrodes and a tandem approach for development of Pt-free photoelectrochemical cell | FTO |  | Cu2BaSnS4 | Se | Physical vapor deposition |  |  | 1.74 |  |  | 0 | 0 | 0 |  |  |  | 0 | Pt |  | Photoelectrochemical | Na2SO4 | 0.5 |  | -10.77384 | -0.52481
Visible-light induced photosplitting of water using solution-processed Cu2BaSnS4 photoelectrodes and a tandem approach for development of Pt-free photoelectrochemical cell | FTO |  | Cu2BaSnS4 | Se | Physical vapor deposition |  |  | 1.74 |  |  | 0 | 0 | 0 |  |  |  | 0 | Pt |  | Photoelectrochemical | Na2SO4 | 0.5 |  | -10.77526 | -0.51894
Visible-light induced photosplitting of water using solution-processed Cu2BaSnS4 photoelectrodes and a tandem approach for development of Pt-free photoelectrochemical cell | FTO |  | Cu2BaSnS4 | Se | Physical vapor deposition |  |  | 1.74 |  |  | 0 | 0 | 0 |  |  |  | 0 | Pt |  | Photoelectrochemical | Na2SO4 | 0.5 |  | -10.73823 | -0.51211
Visible-light induced photosplitting of water using solution-processed Cu2BaSnS4 photoelectrodes and a tandem approach for development of Pt-free photoelectrochemical cell | FTO |  | Cu2BaSnS4 | Se | Physical vapor deposition |  |  | 1.74 |  |  | 0 | 0 | 0 |  |  |  | 0 | Pt |  | Photoelectrochemical | Na2SO4 | 0.5 |  | -10.64567 | -0.50527
Visible-light induced photosplitting of water using solution-processed Cu2BaSnS4 photoelectrodes and a tandem approach for development of Pt-free photoelectrochemical cell | FTO |  | Cu2BaSnS4 | Se | Physical vapor deposition |  |  | 1.74 |  |  | 0 | 0 | 0 |  |  |  | 0 | Pt |  | Photoelectrochemical | Na2SO4 | 0.5 |  | -10.61608 | -0.49654
Visible-light induced photosplitting of water using solution-processed Cu2BaSnS4 photoelectrodes and a tandem approach for development of Pt-free photoelectrochemical cell | FTO |  | Cu2BaSnS4 | Se | Physical vapor deposition |  |  | 1.74 |  |  | 0 | 0 | 0 |  |  |  | 0 | Pt |  | Photoelectrochemical | Na2SO4 | 0.5 |  | -10.60865 | -0.48706
Visible-light induced photosplitting of water using solution-processed Cu2BaSnS4 photoelectrodes and a tandem approach for development of Pt-free photoelectrochemical cell | FTO |  | Cu2BaSnS4 | Se | Physical vapor deposition |  |  | 1.74 |  |  | 0 | 0 | 0 |  |  |  | 0 | Pt |  | Photoelectrochemical | Na2SO4 | 0.5 |  | -10.47906 | -0.48136
Visible-light induced photosplitting of water using solution-processed Cu2BaSnS4 photoelectrodes and a tandem approach for development of Pt-free photoelectrochemical cell | FTO |  | Cu2BaSnS4 | Se | Physical vapor deposition |  |  | 1.74 |  |  | 0 | 0 | 0 |  |  |  | 0 | Pt |  | Photoelectrochemical | Na2SO4 | 0.5 |  | -10.42352 | -0.47225
Visible-light induced photosplitting of water using solution-processed Cu2BaSnS4 photoelectrodes and a tandem approach for development of Pt-free photoelectrochemical cell | FTO |  | Cu2BaSnS4 | Se | Physical vapor deposition |  |  | 1.74 |  |  | 0 | 0 | 0 |  |  |  | 0 | Pt |  | Photoelectrochemical | Na2SO4 | 0.5 |  | -10.36798 | -0.46428
Visible-light induced photosplitting of water using solution-processed Cu2BaSnS4 photoelectrodes and a tandem approach for development of Pt-free photoelectrochemical cell | FTO |  | Cu2BaSnS4 | Se | Physical vapor deposition |  |  | 1.74 |  |  | 0 | 0 | 0 |  |  |  | 0 | Pt |  | Photoelectrochemical | Na2SO4 | 0.5 |  | -10.25691 | -0.45973
Visible-light induced photosplitting of water using solution-processed Cu2BaSnS4 photoelectrodes and a tandem approach for development of Pt-free photoelectrochemical cell | FTO |  | Cu2BaSnS4 | Se | Physical vapor deposition |  |  | 1.74 |  |  | 0 | 0 | 0 |  |  |  | 0 | Pt |  | Photoelectrochemical | Na2SO4 | 0.5 |  | -10.12732 | -0.45517
Visible-light induced photosplitting of water using solution-processed Cu2BaSnS4 photoelectrodes and a tandem approach for development of Pt-free photoelectrochemical cell | FTO |  | Cu2BaSnS4 | Se | Physical vapor deposition |  |  | 1.74 |  |  | 0 | 0 | 0 |  |  |  | 0 | Pt |  | Photoelectrochemical | Na2SO4 | 0.5 |  | -10.10881 | -0.44493
Visible-light induced photosplitting of water using solution-processed Cu2BaSnS4 photoelectrodes and a tandem approach for development of Pt-free photoelectrochemical cell | FTO |  | Cu2BaSnS4 | Se | Physical vapor deposition |  |  | 1.74 |  |  | 0 | 0 | 0 |  |  |  | 0 | Pt |  | Photoelectrochemical | Na2SO4 | 0.5 |  | -9.97922 | -0.43923
Visible-light induced photosplitting of water using solution-processed Cu2BaSnS4 photoelectrodes and a tandem approach for development of Pt-free photoelectrochemical cell | FTO |  | Cu2BaSnS4 | Se | Physical vapor deposition |  |  | 1.74 |  |  | 0 | 0 | 0 |  |  |  | 0 | Pt |  | Photoelectrochemical | Na2SO4 | 0.5 |  | -9.90517 | -0.43012
Visible-light induced photosplitting of water using solution-processed Cu2BaSnS4 photoelectrodes and a tandem approach for development of Pt-free photoelectrochemical cell | FTO |  | Cu2BaSnS4 | Se | Physical vapor deposition |  |  | 1.74 |  |  | 0 | 0 | 0 |  |  |  | 0 | Pt |  | Photoelectrochemical | Na2SO4 | 0.5 |  | -9.75707 | -0.42671
Visible-light induced photosplitting of water using solution-processed Cu2BaSnS4 photoelectrodes and a tandem approach for development of Pt-free photoelectrochemical cell | FTO |  | Cu2BaSnS4 | Se | Physical vapor deposition |  |  | 1.74 |  |  | 0 | 0 | 0 |  |  |  | 0 | Pt |  | Photoelectrochemical | Na2SO4 | 0.5 |  | -9.70154 | -0.4176
Visible-light induced photosplitting of water using solution-processed Cu2BaSnS4 photoelectrodes and a tandem approach for development of Pt-free photoelectrochemical cell | FTO |  | Cu2BaSnS4 | Se | Physical vapor deposition |  |  | 1.74 |  |  | 0 | 0 | 0 |  |  |  | 0 | Pt |  | Photoelectrochemical | Na2SO4 | 0.5 |  | -9.57195 | -0.41418
Visible-light induced photosplitting of water using solution-processed Cu2BaSnS4 photoelectrodes and a tandem approach for development of Pt-free photoelectrochemical cell | FTO |  | Cu2BaSnS4 | Se | Physical vapor deposition |  |  | 1.74 |  |  | 0 | 0 | 0 |  |  |  | 0 | Pt |  | Photoelectrochemical | Na2SO4 | 0.5 |  | -9.46087 | -0.40735
Visible-light induced photosplitting of water using solution-processed Cu2BaSnS4 photoelectrodes and a tandem approach for development of Pt-free photoelectrochemical cell | FTO |  | Cu2BaSnS4 | Se | Physical vapor deposition |  |  | 1.74 |  |  | 0 | 0 | 0 |  |  |  | 0 | Pt |  | Photoelectrochemical | Na2SO4 | 0.5 |  | -9.31277 | -0.40507
Visible-light induced photosplitting of water using solution-processed Cu2BaSnS4 photoelectrodes and a tandem approach for development of Pt-free photoelectrochemical cell | FTO |  | Cu2BaSnS4 | Se | Physical vapor deposition |  |  | 1.74 |  |  | 0 | 0 | 0 |  |  |  | 0 | Pt |  | Photoelectrochemical | Na2SO4 | 0.5 |  | -9.3498 | -0.40166
Visible-light induced photosplitting of water using solution-processed Cu2BaSnS4 photoelectrodes and a tandem approach for development of Pt-free photoelectrochemical cell | FTO |  | Cu2BaSnS4 | Se | Physical vapor deposition |  |  | 1.74 |  |  | 0 | 0 | 0 |  |  |  | 0 | Pt |  | Photoelectrochemical | Na2SO4 | 0.5 |  | -9.22021 | -0.39938
Visible-light induced photosplitting of water using solution-processed Cu2BaSnS4 photoelectrodes and a tandem approach for development of Pt-free photoelectrochemical cell | FTO |  | Cu2BaSnS4 | Se | Physical vapor deposition |  |  | 1.74 |  |  | 0 | 0 | 0 |  |  |  | 0 | Pt |  | Photoelectrochemical | Na2SO4 | 0.5 |  | -9.23872 | -0.3971
Visible-light induced photosplitting of water using solution-processed Cu2BaSnS4 photoelectrodes and a tandem approach for development of Pt-free photoelectrochemical cell | FTO |  | Cu2BaSnS4 | Se | Physical vapor deposition |  |  | 1.74 |  |  | 0 | 0 | 0 |  |  |  | 0 | Pt |  | Photoelectrochemical | Na2SO4 | 0.5 |  | -9.0536 | -0.39483
Visible-light induced photosplitting of water using solution-processed Cu2BaSnS4 photoelectrodes and a tandem approach for development of Pt-free photoelectrochemical cell | FTO |  | Cu2BaSnS4 | Se | Physical vapor deposition |  |  | 1.74 |  |  | 0 | 0 | 0 |  |  |  | 0 | Pt |  | Photoelectrochemical | Na2SO4 | 0.5 |  | -9.10914 | -0.39255
Visible-light induced photosplitting of water using solution-processed Cu2BaSnS4 photoelectrodes and a tandem approach for development of Pt-free photoelectrochemical cell | FTO |  | Cu2BaSnS4 | Se | Physical vapor deposition |  |  | 1.74 |  |  | 0 | 0 | 0 |  |  |  | 0 | Pt |  | Photoelectrochemical | Na2SO4 | 0.5 |  | -8.96104 | -0.38913
Visible-light induced photosplitting of water using solution-processed Cu2BaSnS4 photoelectrodes and a tandem approach for development of Pt-free photoelectrochemical cell | FTO |  | Cu2BaSnS4 | Se | Physical vapor deposition |  |  | 1.74 |  |  | 0 | 0 | 0 |  |  |  | 0 | Pt |  | Photoelectrochemical | Na2SO4 | 0.5 |  | -8.99806 | -0.388
Visible-light induced photosplitting of water using solution-processed Cu2BaSnS4 photoelectrodes and a tandem approach for development of Pt-free photoelectrochemical cell | FTO |  | Cu2BaSnS4 | Se | Physical vapor deposition |  |  | 1.74 |  |  | 0 | 0 | 0 |  |  |  | 0 | Pt |  | Photoelectrochemical | Na2SO4 | 0.5 |  | -8.83145 | -0.38458
Visible-light induced photosplitting of water using solution-processed Cu2BaSnS4 photoelectrodes and a tandem approach for development of Pt-free photoelectrochemical cell | FTO |  | Cu2BaSnS4 | Se | Physical vapor deposition |  |  | 1.74 |  |  | 0 | 0 | 0 |  |  |  | 0 | Pt |  | Photoelectrochemical | Na2SO4 | 0.5 |  | -8.86848 | -0.38116
Visible-light induced photosplitting of water using solution-processed Cu2BaSnS4 photoelectrodes and a tandem approach for development of Pt-free photoelectrochemical cell | FTO |  | Cu2BaSnS4 | Se | Physical vapor deposition |  |  | 1.74 |  |  | 0 | 0 | 0 |  |  |  | 0 | Pt |  | Photoelectrochemical | Na2SO4 | 0.5 |  | -8.73889 | -0.37889
Visible-light induced photosplitting of water using solution-processed Cu2BaSnS4 photoelectrodes and a tandem approach for development of Pt-free photoelectrochemical cell | FTO |  | Cu2BaSnS4 | Se | Physical vapor deposition |  |  | 1.74 |  |  | 0 | 0 | 0 |  |  |  | 0 | Pt |  | Photoelectrochemical | Na2SO4 | 0.5 |  | -8.7574 | -0.37433
Visible-light induced photosplitting of water using solution-processed Cu2BaSnS4 photoelectrodes and a tandem approach for development of Pt-free photoelectrochemical cell | FTO |  | Cu2BaSnS4 | Se | Physical vapor deposition |  |  | 1.74 |  |  | 0 | 0 | 0 |  |  |  | 0 | Pt |  | Photoelectrochemical | Na2SO4 | 0.5 |  | -8.62781 | -0.37319
Visible-light induced photosplitting of water using solution-processed Cu2BaSnS4 photoelectrodes and a tandem approach for development of Pt-free photoelectrochemical cell | FTO |  | Cu2BaSnS4 | Se | Physical vapor deposition |  |  | 1.74 |  |  | 0 | 0 | 0 |  |  |  | 0 | Pt |  | Photoelectrochemical | Na2SO4 | 0.5 |  | -8.47971 | -0.37092
Visible-light induced photosplitting of water using solution-processed Cu2BaSnS4 photoelectrodes and a tandem approach for development of Pt-free photoelectrochemical cell | FTO |  | Cu2BaSnS4 | Se | Physical vapor deposition |  |  | 1.74 |  |  | 0 | 0 | 0 |  |  |  | 0 | Pt |  | Photoelectrochemical | Na2SO4 | 0.5 |  | -8.62781 | -0.36978
Visible-light induced photosplitting of water using solution-processed Cu2BaSnS4 photoelectrodes and a tandem approach for development of Pt-free photoelectrochemical cell | FTO |  | Cu2BaSnS4 | Se | Physical vapor deposition |  |  | 1.74 |  |  | 0 | 0 | 0 |  |  |  | 0 | Pt |  | Photoelectrochemical | Na2SO4 | 0.5 |  | -8.38715 | -0.36522
Visible-light induced photosplitting of water using solution-processed Cu2BaSnS4 photoelectrodes and a tandem approach for development of Pt-free photoelectrochemical cell | FTO |  | Cu2BaSnS4 | Se | Physical vapor deposition |  |  | 1.74 |  |  | 0 | 0 | 0 |  |  |  | 0 | Pt |  | Photoelectrochemical | Na2SO4 | 0.5 |  | -8.51674 | -0.36408
Visible-light induced photosplitting of water using solution-processed Cu2BaSnS4 photoelectrodes and a tandem approach for development of Pt-free photoelectrochemical cell | FTO |  | Cu2BaSnS4 | Se | Physical vapor deposition |  |  | 1.74 |  |  | 0 | 0 | 0 |  |  |  | 0 | Pt |  | Photoelectrochemical | Na2SO4 | 0.5 |  | -8.38715 | -0.35839
Visible-light induced photosplitting of water using solution-processed Cu2BaSnS4 photoelectrodes and a tandem approach for development of Pt-free photoelectrochemical cell | FTO |  | Cu2BaSnS4 | Se | Physical vapor deposition |  |  | 1.74 |  |  | 0 | 0 | 0 |  |  |  | 0 | Pt |  | Photoelectrochemical | Na2SO4 | 0.5 |  | -8.33161 | -0.35725
Visible-light induced photosplitting of water using solution-processed Cu2BaSnS4 photoelectrodes and a tandem approach for development of Pt-free photoelectrochemical cell | FTO |  | Cu2BaSnS4 | Se | Physical vapor deposition |  |  | 1.74 |  |  | 0 | 0 | 0 |  |  |  | 0 | Pt |  | Photoelectrochemical | Na2SO4 | 0.5 |  | -8.18351 | -0.35042
Visible-light induced photosplitting of water using solution-processed Cu2BaSnS4 photoelectrodes and a tandem approach for development of Pt-free photoelectrochemical cell | FTO |  | Cu2BaSnS4 | Se | Physical vapor deposition |  |  | 1.74 |  |  | 0 | 0 | 0 |  |  |  | 0 | Pt |  | Photoelectrochemical | Na2SO4 | 0.5 |  | -8.03542 | -0.34473
Visible-light induced photosplitting of water using solution-processed Cu2BaSnS4 photoelectrodes and a tandem approach for development of Pt-free photoelectrochemical cell | FTO |  | Cu2BaSnS4 | Se | Physical vapor deposition |  |  | 1.74 |  |  | 0 | 0 | 0 |  |  |  | 0 | Pt |  | Photoelectrochemical | Na2SO4 | 0.5 |  | -7.90583 | -0.33903
Visible-light induced photosplitting of water using solution-processed Cu2BaSnS4 photoelectrodes and a tandem approach for development of Pt-free photoelectrochemical cell | FTO |  | Cu2BaSnS4 | Se | Physical vapor deposition |  |  | 1.74 |  |  | 0 | 0 | 0 |  |  |  | 0 | Pt |  | Photoelectrochemical | Na2SO4 | 0.5 |  | -7.64665 | -0.33676
Visible-light induced photosplitting of water using solution-processed Cu2BaSnS4 photoelectrodes and a tandem approach for development of Pt-free photoelectrochemical cell | FTO |  | Cu2BaSnS4 | Se | Physical vapor deposition |  |  | 1.74 |  |  | 0 | 0 | 0 |  |  |  | 0 | Pt |  | Photoelectrochemical | Na2SO4 | 0.5 |  | -7.75773 | -0.33448
Visible-light induced photosplitting of water using solution-processed Cu2BaSnS4 photoelectrodes and a tandem approach for development of Pt-free photoelectrochemical cell | FTO |  | Cu2BaSnS4 | Se | Physical vapor deposition |  |  | 1.74 |  |  | 0 | 0 | 0 |  |  |  | 0 | Pt |  | Photoelectrochemical | Na2SO4 | 0.5 |  | -7.62814 | -0.32765
Visible-light induced photosplitting of water using solution-processed Cu2BaSnS4 photoelectrodes and a tandem approach for development of Pt-free photoelectrochemical cell | FTO |  | Cu2BaSnS4 | Se | Physical vapor deposition |  |  | 1.74 |  |  | 0 | 0 | 0 |  |  |  | 0 | Pt |  | Photoelectrochemical | Na2SO4 | 0.5 |  | -7.60963 | -0.32765
Visible-light induced photosplitting of water using solution-processed Cu2BaSnS4 photoelectrodes and a tandem approach for development of Pt-free photoelectrochemical cell | FTO |  | Cu2BaSnS4 | Se | Physical vapor deposition |  |  | 1.74 |  |  | 0 | 0 | 0 |  |  |  | 0 | Pt |  | Photoelectrochemical | Na2SO4 | 0.5 |  | -7.46153 | -0.32309
Visible-light induced photosplitting of water using solution-processed Cu2BaSnS4 photoelectrodes and a tandem approach for development of Pt-free photoelectrochemical cell | FTO |  | Cu2BaSnS4 | Se | Physical vapor deposition |  |  | 1.74 |  |  | 0 | 0 | 0 |  |  |  | 0 | Pt |  | Photoelectrochemical | Na2SO4 | 0.5 |  | -7.31343 | -0.31854
Visible-light induced photosplitting of water using solution-processed Cu2BaSnS4 photoelectrodes and a tandem approach for development of Pt-free photoelectrochemical cell | FTO |  | Cu2BaSnS4 | Se | Physical vapor deposition |  |  | 1.74 |  |  | 0 | 0 | 0 |  |  |  | 0 | Pt |  | Photoelectrochemical | Na2SO4 | 0.5 |  | -7.20235 | -0.31285
Visible-light induced photosplitting of water using solution-processed Cu2BaSnS4 photoelectrodes and a tandem approach for development of Pt-free photoelectrochemical cell | FTO |  | Cu2BaSnS4 | Se | Physical vapor deposition |  |  | 1.74 |  |  | 0 | 0 | 0 |  |  |  | 0 | Pt |  | Photoelectrochemical | Na2SO4 | 0.5 |  | -7.05426 | -0.30943
Visible-light induced photosplitting of water using solution-processed Cu2BaSnS4 photoelectrodes and a tandem approach for development of Pt-free photoelectrochemical cell | FTO |  | Cu2BaSnS4 | Se | Physical vapor deposition |  |  | 1.74 |  |  | 0 | 0 | 0 |  |  |  | 0 | Pt |  | Photoelectrochemical | Na2SO4 | 0.5 |  | -6.92467 | -0.30487
Visible-light induced photosplitting of water using solution-processed Cu2BaSnS4 photoelectrodes and a tandem approach for development of Pt-free photoelectrochemical cell | FTO |  | Cu2BaSnS4 | Se | Physical vapor deposition |  |  | 1.74 |  |  | 0 | 0 | 0 |  |  |  | 0 | Pt |  | Photoelectrochemical | Na2SO4 | 0.5 |  | -6.86913 | -0.29463
Visible-light induced photosplitting of water using solution-processed Cu2BaSnS4 photoelectrodes and a tandem approach for development of Pt-free photoelectrochemical cell | FTO |  | Cu2BaSnS4 | Se | Physical vapor deposition |  |  | 1.74 |  |  | 0 | 0 | 0 |  |  |  | 0 | Pt |  | Photoelectrochemical | Na2SO4 | 0.5 |  | -6.75806 | -0.29007
Visible-light induced photosplitting of water using solution-processed Cu2BaSnS4 photoelectrodes and a tandem approach for development of Pt-free photoelectrochemical cell | FTO |  | Cu2BaSnS4 | Se | Physical vapor deposition |  |  | 1.74 |  |  | 0 | 0 | 0 |  |  |  | 0 | Pt |  | Photoelectrochemical | Na2SO4 | 0.5 |  | -6.64698 | -0.28552
Visible-light induced photosplitting of water using solution-processed Cu2BaSnS4 photoelectrodes and a tandem approach for development of Pt-free photoelectrochemical cell | FTO |  | Cu2BaSnS4 | Se | Physical vapor deposition |  |  | 1.74 |  |  | 0 | 0 | 0 |  |  |  | 0 | Pt |  | Photoelectrochemical | Na2SO4 | 0.5 |  | -6.51739 | -0.27869
Visible-light induced photosplitting of water using solution-processed Cu2BaSnS4 photoelectrodes and a tandem approach for development of Pt-free photoelectrochemical cell | FTO |  | Cu2BaSnS4 | Se | Physical vapor deposition |  |  | 1.74 |  |  | 0 | 0 | 0 |  |  |  | 0 | Pt |  | Photoelectrochemical | Na2SO4 | 0.5 |  | -6.40632 | -0.27185
Visible-light induced photosplitting of water using solution-processed Cu2BaSnS4 photoelectrodes and a tandem approach for development of Pt-free photoelectrochemical cell | FTO |  | Cu2BaSnS4 | Se | Physical vapor deposition |  |  | 1.74 |  |  | 0 | 0 | 0 |  |  |  | 0 | Pt |  | Photoelectrochemical | Na2SO4 | 0.5 |  | -6.29524 | -0.2673
Visible-light induced photosplitting of water using solution-processed Cu2BaSnS4 photoelectrodes and a tandem approach for development of Pt-free photoelectrochemical cell | FTO |  | Cu2BaSnS4 | Se | Physical vapor deposition |  |  | 1.74 |  |  | 0 | 0 | 0 |  |  |  | 0 | Pt |  | Photoelectrochemical | Na2SO4 | 0.5 |  | -6.18417 | -0.25933
Visible-light induced photosplitting of water using solution-processed Cu2BaSnS4 photoelectrodes and a tandem approach for development of Pt-free photoelectrochemical cell | FTO |  | Cu2BaSnS4 | Se | Physical vapor deposition |  |  | 1.74 |  |  | 0 | 0 | 0 |  |  |  | 0 | Pt |  | Photoelectrochemical | Na2SO4 | 0.5 |  | -6.09161 | -0.25364
Visible-light induced photosplitting of water using solution-processed Cu2BaSnS4 photoelectrodes and a tandem approach for development of Pt-free photoelectrochemical cell | FTO |  | Cu2BaSnS4 | Se | Physical vapor deposition |  |  | 1.74 |  |  | 0 | 0 | 0 |  |  |  | 0 | Pt |  | Photoelectrochemical | Na2SO4 | 0.5 |  | -5.96202 | -0.24794
Visible-light induced photosplitting of water using solution-processed Cu2BaSnS4 photoelectrodes and a tandem approach for development of Pt-free photoelectrochemical cell | FTO |  | Cu2BaSnS4 | Se | Physical vapor deposition |  |  | 1.74 |  |  | 0 | 0 | 0 |  |  |  | 0 | Pt |  | Photoelectrochemical | Na2SO4 | 0.5 |  | -5.81392 | -0.24339
Visible-light induced photosplitting of water using solution-processed Cu2BaSnS4 photoelectrodes and a tandem approach for development of Pt-free photoelectrochemical cell | FTO |  | Cu2BaSnS4 | Se | Physical vapor deposition |  |  | 1.74 |  |  | 0 | 0 | 0 |  |  |  | 0 | Pt |  | Photoelectrochemical | Na2SO4 | 0.5 |  | -5.73987 | -0.23656
Visible-light induced photosplitting of water using solution-processed Cu2BaSnS4 photoelectrodes and a tandem approach for development of Pt-free photoelectrochemical cell | FTO |  | Cu2BaSnS4 | Se | Physical vapor deposition |  |  | 1.74 |  |  | 0 | 0 | 0 |  |  |  | 0 | Pt |  | Photoelectrochemical | Na2SO4 | 0.5 |  | -5.61028 | -0.22973
Visible-light induced photosplitting of water using solution-processed Cu2BaSnS4 photoelectrodes and a tandem approach for development of Pt-free photoelectrochemical cell | FTO |  | Cu2BaSnS4 | Se | Physical vapor deposition |  |  | 1.74 |  |  | 0 | 0 | 0 |  |  |  | 0 | Pt |  | Photoelectrochemical | Na2SO4 | 0.5 |  | -5.49921 | -0.22403
Visible-light induced photosplitting of water using solution-processed Cu2BaSnS4 photoelectrodes and a tandem approach for development of Pt-free photoelectrochemical cell | FTO |  | Cu2BaSnS4 | Se | Physical vapor deposition |  |  | 1.74 |  |  | 0 | 0 | 0 |  |  |  | 0 | Pt |  | Photoelectrochemical | Na2SO4 | 0.5 |  | -5.35111 | -0.21492
Visible-light induced photosplitting of water using solution-processed Cu2BaSnS4 photoelectrodes and a tandem approach for development of Pt-free photoelectrochemical cell | FTO |  | Cu2BaSnS4 | Se | Physical vapor deposition |  |  | 1.74 |  |  | 0 | 0 | 0 |  |  |  | 0 | Pt |  | Photoelectrochemical | Na2SO4 | 0.5 |  | -5.20301 | -0.21037
Visible-light induced photosplitting of water using solution-processed Cu2BaSnS4 photoelectrodes and a tandem approach for development of Pt-free photoelectrochemical cell | FTO |  | Cu2BaSnS4 | Se | Physical vapor deposition |  |  | 1.74 |  |  | 0 | 0 | 0 |  |  |  | 0 | Pt |  | Photoelectrochemical | Na2SO4 | 0.5 |  | -5.14747 | -0.20126
Visible-light induced photosplitting of water using solution-processed Cu2BaSnS4 photoelectrodes and a tandem approach for development of Pt-free photoelectrochemical cell | FTO |  | Cu2BaSnS4 | Se | Physical vapor deposition |  |  | 1.74 |  |  | 0 | 0 | 0 |  |  |  | 0 | Pt |  | Photoelectrochemical | Na2SO4 | 0.5 |  | -5.0364 | -0.19557
Visible-light induced photosplitting of water using solution-processed Cu2BaSnS4 photoelectrodes and a tandem approach for development of Pt-free photoelectrochemical cell | FTO |  | Cu2BaSnS4 | Se | Physical vapor deposition |  |  | 1.74 |  |  | 0 | 0 | 0 |  |  |  | 0 | Pt |  | Photoelectrochemical | Na2SO4 | 0.5 |  | -4.83276 | -0.1819
Visible-light induced photosplitting of water using solution-processed Cu2BaSnS4 photoelectrodes and a tandem approach for development of Pt-free photoelectrochemical cell | FTO |  | Cu2BaSnS4 | Se | Physical vapor deposition |  |  | 1.74 |  |  | 0 | 0 | 0 |  |  |  | 0 | Pt |  | Photoelectrochemical | Na2SO4 | 0.5 |  | -4.7402 | -0.17507
Visible-light induced photosplitting of water using solution-processed Cu2BaSnS4 photoelectrodes and a tandem approach for development of Pt-free photoelectrochemical cell | FTO |  | Cu2BaSnS4 | Se | Physical vapor deposition |  |  | 1.74 |  |  | 0 | 0 | 0 |  |  |  | 0 | Pt |  | Photoelectrochemical | Na2SO4 | 0.5 |  | -4.66615 | -0.1671
Visible-light induced photosplitting of water using solution-processed Cu2BaSnS4 photoelectrodes and a tandem approach for development of Pt-free photoelectrochemical cell | FTO |  | Cu2BaSnS4 | Se | Physical vapor deposition |  |  | 1.74 |  |  | 0 | 0 | 0 |  |  |  | 0 | Pt |  | Photoelectrochemical | Na2SO4 | 0.5 |  | -4.53656 | -0.15799
Visible-light induced photosplitting of water using solution-processed Cu2BaSnS4 photoelectrodes and a tandem approach for development of Pt-free photoelectrochemical cell | FTO |  | Cu2BaSnS4 | Se | Physical vapor deposition |  |  | 1.74 |  |  | 0 | 0 | 0 |  |  |  | 0 | Pt |  | Photoelectrochemical | Na2SO4 | 0.5 |  | -4.38846 | -0.15571
Visible-light induced photosplitting of water using solution-processed Cu2BaSnS4 photoelectrodes and a tandem approach for development of Pt-free photoelectrochemical cell | FTO |  | Cu2BaSnS4 | Se | Physical vapor deposition |  |  | 1.74 |  |  | 0 | 0 | 0 |  |  |  | 0 | Pt |  | Photoelectrochemical | Na2SO4 | 0.5 |  | -4.2959 | -0.15002
Visible-light induced photosplitting of water using solution-processed Cu2BaSnS4 photoelectrodes and a tandem approach for development of Pt-free photoelectrochemical cell | FTO |  | Cu2BaSnS4 | Se | Physical vapor deposition |  |  | 1.74 |  |  | 0 | 0 | 0 |  |  |  | 0 | Pt |  | Photoelectrochemical | Na2SO4 | 0.5 |  | -4.20334 | -0.14433
Visible-light induced photosplitting of water using solution-processed Cu2BaSnS4 photoelectrodes and a tandem approach for development of Pt-free photoelectrochemical cell | FTO |  | Cu2BaSnS4 | Se | Physical vapor deposition |  |  | 1.74 |  |  | 0 | 0 | 0 |  |  |  | 0 | Pt |  | Photoelectrochemical | Na2SO4 | 0.5 |  | -4.09226 | -0.1375
Visible-light induced photosplitting of water using solution-processed Cu2BaSnS4 photoelectrodes and a tandem approach for development of Pt-free photoelectrochemical cell | FTO |  | Cu2BaSnS4 | Se | Physical vapor deposition |  |  | 1.74 |  |  | 0 | 0 | 0 |  |  |  | 0 | Pt |  | Photoelectrochemical | Na2SO4 | 0.5 |  | -3.98119 | -0.13066
Visible-light induced photosplitting of water using solution-processed Cu2BaSnS4 photoelectrodes and a tandem approach for development of Pt-free photoelectrochemical cell | FTO |  | Cu2BaSnS4 | Se | Physical vapor deposition |  |  | 1.74 |  |  | 0 | 0 | 0 |  |  |  | 0 | Pt |  | Photoelectrochemical | Na2SO4 | 0.5 |  | -3.88863 | -0.12383
Visible-light induced photosplitting of water using solution-processed Cu2BaSnS4 photoelectrodes and a tandem approach for development of Pt-free photoelectrochemical cell | FTO |  | Cu2BaSnS4 | Se | Physical vapor deposition |  |  | 1.74 |  |  | 0 | 0 | 0 |  |  |  | 0 | Pt |  | Photoelectrochemical | Na2SO4 | 0.5 |  | -3.77755 | -0.11814
Visible-light induced photosplitting of water using solution-processed Cu2BaSnS4 photoelectrodes and a tandem approach for development of Pt-free photoelectrochemical cell | FTO |  | Cu2BaSnS4 | Se | Physical vapor deposition |  |  | 1.74 |  |  | 0 | 0 | 0 |  |  |  | 0 | Pt |  | Photoelectrochemical | Na2SO4 | 0.5 |  | -3.66648 | -0.11245
Visible-light induced photosplitting of water using solution-processed Cu2BaSnS4 photoelectrodes and a tandem approach for development of Pt-free photoelectrochemical cell | FTO |  | Cu2BaSnS4 | Se | Physical vapor deposition |  |  | 1.74 |  |  | 0 | 0 | 0 |  |  |  | 0 | Pt |  | Photoelectrochemical | Na2SO4 | 0.5 |  | -3.57391 | -0.10675
Visible-light induced photosplitting of water using solution-processed Cu2BaSnS4 photoelectrodes and a tandem approach for development of Pt-free photoelectrochemical cell | FTO |  | Cu2BaSnS4 | Se | Physical vapor deposition |  |  | 1.74 |  |  | 0 | 0 | 0 |  |  |  | 0 | Pt |  | Photoelectrochemical | Na2SO4 | 0.5 |  | -3.48135 | -0.10106
Visible-light induced photosplitting of water using solution-processed Cu2BaSnS4 photoelectrodes and a tandem approach for development of Pt-free photoelectrochemical cell | FTO |  | Cu2BaSnS4 | Se | Physical vapor deposition |  |  | 1.74 |  |  | 0 | 0 | 0 |  |  |  | 0 | Pt |  | Photoelectrochemical | Na2SO4 | 0.5 |  | -3.35176 | -0.09537
Visible-light induced photosplitting of water using solution-processed Cu2BaSnS4 photoelectrodes and a tandem approach for development of Pt-free photoelectrochemical cell | FTO |  | Cu2BaSnS4 | Se | Physical vapor deposition |  |  | 1.74 |  |  | 0 | 0 | 0 |  |  |  | 0 | Pt |  | Photoelectrochemical | Na2SO4 | 0.5 |  | -3.2592 | -0.08853
Visible-light induced photosplitting of water using solution-processed Cu2BaSnS4 photoelectrodes and a tandem approach for development of Pt-free photoelectrochemical cell | FTO |  | Cu2BaSnS4 | Se | Physical vapor deposition |  |  | 1.74 |  |  | 0 | 0 | 0 |  |  |  | 0 | Pt |  | Photoelectrochemical | Na2SO4 | 0.5 |  | -3.16664 | -0.0817
Visible-light induced photosplitting of water using solution-processed Cu2BaSnS4 photoelectrodes and a tandem approach for development of Pt-free photoelectrochemical cell | FTO |  | Cu2BaSnS4 | Se | Physical vapor deposition |  |  | 1.74 |  |  | 0 | 0 | 0 |  |  |  | 0 | Pt |  | Photoelectrochemical | Na2SO4 | 0.5 |  | -3.07408 | -0.07487
Visible-light induced photosplitting of water using solution-processed Cu2BaSnS4 photoelectrodes and a tandem approach for development of Pt-free photoelectrochemical cell | FTO |  | Cu2BaSnS4 | Se | Physical vapor deposition |  |  | 1.74 |  |  | 0 | 0 | 0 |  |  |  | 0 | Pt |  | Photoelectrochemical | Na2SO4 | 0.5 |  | -2.94449 | -0.07032
Visible-light induced photosplitting of water using solution-processed Cu2BaSnS4 photoelectrodes and a tandem approach for development of Pt-free photoelectrochemical cell | FTO |  | Cu2BaSnS4 | Se | Physical vapor deposition |  |  | 1.74 |  |  | 0 | 0 | 0 |  |  |  | 0 | Pt |  | Photoelectrochemical | Na2SO4 | 0.5 |  | -2.87044 | -0.06235
Visible-light induced photosplitting of water using solution-processed Cu2BaSnS4 photoelectrodes and a tandem approach for development of Pt-free photoelectrochemical cell | FTO |  | Cu2BaSnS4 | Se | Physical vapor deposition |  |  | 1.74 |  |  | 0 | 0 | 0 |  |  |  | 0 | Pt |  | Photoelectrochemical | Na2SO4 | 0.5 |  | -2.75937 | -0.05551
Visible-light induced photosplitting of water using solution-processed Cu2BaSnS4 photoelectrodes and a tandem approach for development of Pt-free photoelectrochemical cell | FTO |  | Cu2BaSnS4 | Se | Physical vapor deposition |  |  | 1.74 |  |  | 0 | 0 | 0 |  |  |  | 0 | Pt |  | Photoelectrochemical | Na2SO4 | 0.5 |  | -2.64829 | -0.05096
Visible-light induced photosplitting of water using solution-processed Cu2BaSnS4 photoelectrodes and a tandem approach for development of Pt-free photoelectrochemical cell | FTO |  | Cu2BaSnS4 | Se | Physical vapor deposition |  |  | 1.74 |  |  | 0 | 0 | 0 |  |  |  | 0 | Pt |  | Photoelectrochemical | Na2SO4 | 0.5 |  | -2.53722 | -0.04527
Visible-light induced photosplitting of water using solution-processed Cu2BaSnS4 photoelectrodes and a tandem approach for development of Pt-free photoelectrochemical cell | FTO |  | Cu2BaSnS4 | Se | Physical vapor deposition |  |  | 1.74 |  |  | 0 | 0 | 0 |  |  |  | 0 | Pt |  | Photoelectrochemical | Na2SO4 | 0.5 |  | -2.40763 | -0.03843
Visible-light induced photosplitting of water using solution-processed Cu2BaSnS4 photoelectrodes and a tandem approach for development of Pt-free photoelectrochemical cell | FTO |  | Cu2BaSnS4 | Se | Physical vapor deposition |  |  | 1.74 |  |  | 0 | 0 | 0 |  |  |  | 0 | Pt |  | Photoelectrochemical | Na2SO4 | 0.5 |  | -2.29655 | -0.0316
Visible-light induced photosplitting of water using solution-processed Cu2BaSnS4 photoelectrodes and a tandem approach for development of Pt-free photoelectrochemical cell | FTO |  | Cu2BaSnS4 | Se | Physical vapor deposition |  |  | 1.74 |  |  | 0 | 0 | 0 |  |  |  | 0 | Pt |  | Photoelectrochemical | Na2SO4 | 0.5 |  | -2.12994 | -0.02819
Visible-light induced photosplitting of water using solution-processed Cu2BaSnS4 photoelectrodes and a tandem approach for development of Pt-free photoelectrochemical cell | FTO |  | Cu2BaSnS4 | Se | Physical vapor deposition |  |  | 1.74 |  |  | 0 | 0 | 0 |  |  |  | 0 | Pt |  | Photoelectrochemical | Na2SO4 | 0.5 |  | -2.07441 | -0.01908
Visible-light induced photosplitting of water using solution-processed Cu2BaSnS4 photoelectrodes and a tandem approach for development of Pt-free photoelectrochemical cell | FTO |  | Cu2BaSnS4 | Se | Physical vapor deposition |  |  | 1.74 |  |  | 0 | 0 | 0 |  |  |  | 0 | Pt |  | Photoelectrochemical | Na2SO4 | 0.5 |  | -1.94482 | -0.01225
Visible-light induced photosplitting of water using solution-processed Cu2BaSnS4 photoelectrodes and a tandem approach for development of Pt-free photoelectrochemical cell | FTO |  | Cu2BaSnS4 | Se | Physical vapor deposition |  |  | 1.74 |  |  | 0 | 0 | 0 |  |  |  | 0 | Pt |  | Photoelectrochemical | Na2SO4 | 0.5 |  | -1.79672 | -0.00655
Visible-light induced photosplitting of water using solution-processed Cu2BaSnS4 photoelectrodes and a tandem approach for development of Pt-free photoelectrochemical cell | FTO |  | Cu2BaSnS4 | Se | Physical vapor deposition |  |  | 1.74 |  |  | 0 | 0 | 0 |  |  |  | 0 | Pt |  | Photoelectrochemical | Na2SO4 | 0.5 |  | -1.72267 | 0.000278941
Visible-light induced photosplitting of water using solution-processed Cu2BaSnS4 photoelectrodes and a tandem approach for development of Pt-free photoelectrochemical cell | FTO |  | Cu2BaSnS4 | Se | Physical vapor deposition |  |  | 1.74 |  |  | 0 | 0 | 0 |  |  |  | 0 | Pt |  | Photoelectrochemical | Na2SO4 | 0.5 |  | -1.59308 | 0.00711
Visible-light induced photosplitting of water using solution-processed Cu2BaSnS4 photoelectrodes and a tandem approach for development of Pt-free photoelectrochemical cell | FTO |  | Cu2BaSnS4 | Se | Physical vapor deposition |  |  | 1.74 |  |  | 0 | 0 | 0 |  |  |  | 0 | Pt |  | Photoelectrochemical | Na2SO4 | 0.5 |  | -1.48201 | 0.01508
Visible-light induced photosplitting of water using solution-processed Cu2BaSnS4 photoelectrodes and a tandem approach for development of Pt-free photoelectrochemical cell | FTO |  | Cu2BaSnS4 | Se | Physical vapor deposition |  |  | 1.74 |  |  | 0 | 0 | 0 |  |  |  | 0 | Pt |  | Photoelectrochemical | Na2SO4 | 0.5 |  | -1.35242 | 0.02191
Visible-light induced photosplitting of water using solution-processed Cu2BaSnS4 photoelectrodes and a tandem approach for development of Pt-free photoelectrochemical cell | FTO |  | Cu2BaSnS4 | Se | Physical vapor deposition |  |  | 1.74 |  |  | 0 | 0 | 0 |  |  |  | 0 | Pt |  | Photoelectrochemical | Na2SO4 | 0.5 |  | -1.27837 | 0.02988
Visible-light induced photosplitting of water using solution-processed Cu2BaSnS4 photoelectrodes and a tandem approach for development of Pt-free photoelectrochemical cell | FTO |  | Cu2BaSnS4 | Se | Physical vapor deposition |  |  | 1.74 |  |  | 0 | 0 | 0 |  |  |  | 0 | Pt |  | Photoelectrochemical | Na2SO4 | 0.5 |  | -1.13027 | 0.0333
Visible-light induced photosplitting of water using solution-processed Cu2BaSnS4 photoelectrodes and a tandem approach for development of Pt-free photoelectrochemical cell | FTO |  | Cu2BaSnS4 | Se | Physical vapor deposition |  |  | 1.74 |  |  | 0 | 0 | 0 |  |  |  | 0 | Pt |  | Photoelectrochemical | Na2SO4 | 0.5 |  | -1.05622 | 0.04127
Visible-light induced photosplitting of water using solution-processed Cu2BaSnS4 photoelectrodes and a tandem approach for development of Pt-free photoelectrochemical cell | FTO |  | Cu2BaSnS4 | Se | Physical vapor deposition |  |  | 1.74 |  |  | 0 | 0 | 0 |  |  |  | 0 | Pt |  | Photoelectrochemical | Na2SO4 | 0.5 |  | -0.92663 | 0.04696
Visible-light induced photosplitting of water using solution-processed Cu2BaSnS4 photoelectrodes and a tandem approach for development of Pt-free photoelectrochemical cell | FTO |  | Cu2BaSnS4 | Se | Physical vapor deposition |  |  | 1.74 |  |  | 0 | 0 | 0 |  |  |  | 0 | Pt |  | Photoelectrochemical | Na2SO4 | 0.5 |  | -0.8711 | 0.05607
Visible-light induced photosplitting of water using solution-processed Cu2BaSnS4 photoelectrodes and a tandem approach for development of Pt-free photoelectrochemical cell | FTO |  | Cu2BaSnS4 | Se | Physical vapor deposition |  |  | 1.74 |  |  | 0 | 0 | 0 |  |  |  | 0 | Pt |  | Photoelectrochemical | Na2SO4 | 0.5 |  | -0.723 | 0.06177
Visible-light induced photosplitting of water using solution-processed Cu2BaSnS4 photoelectrodes and a tandem approach for development of Pt-free photoelectrochemical cell | FTO |  | Cu2BaSnS4 | Se | Physical vapor deposition |  |  | 1.74 |  |  | 0 | 0 | 0 |  |  |  | 0 | Pt |  | Photoelectrochemical | Na2SO4 | 0.5 |  | -0.61192 | 0.06746
Visible-light induced photosplitting of water using solution-processed Cu2BaSnS4 photoelectrodes and a tandem approach for development of Pt-free photoelectrochemical cell | FTO |  | Cu2BaSnS4 | Se | Physical vapor deposition |  |  | 1.74 |  |  | 0 | 0 | 0 |  |  |  | 0 | Pt |  | Photoelectrochemical | Na2SO4 | 0.5 |  | -0.59341 | 0.07771
Visible-light induced photosplitting of water using solution-processed Cu2BaSnS4 photoelectrodes and a tandem approach for development of Pt-free photoelectrochemical cell | FTO |  | Cu2BaSnS4 | Se | Physical vapor deposition |  |  | 1.74 |  |  | 0 | 0 | 0 |  |  |  | 0 | Pt |  | Photoelectrochemical | Na2SO4 | 0.5 |  | -0.44531 | 0.08112
Visible-light induced photosplitting of water using solution-processed Cu2BaSnS4 photoelectrodes and a tandem approach for development of Pt-free photoelectrochemical cell | FTO |  | Cu2BaSnS4 | Se | Physical vapor deposition |  |  | 1.74 |  |  | 0 | 0 | 0 |  |  |  | 0 | Pt |  | Photoelectrochemical | Na2SO4 | 0.5 |  | -0.38977 | 0.08795
Visible-light induced photosplitting of water using solution-processed Cu2BaSnS4 photoelectrodes and a tandem approach for development of Pt-free photoelectrochemical cell | FTO |  | Cu2BaSnS4 | Se | Physical vapor deposition |  |  | 1.74 |  |  | 0 | 0 | 0 |  |  |  | 0 | Pt |  | Photoelectrochemical | Na2SO4 | 0.5 |  | -0.29721 | 0.09365
Visible-light induced photosplitting of water using solution-processed Cu2BaSnS4 photoelectrodes and a tandem approach for development of Pt-free photoelectrochemical cell | FTO |  | Cu2BaSnS4 | Se | Physical vapor deposition |  |  | 1.74 |  |  | 0 | 0 | 0 |  |  |  | 0 | Pt |  | Photoelectrochemical | Na2SO4 | 0.5 |  | -0.24167 | 0.10503
Visible-light induced photosplitting of water using solution-processed Cu2BaSnS4 photoelectrodes and a tandem approach for development of Pt-free photoelectrochemical cell | FTO |  | Cu2BaSnS4 | Se | Physical vapor deposition |  |  | 1.74 |  |  | 0 | 0 | 0 |  |  |  | 0 | Pt |  | Photoelectrochemical | Na2SO4 | 0.5 |  | -0.20465 | 0.11642
Visible-light induced photosplitting of water using solution-processed Cu2BaSnS4 photoelectrodes and a tandem approach for development of Pt-free photoelectrochemical cell | FTO |  | Cu2BaSnS4 | Se | Physical vapor deposition |  |  | 1.74 |  |  | 0 | 0 | 0 |  |  |  | 0 | Pt |  | Photoelectrochemical | Na2SO4 | 0.5 |  | -0.16301 | 0.12722
Visible-light induced photosplitting of water using solution-processed Cu2BaSnS4 photoelectrodes and a tandem approach for development of Pt-free photoelectrochemical cell | FTO |  | Cu2BaSnS4 | Se | Physical vapor deposition |  |  | 1.74 |  |  | 0 | 0 | 0 |  |  |  | 0 | Pt |  | Photoelectrochemical | Na2SO4 | 0.5 |  | -0.18614 | 0.13919
Visible-light induced photosplitting of water using solution-processed Cu2BaSnS4 photoelectrodes and a tandem approach for development of Pt-free photoelectrochemical cell | FTO |  | Cu2BaSnS4 | Se | Physical vapor deposition |  |  | 1.74 |  |  | 0 | 0 | 0 |  |  |  | 0 | Pt |  | Photoelectrochemical | Na2SO4 | 0.5 |  | -0.1306 | 0.15058
Visible-light induced photosplitting of water using solution-processed Cu2BaSnS4 photoelectrodes and a tandem approach for development of Pt-free photoelectrochemical cell | Mo |  | Cu2BaSnS4 | Se | Physical vapor deposition | 1000 | 1000 | 1.54 | Cds | Chemical bath deposition | 50 | [5 empty] | 0 | Pt |  | Electrodeposition technique | Na2SO4 | 0.5 |  | -0.47744 | -0.08273
Visible-light induced photosplitting of water using solution-processed Cu2BaSnS4 photoelectrodes and a tandem approach for development of Pt-free photoelectrochemical cell | Mo |  | Cu2BaSnS4 | Se | Physical vapor deposition | 1000 | 1000 | 1.54 | Cds | Chemical bath deposition | 50 | [5 empty] | 0 | Pt |  | Electrodeposition technique | Na2SO4 | 0.5 |  | -0.50366 | -0.07426
Visible-light induced photosplitting of water using solution-processed Cu2BaSnS4 photoelectrodes and a tandem approach for development of Pt-free photoelectrochemical cell | Mo |  | Cu2BaSnS4 | Se | Physical vapor deposition | 1000 | 1000 | 1.54 | Cds | Chemical bath deposition | 50 | [5 empty] | 0 | Pt |  | Electrodeposition technique | Na2SO4 | 0.5 |  | -0.47744 | -0.06375
Visible-light induced photosplitting of water using solution-processed Cu2BaSnS4 photoelectrodes and a tandem approach for development of Pt-free photoelectrochemical cell | Mo |  | Cu2BaSnS4 | Se | Physical vapor deposition | 1000 | 1000 | 1.54 | Cds | Chemical bath deposition | 50 | [5 empty] | 0 | Pt |  | Electrodeposition technique | Na2SO4 | 0.5 |  | -0.47744 | -0.05353
Visible-light induced photosplitting of water using solution-processed Cu2BaSnS4 photoelectrodes and a tandem approach for development of Pt-free photoelectrochemical cell | Mo |  | Cu2BaSnS4 | Se | Physical vapor deposition | 1000 | 1000 | 1.54 | Cds | Chemical bath deposition | 50 | [5 empty] | 0 | Pt |  | Electrodeposition technique | Na2SO4 | 0.5 |  | -0.47744 | -0.04098
Visible-light induced photosplitting of water using solution-processed Cu2BaSnS4 photoelectrodes and a tandem approach for development of Pt-free photoelectrochemical cell | Mo |  | Cu2BaSnS4 | Se | Physical vapor deposition | 1000 | 1000 | 1.54 | Cds | Chemical bath deposition | 50 | [5 empty] | 0 | Pt |  | Electrodeposition technique | Na2SO4 | 0.5 |  | -0.31352 | 0.01303
Visible-light induced photosplitting of water using solution-processed Cu2BaSnS4 photoelectrodes and a tandem approach for development of Pt-free photoelectrochemical cell | Mo |  | Cu2BaSnS4 | Se | Physical vapor deposition | 1000 | 1000 | 1.54 | Cds | Chemical bath deposition | 50 | [5 empty] | 0 | Pt |  | Electrodeposition technique | Na2SO4 | 0.5 |  | -0.31352 | 0.025
Visible-light induced photosplitting of water using solution-processed Cu2BaSnS4 photoelectrodes and a tandem approach for development of Pt-free photoelectrochemical cell | Mo |  | Cu2BaSnS4 | Se | Physical vapor deposition | 1000 | 1000 | 1.54 | Cds | Chemical bath deposition | 50 | [5 empty] | 0 | Pt |  | Electrodeposition technique | Na2SO4 | 0.5 |  | -0.32663 | 0.0358
Visible-light induced photosplitting of water using solution-processed Cu2BaSnS4 photoelectrodes and a tandem approach for development of Pt-free photoelectrochemical cell | Mo |  | Cu2BaSnS4 | Se | Physical vapor deposition | 1000 | 1000 | 1.54 | Cds | Chemical bath deposition | 50 | [5 empty] | 0 | Pt |  | Electrodeposition technique | Na2SO4 | 0.5 |  | -0.31352 | 0.0469
Visible-light induced photosplitting of water using solution-processed Cu2BaSnS4 photoelectrodes and a tandem approach for development of Pt-free photoelectrochemical cell | Mo |  | Cu2BaSnS4 | Se | Physical vapor deposition | 1000 | 1000 | 1.54 | Cds | Chemical bath deposition | 50 | [5 empty] | 0 | Pt |  | Electrodeposition technique | Na2SO4 | 0.5 |  | -0.3004 | 0.05712
Visible-light induced photosplitting of water using solution-processed Cu2BaSnS4 photoelectrodes and a tandem approach for development of Pt-free photoelectrochemical cell | Mo |  | Cu2BaSnS4 | Se | Physical vapor deposition | 1000 | 1000 | 1.54 | Cds | Chemical bath deposition | 50 | [5 empty] | 0 | Pt |  | Electrodeposition technique | Na2SO4 | 0.5 |  | -10.18806 | -0.08652
Visible-light induced photosplitting of water using solution-processed Cu2BaSnS4 photoelectrodes and a tandem approach for development of Pt-free photoelectrochemical cell | Mo |  | Cu2BaSnS4 | Se | Physical vapor deposition | 1000 | 1000 | 1.54 | Cds | Chemical bath deposition | 50 | [5 empty] | 0 | Pt |  | Electrodeposition technique | Na2SO4 | 0.5 |  | -10.1225 | -0.07397
Visible-light induced photosplitting of water using solution-processed Cu2BaSnS4 photoelectrodes and a tandem approach for development of Pt-free photoelectrochemical cell | Mo |  | Cu2BaSnS4 | Se | Physical vapor deposition | 1000 | 1000 | 1.54 | Cds | Chemical bath deposition | 50 | [5 empty] | 0 | Pt |  | Electrodeposition technique | Na2SO4 | 0.5 |  | -9.91268 | -0.06463
Visible-light induced photosplitting of water using solution-processed Cu2BaSnS4 photoelectrodes and a tandem approach for development of Pt-free photoelectrochemical cell | Mo |  | Cu2BaSnS4 | Se | Physical vapor deposition | 1000 | 1000 | 1.54 | Cds | Chemical bath deposition | 50 | [5 empty] | 0 | Pt |  | Electrodeposition technique | Na2SO4 | 0.5 |  | -9.84055 | -0.05587
Visible-light induced photosplitting of water using solution-processed Cu2BaSnS4 photoelectrodes and a tandem approach for development of Pt-free photoelectrochemical cell | Mo |  | Cu2BaSnS4 | Se | Physical vapor deposition | 1000 | 1000 | 1.54 | Cds | Chemical bath deposition | 50 | [5 empty] | 0 | Pt |  | Electrodeposition technique | Na2SO4 | 0.5 |  | -9.6963 | -0.04974
Visible-light induced photosplitting of water using solution-processed Cu2BaSnS4 photoelectrodes and a tandem approach for development of Pt-free photoelectrochemical cell | Mo |  | Cu2BaSnS4 | Se | Physical vapor deposition | 1000 | 1000 | 1.54 | Cds | Chemical bath deposition | 50 | [5 empty] | 0 | Pt |  | Electrodeposition technique | Na2SO4 | 0.5 |  | -9.84055 | -0.04215
Visible-light induced photosplitting of water using solution-processed Cu2BaSnS4 photoelectrodes and a tandem approach for development of Pt-free photoelectrochemical cell | Mo |  | Cu2BaSnS4 | Se | Physical vapor deposition | 1000 | 1000 | 1.54 | Cds | Chemical bath deposition | 50 | [5 empty] | 0 | Pt |  | Electrodeposition technique | Na2SO4 | 0.5 |  | -10.00447 | -0.04156
Visible-light induced photosplitting of water using solution-processed Cu2BaSnS4 photoelectrodes and a tandem approach for development of Pt-free photoelectrochemical cell | Mo |  | Cu2BaSnS4 | Se | Physical vapor deposition | 1000 | 1000 | 1.54 | Cds | Chemical bath deposition | 50 | [5 empty] | 0 | Pt |  | Electrodeposition technique | Na2SO4 | 0.5 |  | -7.80794 | 0.01391
Visible-light induced photosplitting of water using solution-processed Cu2BaSnS4 photoelectrodes and a tandem approach for development of Pt-free photoelectrochemical cell | Mo |  | Cu2BaSnS4 | Se | Physical vapor deposition | 1000 | 1000 | 1.54 | Cds | Chemical bath deposition | 50 | [5 empty] | 0 | Pt |  | Electrodeposition technique | Na2SO4 | 0.5 |  | -7.69648 | 0.02238
Visible-light induced photosplitting of water using solution-processed Cu2BaSnS4 photoelectrodes and a tandem approach for development of Pt-free photoelectrochemical cell | Mo |  | Cu2BaSnS4 | Se | Physical vapor deposition | 1000 | 1000 | 1.54 | Cds | Chemical bath deposition | 50 | [5 empty] | 0 | Pt |  | Electrodeposition technique | Na2SO4 | 0.5 |  | -7.49977 | 0.03084
Visible-light induced photosplitting of water using solution-processed Cu2BaSnS4 photoelectrodes and a tandem approach for development of Pt-free photoelectrochemical cell | Mo |  | Cu2BaSnS4 | Se | Physical vapor deposition | 1000 | 1000 | 1.54 | Cds | Chemical bath deposition | 50 | [5 empty] | 0 | Pt |  | Electrodeposition technique | Na2SO4 | 0.5 |  | -7.3293 | 0.03872
Visible-light induced photosplitting of water using solution-processed Cu2BaSnS4 photoelectrodes and a tandem approach for development of Pt-free photoelectrochemical cell | Mo |  | Cu2BaSnS4 | Se | Physical vapor deposition | 1000 | 1000 | 1.54 | Cds | Chemical bath deposition | 50 | [5 empty] | 0 | Pt |  | Electrodeposition technique | Na2SO4 | 0.5 |  | -7.13915 | 0.04748
Visible-light induced photosplitting of water using solution-processed Cu2BaSnS4 photoelectrodes and a tandem approach for development of Pt-free photoelectrochemical cell | Mo |  | Cu2BaSnS4 | Se | Physical vapor deposition | 1000 | 1000 | 1.54 | Cds | Chemical bath deposition | 50 | [5 empty] | 0 | Pt |  | Electrodeposition technique | Na2SO4 | 0.5 |  | -7.21127 | 0.05537
Visible-light induced photosplitting of water using solution-processed Cu2BaSnS4 photoelectrodes and a tandem approach for development of Pt-free photoelectrochemical cell | Mo |  | Cu2BaSnS4 | Se | Physical vapor deposition | 1000 | 1000 | 1.54 | Cds | Chemical bath deposition | 50 | [5 empty] | 0 | Pt |  | Electrodeposition technique | Na2SO4 | 0.5 |  | -7.34241 | 0.0615
Visible-light induced photosplitting of water using solution-processed Cu2BaSnS4 photoelectrodes and a tandem approach for development of Pt-free photoelectrochemical cell | Mo |  | Cu2BaSnS4 | Se | Physical vapor deposition | 1000 | 1000 | 1.54 | Cds | Chemical bath deposition | 50 | [5 empty] | 0 | Pt |  | Electrodeposition technique | Na2SO4 | 0.5 |  | -4.88361 | 0.11609
Visible-light induced photosplitting of water using solution-processed Cu2BaSnS4 photoelectrodes and a tandem approach for development of Pt-free photoelectrochemical cell | Mo |  | Cu2BaSnS4 | Se | Physical vapor deposition | 1000 | 1000 | 1.54 | Cds | Chemical bath deposition | 50 | [5 empty] | 0 | Pt |  | Electrodeposition technique | Na2SO4 | 0.5 |  | -4.75903 | 0.12427
Visible-light induced photosplitting of water using solution-processed Cu2BaSnS4 photoelectrodes and a tandem approach for development of Pt-free photoelectrochemical cell | Mo |  | Cu2BaSnS4 | Se | Physical vapor deposition | 1000 | 1000 | 1.54 | Cds | Chemical bath deposition | 50 | [5 empty] | 0 | Pt |  | Electrodeposition technique | Na2SO4 | 0.5 |  | -4.57544 | 0.13361
Visible-light induced photosplitting of water using solution-processed Cu2BaSnS4 photoelectrodes and a tandem approach for development of Pt-free photoelectrochemical cell | Mo |  | Cu2BaSnS4 | Se | Physical vapor deposition | 1000 | 1000 | 1.54 | Cds | Chemical bath deposition | 50 | [5 empty] | 0 | Pt |  | Electrodeposition technique | Na2SO4 | 0.5 |  | -4.37873 | 0.14208
Visible-light induced photosplitting of water using solution-processed Cu2BaSnS4 photoelectrodes and a tandem approach for development of Pt-free photoelectrochemical cell | Mo |  | Cu2BaSnS4 | Se | Physical vapor deposition | 1000 | 1000 | 1.54 | Cds | Chemical bath deposition | 50 | [5 empty] | 0 | Pt |  | Electrodeposition technique | Na2SO4 | 0.5 |  | -4.38529 | 0.15317
Visible-light induced photosplitting of water using solution-processed Cu2BaSnS4 photoelectrodes and a tandem approach for development of Pt-free photoelectrochemical cell | Mo |  | Cu2BaSnS4 | Se | Physical vapor deposition | 1000 | 1000 | 1.54 | Cds | Chemical bath deposition | 50 | [5 empty] | 0 | Pt |  | Electrodeposition technique | Na2SO4 | 0.5 |  | -2.53627 | 0.21331
Visible-light induced photosplitting of water using solution-processed Cu2BaSnS4 photoelectrodes and a tandem approach for development of Pt-free photoelectrochemical cell | Mo |  | Cu2BaSnS4 | Se | Physical vapor deposition | 1000 | 1000 | 1.54 | Cds | Chemical bath deposition | 50 | [5 empty] | 0 | Pt |  | Electrodeposition technique | Na2SO4 | 0.5 |  | -2.39858 | 0.22236
Visible-light induced photosplitting of water using solution-processed Cu2BaSnS4 photoelectrodes and a tandem approach for development of Pt-free photoelectrochemical cell | Mo |  | Cu2BaSnS4 | Se | Physical vapor deposition | 1000 | 1000 | 1.54 | Cds | Chemical bath deposition | 50 | [5 empty] | 0 | Pt |  | Electrodeposition technique | Na2SO4 | 0.5 |  | -2.31334 | 0.23404
Visible-light induced photosplitting of water using solution-processed Cu2BaSnS4 photoelectrodes and a tandem approach for development of Pt-free photoelectrochemical cell | Mo |  | Cu2BaSnS4 | Se | Physical vapor deposition | 1000 | 1000 | 1.54 | Cds | Chemical bath deposition | 50 | [5 empty] | 0 | Pt |  | Electrodeposition technique | Na2SO4 | 0.5 |  | -2.26744 | 0.24309
Visible-light induced photosplitting of water using solution-processed Cu2BaSnS4 photoelectrodes and a tandem approach for development of Pt-free photoelectrochemical cell | Mo |  | Cu2BaSnS4 | Se | Physical vapor deposition | 1000 | 1000 | 1.54 | Cds | Chemical bath deposition | 50 | [5 empty] | 0 | Pt |  | Electrodeposition technique | Na2SO4 | 0.5 |  | -2.3199 | 0.2536
Visible-light induced photosplitting of water using solution-processed Cu2BaSnS4 photoelectrodes and a tandem approach for development of Pt-free photoelectrochemical cell | Mo |  | Cu2BaSnS4 | Se | Physical vapor deposition | 1000 | 1000 | 1.54 | Cds | Chemical bath deposition | 50 | [5 empty] | 0 | Pt |  | Electrodeposition technique | Na2SO4 | 0.5 |  | -2.45103 | 0.25973
Visible-light induced photosplitting of water using solution-processed Cu2BaSnS4 photoelectrodes and a tandem approach for development of Pt-free photoelectrochemical cell | Mo |  | Cu2BaSnS4 | Se | Physical vapor deposition | 1000 | 1000 | 1.54 | Cds | Chemical bath deposition | 50 | [5 empty] | 0 | Pt |  | Electrodeposition technique | Na2SO4 | 0.5 |  | -1.08722 | 0.31141
Visible-light induced photosplitting of water using solution-processed Cu2BaSnS4 photoelectrodes and a tandem approach for development of Pt-free photoelectrochemical cell | Mo |  | Cu2BaSnS4 | Se | Physical vapor deposition | 1000 | 1000 | 1.54 | Cds | Chemical bath deposition | 50 | [5 empty] | 0 | Pt |  | Electrodeposition technique | Na2SO4 | 0.5 |  | -1.06755 | 0.32309
Visible-light induced photosplitting of water using solution-processed Cu2BaSnS4 photoelectrodes and a tandem approach for development of Pt-free photoelectrochemical cell | Mo |  | Cu2BaSnS4 | Se | Physical vapor deposition | 1000 | 1000 | 1.54 | Cds | Chemical bath deposition | 50 | [5 empty] | 0 | Pt |  | Electrodeposition technique | Na2SO4 | 0.5 |  | -1.03476 | 0.33535
Visible-light induced photosplitting of water using solution-processed Cu2BaSnS4 photoelectrodes and a tandem approach for development of Pt-free photoelectrochemical cell | Mo |  | Cu2BaSnS4 | Se | Physical vapor deposition | 1000 | 1000 | 1.54 | Cds | Chemical bath deposition | 50 | [5 empty] | 0 | Pt |  | Electrodeposition technique | Na2SO4 | 0.5 |  | -1.05443 | 0.34615
Visible-light induced photosplitting of water using solution-processed Cu2BaSnS4 photoelectrodes and a tandem approach for development of Pt-free photoelectrochemical cell | Mo |  | Cu2BaSnS4 | Se | Physical vapor deposition | 1000 | 1000 | 1.54 | Cds | Chemical bath deposition | 50 | [5 empty] | 0 | Pt |  | Electrodeposition technique | Na2SO4 | 0.5 |  | -1.23147 | 0.35578
Visible-light induced photosplitting of water using solution-processed Cu2BaSnS4 photoelectrodes and a tandem approach for development of Pt-free photoelectrochemical cell | Mo |  | Cu2BaSnS4 | Se | Physical vapor deposition | 1000 | 1000 | 1.54 | Cds | Chemical bath deposition | 50 | [5 empty] | 0 | Pt |  | Electrodeposition technique | Na2SO4 | 0.5 |  | -0.28729 | 0.4168
Visible-light induced photosplitting of water using solution-processed Cu2BaSnS4 photoelectrodes and a tandem approach for development of Pt-free photoelectrochemical cell | Mo |  | Cu2BaSnS4 | Se | Physical vapor deposition | 1000 | 1000 | 1.54 | Cds | Chemical bath deposition | 50 | [5 empty] | 0 | Pt |  | Electrodeposition technique | Na2SO4 | 0.5 |  | -0.28729 | 0.42702
Visible-light induced photosplitting of water using solution-processed Cu2BaSnS4 photoelectrodes and a tandem approach for development of Pt-free photoelectrochemical cell | Mo |  | Cu2BaSnS4 | Se | Physical vapor deposition | 1000 | 1000 | 1.54 | Cds | Chemical bath deposition | 50 | [5 empty] | 0 | Pt |  | Electrodeposition technique | Na2SO4 | 0.5 |  | -0.3004 | 0.44016
Visible-light induced photosplitting of water using solution-processed Cu2BaSnS4 photoelectrodes and a tandem approach for development of Pt-free photoelectrochemical cell | Mo |  | Cu2BaSnS4 | Se | Physical vapor deposition | 1000 | 1000 | 1.54 | Cds | Chemical bath deposition | 50 | [5 empty] | 0 | Pt |  | Electrodeposition technique | Na2SO4 | 0.5 |  | -0.30696 | 0.45271
Visible-light induced photosplitting of water using solution-processed Cu2BaSnS4 photoelectrodes and a tandem approach for development of Pt-free photoelectrochemical cell | Mo |  | Cu2BaSnS4 | Se | Chemical vapor deposition | 1000 | 2700 | 1.68 | Cds | Chemical bath deposition | 50 |  |  | TiO2 |  | Atomic layer deposition | 30 | Pt |  | Electrodeposition technique | Na2SO4 | 0.5 | 4.3 | -13.40255 | -0.19237
Visible-light induced photosplitting of water using solution-processed Cu2BaSnS4 photoelectrodes and a tandem approach for development of Pt-free photoelectrochemical cell | Mo |  | Cu2BaSnS4 | Se | Chemical vapor deposition | 1000 | 2700 | 1.68 | Cds | Chemical bath deposition | 50 |  |  | TiO2 |  | Atomic layer deposition | 30 | Pt |  | Electrodeposition technique | Na2SO4 | 0.5 | 4.3 | -13.33067 | -0.1866
Visible-light induced photosplitting of water using solution-processed Cu2BaSnS4 photoelectrodes and a tandem approach for development of Pt-free photoelectrochemical cell | Mo |  | Cu2BaSnS4 | Se | Chemical vapor deposition | 1000 | 2700 | 1.68 | Cds | Chemical bath deposition | 50 |  |  | TiO2 |  | Atomic layer deposition | 30 | Pt |  | Electrodeposition technique | Na2SO4 | 0.5 | 4.3 | -13.28275 | -0.18082
Visible-light induced photosplitting of water using solution-processed Cu2BaSnS4 photoelectrodes and a tandem approach for development of Pt-free photoelectrochemical cell | Mo |  | Cu2BaSnS4 | Se | Chemical vapor deposition | 1000 | 2700 | 1.68 | Cds | Chemical bath deposition | 50 |  |  | TiO2 |  | Atomic layer deposition | 30 | Pt |  | Electrodeposition technique | Na2SO4 | 0.5 | 4.3 | -13.18691 | -0.17505
Visible-light induced photosplitting of water using solution-processed Cu2BaSnS4 photoelectrodes and a tandem approach for development of Pt-free photoelectrochemical cell | Mo |  | Cu2BaSnS4 | Se | Chemical vapor deposition | 1000 | 2700 | 1.68 | Cds | Chemical bath deposition | 50 |  |  | TiO2 |  | Atomic layer deposition | 30 | Pt |  | Electrodeposition technique | Na2SO4 | 0.5 | 4.3 | -13.13899 | -0.16928
Visible-light induced photosplitting of water using solution-processed Cu2BaSnS4 photoelectrodes and a tandem approach for development of Pt-free photoelectrochemical cell | Mo |  | Cu2BaSnS4 | Se | Chemical vapor deposition | 1000 | 2700 | 1.68 | Cds | Chemical bath deposition | 50 |  |  | TiO2 |  | Atomic layer deposition | 30 | Pt |  | Electrodeposition technique | Na2SO4 | 0.5 | 4.3 | -13.16295 | -0.1635
Visible-light induced photosplitting of water using solution-processed Cu2BaSnS4 photoelectrodes and a tandem approach for development of Pt-free photoelectrochemical cell | Mo |  | Cu2BaSnS4 | Se | Chemical vapor deposition | 1000 | 2700 | 1.68 | Cds | Chemical bath deposition | 50 |  |  | TiO2 |  | Atomic layer deposition | 30 | Pt |  | Electrodeposition technique | Na2SO4 | 0.5 | 4.3 | -13.23483 | -0.15773
Visible-light induced photosplitting of water using solution-processed Cu2BaSnS4 photoelectrodes and a tandem approach for development of Pt-free photoelectrochemical cell | Mo |  | Cu2BaSnS4 | Se | Chemical vapor deposition | 1000 | 2700 | 1.68 | Cds | Chemical bath deposition | 50 |  |  | TiO2 |  | Atomic layer deposition | 30 | Pt |  | Electrodeposition technique | Na2SO4 | 0.5 | 4.3 | -12.03683 | -0.09653
Visible-light induced photosplitting of water using solution-processed Cu2BaSnS4 photoelectrodes and a tandem approach for development of Pt-free photoelectrochemical cell | Mo |  | Cu2BaSnS4 | Se | Chemical vapor deposition | 1000 | 2700 | 1.68 | Cds | Chemical bath deposition | 50 |  |  | TiO2 |  | Atomic layer deposition | 30 | Pt |  | Electrodeposition technique | Na2SO4 | 0.5 | 4.3 | -11.94099 | -0.09076
Visible-light induced photosplitting of water using solution-processed Cu2BaSnS4 photoelectrodes and a tandem approach for development of Pt-free photoelectrochemical cell | Mo |  | Cu2BaSnS4 | Se | Chemical vapor deposition | 1000 | 2700 | 1.68 | Cds | Chemical bath deposition | 50 |  |  | TiO2 |  | Atomic layer deposition | 30 | Pt |  | Electrodeposition technique | Na2SO4 | 0.5 | 4.3 | -11.82119 | -0.08498
Visible-light induced photosplitting of water using solution-processed Cu2BaSnS4 photoelectrodes and a tandem approach for development of Pt-free photoelectrochemical cell | Mo |  | Cu2BaSnS4 | Se | Chemical vapor deposition | 1000 | 2700 | 1.68 | Cds | Chemical bath deposition | 50 |  |  | TiO2 |  | Atomic layer deposition | 30 | Pt |  | Electrodeposition technique | Na2SO4 | 0.5 | 4.3 | -11.74931 | -0.07921
Visible-light induced photosplitting of water using solution-processed Cu2BaSnS4 photoelectrodes and a tandem approach for development of Pt-free photoelectrochemical cell | Mo |  | Cu2BaSnS4 | Se | Chemical vapor deposition | 1000 | 2700 | 1.68 | Cds | Chemical bath deposition | 50 |  |  | TiO2 |  | Atomic layer deposition | 30 | Pt |  | Electrodeposition technique | Na2SO4 | 0.5 | 4.3 | -11.65347 | -0.07344
Visible-light induced photosplitting of water using solution-processed Cu2BaSnS4 photoelectrodes and a tandem approach for development of Pt-free photoelectrochemical cell | Mo |  | Cu2BaSnS4 | Se | Chemical vapor deposition | 1000 | 2700 | 1.68 | Cds | Chemical bath deposition | 50 |  |  | TiO2 |  | Atomic layer deposition | 30 | Pt |  | Electrodeposition technique | Na2SO4 | 0.5 | 4.3 | -11.67743 | -0.06766
Visible-light induced photosplitting of water using solution-processed Cu2BaSnS4 photoelectrodes and a tandem approach for development of Pt-free photoelectrochemical cell | Mo |  | Cu2BaSnS4 | Se | Chemical vapor deposition | 1000 | 2700 | 1.68 | Cds | Chemical bath deposition | 50 |  |  | TiO2 |  | Atomic layer deposition | 30 | Pt |  | Electrodeposition technique | Na2SO4 | 0.5 | 4.3 | -11.74931 | -0.06189
Visible-light induced photosplitting of water using solution-processed Cu2BaSnS4 photoelectrodes and a tandem approach for development of Pt-free photoelectrochemical cell | Mo |  | Cu2BaSnS4 | Se | Chemical vapor deposition | 1000 | 2700 | 1.68 | Cds | Chemical bath deposition | 50 |  |  | TiO2 |  | Atomic layer deposition | 30 | Pt |  | Electrodeposition technique | Na2SO4 | 0.5 | 4.3 | -11.79723 | -0.05612
Visible-light induced photosplitting of water using solution-processed Cu2BaSnS4 photoelectrodes and a tandem approach for development of Pt-free photoelectrochemical cell | Mo |  | Cu2BaSnS4 | Se | Chemical vapor deposition | 1000 | 2700 | 1.68 | Cds | Chemical bath deposition | 50 |  |  | TiO2 |  | Atomic layer deposition | 30 | Pt |  | Electrodeposition technique | Na2SO4 | 0.5 | 4.3 | -9.90438 | 0.00393
Visible-light induced photosplitting of water using solution-processed Cu2BaSnS4 photoelectrodes and a tandem approach for development of Pt-free photoelectrochemical cell | Mo |  | Cu2BaSnS4 | Se | Chemical vapor deposition | 1000 | 2700 | 1.68 | Cds | Chemical bath deposition | 50 |  |  | TiO2 |  | Atomic layer deposition | 30 | Pt |  | Electrodeposition technique | Na2SO4 | 0.5 | 4.3 | -9.73666 | 0.0097
Visible-light induced photosplitting of water using solution-processed Cu2BaSnS4 photoelectrodes and a tandem approach for development of Pt-free photoelectrochemical cell | Mo |  | Cu2BaSnS4 | Se | Chemical vapor deposition | 1000 | 2700 | 1.68 | Cds | Chemical bath deposition | 50 |  |  | TiO2 |  | Atomic layer deposition | 30 | Pt |  | Electrodeposition technique | Na2SO4 | 0.5 | 4.3 | -9.5929 | 0.01547
Visible-light induced photosplitting of water using solution-processed Cu2BaSnS4 photoelectrodes and a tandem approach for development of Pt-free photoelectrochemical cell | Mo |  | Cu2BaSnS4 | Se | Chemical vapor deposition | 1000 | 2700 | 1.68 | Cds | Chemical bath deposition | 50 |  |  | TiO2 |  | Atomic layer deposition | 30 | Pt |  | Electrodeposition technique | Na2SO4 | 0.5 | 4.3 | -9.49706 | 0.02125
Visible-light induced photosplitting of water using solution-processed Cu2BaSnS4 photoelectrodes and a tandem approach for development of Pt-free photoelectrochemical cell | Mo |  | Cu2BaSnS4 | Se | Chemical vapor deposition | 1000 | 2700 | 1.68 | Cds | Chemical bath deposition | 50 |  |  | TiO2 |  | Atomic layer deposition | 30 | Pt |  | Electrodeposition technique | Na2SO4 | 0.5 | 4.3 | -9.37726 | 0.02702
Visible-light induced photosplitting of water using solution-processed Cu2BaSnS4 photoelectrodes and a tandem approach for development of Pt-free photoelectrochemical cell | Mo |  | Cu2BaSnS4 | Se | Chemical vapor deposition | 1000 | 2700 | 1.68 | Cds | Chemical bath deposition | 50 |  |  | TiO2 |  | Atomic layer deposition | 30 | Pt |  | Electrodeposition technique | Na2SO4 | 0.5 | 4.3 | -9.3533 | 0.03279
Visible-light induced photosplitting of water using solution-processed Cu2BaSnS4 photoelectrodes and a tandem approach for development of Pt-free photoelectrochemical cell | Mo |  | Cu2BaSnS4 | Se | Chemical vapor deposition | 1000 | 2700 | 1.68 | Cds | Chemical bath deposition | 50 |  |  | TiO2 |  | Atomic layer deposition | 30 | Pt |  | Electrodeposition technique | Na2SO4 | 0.5 | 4.3 | -9.40122 | 0.03857
Visible-light induced photosplitting of water using solution-processed Cu2BaSnS4 photoelectrodes and a tandem approach for development of Pt-free photoelectrochemical cell | Mo |  | Cu2BaSnS4 | Se | Chemical vapor deposition | 1000 | 2700 | 1.68 | Cds | Chemical bath deposition | 50 |  |  | TiO2 |  | Atomic layer deposition | 30 | Pt |  | Electrodeposition technique | Na2SO4 | 0.5 | 4.3 | -9.37726 | 0.04434
Visible-light induced photosplitting of water using solution-processed Cu2BaSnS4 photoelectrodes and a tandem approach for development of Pt-free photoelectrochemical cell | Mo |  | Cu2BaSnS4 | Se | Chemical vapor deposition | 1000 | 2700 | 1.68 | Cds | Chemical bath deposition | 50 |  |  | TiO2 |  | Atomic layer deposition | 30 | Pt |  | Electrodeposition technique | Na2SO4 | 0.5 | 4.3 | -7.10106 | 0.10207
Visible-light induced photosplitting of water using solution-processed Cu2BaSnS4 photoelectrodes and a tandem approach for development of Pt-free photoelectrochemical cell | Mo |  | Cu2BaSnS4 | Se | Chemical vapor deposition | 1000 | 2700 | 1.68 | Cds | Chemical bath deposition | 50 |  |  | TiO2 |  | Atomic layer deposition | 30 | Pt |  | Electrodeposition technique | Na2SO4 | 0.5 | 4.3 | -6.9573 | 0.10785
Visible-light induced photosplitting of water using solution-processed Cu2BaSnS4 photoelectrodes and a tandem approach for development of Pt-free photoelectrochemical cell | Mo |  | Cu2BaSnS4 | Se | Chemical vapor deposition | 1000 | 2700 | 1.68 | Cds | Chemical bath deposition | 50 |  |  | TiO2 |  | Atomic layer deposition | 30 | Pt |  | Electrodeposition technique | Na2SO4 | 0.5 | 4.3 | -6.81354 | 0.11362
Visible-light induced photosplitting of water using solution-processed Cu2BaSnS4 photoelectrodes and a tandem approach for development of Pt-free photoelectrochemical cell | Mo |  | Cu2BaSnS4 | Se | Chemical vapor deposition | 1000 | 2700 | 1.68 | Cds | Chemical bath deposition | 50 |  |  | TiO2 |  | Atomic layer deposition | 30 | Pt |  | Electrodeposition technique | Na2SO4 | 0.5 | 4.3 | -6.69373 | 0.1194
Visible-light induced photosplitting of water using solution-processed Cu2BaSnS4 photoelectrodes and a tandem approach for development of Pt-free photoelectrochemical cell | Mo |  | Cu2BaSnS4 | Se | Chemical vapor deposition | 1000 | 2700 | 1.68 | Cds | Chemical bath deposition | 50 |  |  | TiO2 |  | Atomic layer deposition | 30 | Pt |  | Electrodeposition technique | Na2SO4 | 0.5 | 4.3 | -6.57393 | 0.12517
Visible-light induced photosplitting of water using solution-processed Cu2BaSnS4 photoelectrodes and a tandem approach for development of Pt-free photoelectrochemical cell | Mo |  | Cu2BaSnS4 | Se | Chemical vapor deposition | 1000 | 2700 | 1.68 | Cds | Chemical bath deposition | 50 |  |  | TiO2 |  | Atomic layer deposition | 30 | Pt |  | Electrodeposition technique | Na2SO4 | 0.5 | 4.3 | -6.43017 | 0.13094
Visible-light induced photosplitting of water using solution-processed Cu2BaSnS4 photoelectrodes and a tandem approach for development of Pt-free photoelectrochemical cell | Mo |  | Cu2BaSnS4 | Se | Chemical vapor deposition | 1000 | 2700 | 1.68 | Cds | Chemical bath deposition | 50 |  |  | TiO2 |  | Atomic layer deposition | 30 | Pt |  | Electrodeposition technique | Na2SO4 | 0.5 | 4.3 | -6.43017 | 0.13672
Visible-light induced photosplitting of water using solution-processed Cu2BaSnS4 photoelectrodes and a tandem approach for development of Pt-free photoelectrochemical cell | Mo |  | Cu2BaSnS4 | Se | Chemical vapor deposition | 1000 | 2700 | 1.68 | Cds | Chemical bath deposition | 50 |  |  | TiO2 |  | Atomic layer deposition | 30 | Pt |  | Electrodeposition technique | Na2SO4 | 0.5 | 4.3 | -6.43017 | 0.14249
Visible-light induced photosplitting of water using solution-processed Cu2BaSnS4 photoelectrodes and a tandem approach for development of Pt-free photoelectrochemical cell | Mo |  | Cu2BaSnS4 | Se | Chemical vapor deposition | 1000 | 2700 | 1.68 | Cds | Chemical bath deposition | 50 |  |  | TiO2 |  | Atomic layer deposition | 30 | Pt |  | Electrodeposition technique | Na2SO4 | 0.5 | 4.3 | -6.38225 | 0.14826
Visible-light induced photosplitting of water using solution-processed Cu2BaSnS4 photoelectrodes and a tandem approach for development of Pt-free photoelectrochemical cell | Mo |  | Cu2BaSnS4 | Se | Chemical vapor deposition | 1000 | 2700 | 1.68 | Cds | Chemical bath deposition | 50 |  |  | TiO2 |  | Atomic layer deposition | 30 | Pt |  | Electrodeposition technique | Na2SO4 | 0.5 | 4.3 | -4.39357 | 0.20138
Visible-light induced photosplitting of water using solution-processed Cu2BaSnS4 photoelectrodes and a tandem approach for development of Pt-free photoelectrochemical cell | Mo |  | Cu2BaSnS4 | Se | Chemical vapor deposition | 1000 | 2700 | 1.68 | Cds | Chemical bath deposition | 50 |  |  | TiO2 |  | Atomic layer deposition | 30 | Pt |  | Electrodeposition technique | Na2SO4 | 0.5 | 4.3 | -4.22585 | 0.20715
Visible-light induced photosplitting of water using solution-processed Cu2BaSnS4 photoelectrodes and a tandem approach for development of Pt-free photoelectrochemical cell | Mo |  | Cu2BaSnS4 | Se | Chemical vapor deposition | 1000 | 2700 | 1.68 | Cds | Chemical bath deposition | 50 |  |  | TiO2 |  | Atomic layer deposition | 30 | Pt |  | Electrodeposition technique | Na2SO4 | 0.5 | 4.3 | -4.13001 | 0.21292
Visible-light induced photosplitting of water using solution-processed Cu2BaSnS4 photoelectrodes and a tandem approach for development of Pt-free photoelectrochemical cell | Mo |  | Cu2BaSnS4 | Se | Chemical vapor deposition | 1000 | 2700 | 1.68 | Cds | Chemical bath deposition | 50 |  |  | TiO2 |  | Atomic layer deposition | 30 | Pt |  | Electrodeposition technique | Na2SO4 | 0.5 | 4.3 | -4.03417 | 0.2187
Visible-light induced photosplitting of water using solution-processed Cu2BaSnS4 photoelectrodes and a tandem approach for development of Pt-free photoelectrochemical cell | Mo |  | Cu2BaSnS4 | Se | Chemical vapor deposition | 1000 | 2700 | 1.68 | Cds | Chemical bath deposition | 50 |  |  | TiO2 |  | Atomic layer deposition | 30 | Pt |  | Electrodeposition technique | Na2SO4 | 0.5 | 4.3 | -3.98625 | 0.22447
Visible-light induced photosplitting of water using solution-processed Cu2BaSnS4 photoelectrodes and a tandem approach for development of Pt-free photoelectrochemical cell | Mo |  | Cu2BaSnS4 | Se | Chemical vapor deposition | 1000 | 2700 | 1.68 | Cds | Chemical bath deposition | 50 |  |  | TiO2 |  | Atomic layer deposition | 30 | Pt |  | Electrodeposition technique | Na2SO4 | 0.5 | 4.3 | -3.81853 | 0.23255
Visible-light induced photosplitting of water using solution-processed Cu2BaSnS4 photoelectrodes and a tandem approach for development of Pt-free photoelectrochemical cell | Mo |  | Cu2BaSnS4 | Se | Chemical vapor deposition | 1000 | 2700 | 1.68 | Cds | Chemical bath deposition | 50 |  |  | TiO2 |  | Atomic layer deposition | 30 | Pt |  | Electrodeposition technique | Na2SO4 | 0.5 | 4.3 | -3.77061 | 0.23833
Visible-light induced photosplitting of water using solution-processed Cu2BaSnS4 photoelectrodes and a tandem approach for development of Pt-free photoelectrochemical cell | Mo |  | Cu2BaSnS4 | Se | Chemical vapor deposition | 1000 | 2700 | 1.68 | Cds | Chemical bath deposition | 50 |  |  | TiO2 |  | Atomic layer deposition | 30 | Pt |  | Electrodeposition technique | Na2SO4 | 0.5 | 4.3 | -3.74665 | 0.2441
Visible-light induced photosplitting of water using solution-processed Cu2BaSnS4 photoelectrodes and a tandem approach for development of Pt-free photoelectrochemical cell | Mo |  | Cu2BaSnS4 | Se | Chemical vapor deposition | 1000 | 2700 | 1.68 | Cds | Chemical bath deposition | 50 |  |  | TiO2 |  | Atomic layer deposition | 30 | Pt |  | Electrodeposition technique | Na2SO4 | 0.5 | 4.3 | -2.11736 | 0.30183
Visible-light induced photosplitting of water using solution-processed Cu2BaSnS4 photoelectrodes and a tandem approach for development of Pt-free photoelectrochemical cell | Mo |  | Cu2BaSnS4 | Se | Chemical vapor deposition | 1000 | 2700 | 1.68 | Cds | Chemical bath deposition | 50 |  |  | TiO2 |  | Atomic layer deposition | 30 | Pt |  | Electrodeposition technique | Na2SO4 | 0.5 | 4.3 | -2.04548 | 0.30761
Visible-light induced photosplitting of water using solution-processed Cu2BaSnS4 photoelectrodes and a tandem approach for development of Pt-free photoelectrochemical cell | Mo |  | Cu2BaSnS4 | Se | Chemical vapor deposition | 1000 | 2700 | 1.68 | Cds | Chemical bath deposition | 50 |  |  | TiO2 |  | Atomic layer deposition | 30 | Pt |  | Electrodeposition technique | Na2SO4 | 0.5 | 4.3 | -1.94964 | 0.31338
Visible-light induced photosplitting of water using solution-processed Cu2BaSnS4 photoelectrodes and a tandem approach for development of Pt-free photoelectrochemical cell | Mo |  | Cu2BaSnS4 | Se | Chemical vapor deposition | 1000 | 2700 | 1.68 | Cds | Chemical bath deposition | 50 |  |  | TiO2 |  | Atomic layer deposition | 30 | Pt |  | Electrodeposition technique | Na2SO4 | 0.5 | 4.3 | -1.8538 | 0.31916
Visible-light induced photosplitting of water using solution-processed Cu2BaSnS4 photoelectrodes and a tandem approach for development of Pt-free photoelectrochemical cell | Mo |  | Cu2BaSnS4 | Se | Chemical vapor deposition | 1000 | 2700 | 1.68 | Cds | Chemical bath deposition | 50 |  |  | TiO2 |  | Atomic layer deposition | 30 | Pt |  | Electrodeposition technique | Na2SO4 | 0.5 | 4.3 | -1.75796 | 0.32493
Visible-light induced photosplitting of water using solution-processed Cu2BaSnS4 photoelectrodes and a tandem approach for development of Pt-free photoelectrochemical cell | Mo |  | Cu2BaSnS4 | Se | Chemical vapor deposition | 1000 | 2700 | 1.68 | Cds | Chemical bath deposition | 50 |  |  | TiO2 |  | Atomic layer deposition | 30 | Pt |  | Electrodeposition technique | Na2SO4 | 0.5 | 4.3 | -1.75796 | 0.3307
Visible-light induced photosplitting of water using solution-processed Cu2BaSnS4 photoelectrodes and a tandem approach for development of Pt-free photoelectrochemical cell | Mo |  | Cu2BaSnS4 | Se | Chemical vapor deposition | 1000 | 2700 | 1.68 | Cds | Chemical bath deposition | 50 |  |  | TiO2 |  | Atomic layer deposition | 30 | Pt |  | Electrodeposition technique | Na2SO4 | 0.5 | 4.3 | -1.71004 | 0.33648
Visible-light induced photosplitting of water using solution-processed Cu2BaSnS4 photoelectrodes and a tandem approach for development of Pt-free photoelectrochemical cell | Mo |  | Cu2BaSnS4 | Se | Chemical vapor deposition | 1000 | 2700 | 1.68 | Cds | Chemical bath deposition | 50 |  |  | TiO2 |  | Atomic layer deposition | 30 | Pt |  | Electrodeposition technique | Na2SO4 | 0.5 | 4.3 | -1.68608 | 0.34225
Visible-light induced photosplitting of water using solution-processed Cu2BaSnS4 photoelectrodes and a tandem approach for development of Pt-free photoelectrochemical cell | Mo |  | Cu2BaSnS4 | Se | Chemical vapor deposition | 1000 | 2700 | 1.68 | Cds | Chemical bath deposition | 50 |  |  | TiO2 |  | Atomic layer deposition | 30 | Pt |  | Electrodeposition technique | Na2SO4 | 0.5 | 4.3 | -0.7756 | 0.39998
Visible-light induced photosplitting of water using solution-processed Cu2BaSnS4 photoelectrodes and a tandem approach for development of Pt-free photoelectrochemical cell | Mo |  | Cu2BaSnS4 | Se | Chemical vapor deposition | 1000 | 2700 | 1.68 | Cds | Chemical bath deposition | 50 |  |  | TiO2 |  | Atomic layer deposition | 30 | Pt |  | Electrodeposition technique | Na2SO4 | 0.5 | 4.3 | -0.75164 | 0.40576
Visible-light induced photosplitting of water using solution-processed Cu2BaSnS4 photoelectrodes and a tandem approach for development of Pt-free photoelectrochemical cell | Mo |  | Cu2BaSnS4 | Se | Chemical vapor deposition | 1000 | 2700 | 1.68 | Cds | Chemical bath deposition | 50 |  |  | TiO2 |  | Atomic layer deposition | 30 | Pt |  | Electrodeposition technique | Na2SO4 | 0.5 | 4.3 | -0.70372 | 0.41153
Visible-light induced photosplitting of water using solution-processed Cu2BaSnS4 photoelectrodes and a tandem approach for development of Pt-free photoelectrochemical cell | Mo |  | Cu2BaSnS4 | Se | Chemical vapor deposition | 1000 | 2700 | 1.68 | Cds | Chemical bath deposition | 50 |  |  | TiO2 |  | Atomic layer deposition | 30 | Pt |  | Electrodeposition technique | Na2SO4 | 0.5 | 4.3 | -0.6558 | 0.4173
Visible-light induced photosplitting of water using solution-processed Cu2BaSnS4 photoelectrodes and a tandem approach for development of Pt-free photoelectrochemical cell | Mo |  | Cu2BaSnS4 | Se | Chemical vapor deposition | 1000 | 2700 | 1.68 | Cds | Chemical bath deposition | 50 |  |  | TiO2 |  | Atomic layer deposition | 30 | Pt |  | Electrodeposition technique | Na2SO4 | 0.5 | 4.3 | -0.63184 | 0.42308
Visible-light induced photosplitting of water using solution-processed Cu2BaSnS4 photoelectrodes and a tandem approach for development of Pt-free photoelectrochemical cell | Mo |  | Cu2BaSnS4 | Se | Chemical vapor deposition | 1000 | 2700 | 1.68 | Cds | Chemical bath deposition | 50 |  |  | TiO2 |  | Atomic layer deposition | 30 | Pt |  | Electrodeposition technique | Na2SO4 | 0.5 | 4.3 | -0.58392 | 0.42885
Visible-light induced photosplitting of water using solution-processed Cu2BaSnS4 photoelectrodes and a tandem approach for development of Pt-free photoelectrochemical cell | Mo |  | Cu2BaSnS4 | Se | Chemical vapor deposition | 1000 | 2700 | 1.68 | Cds | Chemical bath deposition | 50 |  |  | TiO2 |  | Atomic layer deposition | 30 | Pt |  | Electrodeposition technique | Na2SO4 | 0.5 | 4.3 | -0.55996 | 0.43462
Visible-light induced photosplitting of water using solution-processed Cu2BaSnS4 photoelectrodes and a tandem approach for development of Pt-free photoelectrochemical cell | Mo |  | Cu2BaSnS4 | Se | Chemical vapor deposition | 1000 | 2700 | 1.68 | Cds | Chemical bath deposition | 50 |  |  | TiO2 |  | Atomic layer deposition | 30 | Pt |  | Electrodeposition technique | Na2SO4 | 0.5 | 4.3 | -0.51204 | 0.4404
Visible-light induced photosplitting of water using solution-processed Cu2BaSnS4 photoelectrodes and a tandem approach for development of Pt-free photoelectrochemical cell | Mo |  | Cu2BaSnS4 | Se | Chemical vapor deposition | 1000 | 2700 | 1.68 | Cds | Chemical bath deposition | 50 |  |  | TiO2 |  | Atomic layer deposition | 30 | Pt |  | Electrodeposition technique | Na2SO4 | 0.5 | 4.3 | -0.1766 | 0.50968
Visible-light induced photosplitting of water using solution-processed Cu2BaSnS4 photoelectrodes and a tandem approach for development of Pt-free photoelectrochemical cell | Mo |  | Cu2BaSnS4 | Se | Chemical vapor deposition | 1000 | 2700 | 1.68 | Cds | Chemical bath deposition | 50 |  |  | TiO2 |  | Atomic layer deposition | 30 | Pt |  | Electrodeposition technique | Na2SO4 | 0.5 | 4.3 | -0.15264 | 0.51545
Visible-light induced photosplitting of water using solution-processed Cu2BaSnS4 photoelectrodes and a tandem approach for development of Pt-free photoelectrochemical cell | Mo |  | Cu2BaSnS4 | Se | Chemical vapor deposition | 1000 | 2700 | 1.68 | Cds | Chemical bath deposition | 50 |  |  | TiO2 |  | Atomic layer deposition | 30 | Pt |  | Electrodeposition technique | Na2SO4 | 0.5 | 4.3 | -0.12868 | 0.52122
Visible-light induced photosplitting of water using solution-processed Cu2BaSnS4 photoelectrodes and a tandem approach for development of Pt-free photoelectrochemical cell | Mo |  | Cu2BaSnS4 | Se | Chemical vapor deposition | 1000 | 2700 | 1.68 | Cds | Chemical bath deposition | 50 |  |  | TiO2 |  | Atomic layer deposition | 30 | Pt |  | Electrodeposition technique | Na2SO4 | 0.5 | 4.3 | -0.10472 | 0.527
Visible-light induced photosplitting of water using solution-processed Cu2BaSnS4 photoelectrodes and a tandem approach for development of Pt-free photoelectrochemical cell | Mo |  | Cu2BaSnS4 | Se | Chemical vapor deposition | 1000 | 2700 | 1.68 | Cds | Chemical bath deposition | 50 |  |  | TiO2 |  | Atomic layer deposition | 30 | Pt |  | Electrodeposition technique | Na2SO4 | 0.5 | 4.3 | -0.10472 | 0.53277
Visible-light induced photosplitting of water using solution-processed Cu2BaSnS4 photoelectrodes and a tandem approach for development of Pt-free photoelectrochemical cell | Mo |  | Cu2BaSnS4 | Se | Chemical vapor deposition | 1000 | 2700 | 1.68 | Cds | Chemical bath deposition | 50 |  |  | TiO2 |  | Atomic layer deposition | 30 | Pt |  | Electrodeposition technique | Na2SO4 | 0.5 | 4.3 | -0.10472 | 0.53854
Visible-light induced photosplitting of water using solution-processed Cu2BaSnS4 photoelectrodes and a tandem approach for development of Pt-free photoelectrochemical cell | Mo |  | Cu2BaSnS4 | Se | Physical vapor deposition | 1000 | 1000 | 1.54 | Cds | Chemical bath deposition | 50 |  |  | TiO2 |  | Atomic layer deposition | 30 | Pt |  | Electrodeposition technique | Na2SO4 | 0.5 |  | -16.02594 | -0.17401
Visible-light induced photosplitting of water using solution-processed Cu2BaSnS4 photoelectrodes and a tandem approach for development of Pt-free photoelectrochemical cell | Mo |  | Cu2BaSnS4 | Se | Physical vapor deposition | 1000 | 1000 | 1.54 | Cds | Chemical bath deposition | 50 |  |  | TiO2 |  | Atomic layer deposition | 30 | Pt |  | Electrodeposition technique | Na2SO4 | 0.5 |  | -15.87685 | -0.16739
Visible-light induced photosplitting of water using solution-processed Cu2BaSnS4 photoelectrodes and a tandem approach for development of Pt-free photoelectrochemical cell | Mo |  | Cu2BaSnS4 | Se | Physical vapor deposition | 1000 | 1000 | 1.54 | Cds | Chemical bath deposition | 50 |  |  | TiO2 |  | Atomic layer deposition | 30 | Pt |  | Electrodeposition technique | Na2SO4 | 0.5 |  | -15.7874 | -0.16077
Visible-light induced photosplitting of water using solution-processed Cu2BaSnS4 photoelectrodes and a tandem approach for development of Pt-free photoelectrochemical cell | Mo |  | Cu2BaSnS4 | Se | Physical vapor deposition | 1000 | 1000 | 1.54 | Cds | Chemical bath deposition | 50 |  |  | TiO2 |  | Atomic layer deposition | 30 | Pt |  | Electrodeposition technique | Na2SO4 | 0.5 |  | -15.7874 | -0.15415
Visible-light induced photosplitting of water using solution-processed Cu2BaSnS4 photoelectrodes and a tandem approach for development of Pt-free photoelectrochemical cell | Mo |  | Cu2BaSnS4 | Se | Physical vapor deposition | 1000 | 1000 | 1.54 | Cds | Chemical bath deposition | 50 |  |  | TiO2 |  | Atomic layer deposition | 30 | Pt |  | Electrodeposition technique | Na2SO4 | 0.5 |  | -15.87685 | -0.14754
Visible-light induced photosplitting of water using solution-processed Cu2BaSnS4 photoelectrodes and a tandem approach for development of Pt-free photoelectrochemical cell | Mo |  | Cu2BaSnS4 | Se | Physical vapor deposition | 1000 | 1000 | 1.54 | Cds | Chemical bath deposition | 50 |  |  | TiO2 |  | Atomic layer deposition | 30 | Pt |  | Electrodeposition technique | Na2SO4 | 0.5 |  | -16.17503 | -0.14092
Visible-light induced photosplitting of water using solution-processed Cu2BaSnS4 photoelectrodes and a tandem approach for development of Pt-free photoelectrochemical cell | Mo |  | Cu2BaSnS4 | Se | Physical vapor deposition | 1000 | 1000 | 1.54 | Cds | Chemical bath deposition | 50 |  |  | TiO2 |  | Atomic layer deposition | 30 | Pt |  | Electrodeposition technique | Na2SO4 | 0.5 |  | -14.26669 | -0.09195
Visible-light induced photosplitting of water using solution-processed Cu2BaSnS4 photoelectrodes and a tandem approach for development of Pt-free photoelectrochemical cell | Mo |  | Cu2BaSnS4 | Se | Physical vapor deposition | 1000 | 1000 | 1.54 | Cds | Chemical bath deposition | 50 |  |  | TiO2 |  | Atomic layer deposition | 30 | Pt |  | Electrodeposition technique | Na2SO4 | 0.5 |  | -14.14742 | -0.08533
Visible-light induced photosplitting of water using solution-processed Cu2BaSnS4 photoelectrodes and a tandem approach for development of Pt-free photoelectrochemical cell | Mo |  | Cu2BaSnS4 | Se | Physical vapor deposition | 1000 | 1000 | 1.54 | Cds | Chemical bath deposition | 50 |  |  | TiO2 |  | Atomic layer deposition | 30 | Pt |  | Electrodeposition technique | Na2SO4 | 0.5 |  | -14.05796 | -0.07871
Visible-light induced photosplitting of water using solution-processed Cu2BaSnS4 photoelectrodes and a tandem approach for development of Pt-free photoelectrochemical cell | Mo |  | Cu2BaSnS4 | Se | Physical vapor deposition | 1000 | 1000 | 1.54 | Cds | Chemical bath deposition | 50 |  |  | TiO2 |  | Atomic layer deposition | 30 | Pt |  | Electrodeposition technique | Na2SO4 | 0.5 |  | -13.90887 | -0.07209
Visible-light induced photosplitting of water using solution-processed Cu2BaSnS4 photoelectrodes and a tandem approach for development of Pt-free photoelectrochemical cell | Mo |  | Cu2BaSnS4 | Se | Physical vapor deposition | 1000 | 1000 | 1.54 | Cds | Chemical bath deposition | 50 |  |  | TiO2 |  | Atomic layer deposition | 30 | Pt |  | Electrodeposition technique | Na2SO4 | 0.5 |  | -13.72997 | -0.06548
Visible-light induced photosplitting of water using solution-processed Cu2BaSnS4 photoelectrodes and a tandem approach for development of Pt-free photoelectrochemical cell | Mo |  | Cu2BaSnS4 | Se | Physical vapor deposition | 1000 | 1000 | 1.54 | Cds | Chemical bath deposition | 50 |  |  | TiO2 |  | Atomic layer deposition | 30 | Pt |  | Electrodeposition technique | Na2SO4 | 0.5 |  | -13.6107 | -0.05886
Visible-light induced photosplitting of water using solution-processed Cu2BaSnS4 photoelectrodes and a tandem approach for development of Pt-free photoelectrochemical cell | Mo |  | Cu2BaSnS4 | Se | Physical vapor deposition | 1000 | 1000 | 1.54 | Cds | Chemical bath deposition | 50 |  |  | TiO2 |  | Atomic layer deposition | 30 | Pt |  | Electrodeposition technique | Na2SO4 | 0.5 |  | -13.52124 | -0.05224
Visible-light induced photosplitting of water using solution-processed Cu2BaSnS4 photoelectrodes and a tandem approach for development of Pt-free photoelectrochemical cell | Mo |  | Cu2BaSnS4 | Se | Physical vapor deposition | 1000 | 1000 | 1.54 | Cds | Chemical bath deposition | 50 |  |  | TiO2 |  | Atomic layer deposition | 30 | Pt |  | Electrodeposition technique | Na2SO4 | 0.5 |  | -13.70015 | -0.04562
Visible-light induced photosplitting of water using solution-processed Cu2BaSnS4 photoelectrodes and a tandem approach for development of Pt-free photoelectrochemical cell | Mo |  | Cu2BaSnS4 | Se | Physical vapor deposition | 1000 | 1000 | 1.54 | Cds | Chemical bath deposition | 50 |  |  | TiO2 |  | Atomic layer deposition | 30 | Pt |  | Electrodeposition technique | Na2SO4 | 0.5 |  | -11.34454 | 0.01658
Visible-light induced photosplitting of water using solution-processed Cu2BaSnS4 photoelectrodes and a tandem approach for development of Pt-free photoelectrochemical cell | Mo |  | Cu2BaSnS4 | Se | Physical vapor deposition | 1000 | 1000 | 1.54 | Cds | Chemical bath deposition | 50 |  |  | TiO2 |  | Atomic layer deposition | 30 | Pt |  | Electrodeposition technique | Na2SO4 | 0.5 |  | -11.16563 | 0.0232
Visible-light induced photosplitting of water using solution-processed Cu2BaSnS4 photoelectrodes and a tandem approach for development of Pt-free photoelectrochemical cell | Mo |  | Cu2BaSnS4 | Se | Physical vapor deposition | 1000 | 1000 | 1.54 | Cds | Chemical bath deposition | 50 |  |  | TiO2 |  | Atomic layer deposition | 30 | Pt |  | Electrodeposition technique | Na2SO4 | 0.5 |  | -11.01655 | 0.02982
Visible-light induced photosplitting of water using solution-processed Cu2BaSnS4 photoelectrodes and a tandem approach for development of Pt-free photoelectrochemical cell | Mo |  | Cu2BaSnS4 | Se | Physical vapor deposition | 1000 | 1000 | 1.54 | Cds | Chemical bath deposition | 50 |  |  | TiO2 |  | Atomic layer deposition | 30 | Pt |  | Electrodeposition technique | Na2SO4 | 0.5 |  | -10.86746 | 0.03643
Visible-light induced photosplitting of water using solution-processed Cu2BaSnS4 photoelectrodes and a tandem approach for development of Pt-free photoelectrochemical cell | Mo |  | Cu2BaSnS4 | Se | Physical vapor deposition | 1000 | 1000 | 1.54 | Cds | Chemical bath deposition | 50 |  |  | TiO2 |  | Atomic layer deposition | 30 | Pt |  | Electrodeposition technique | Na2SO4 | 0.5 |  | -10.74818 | 0.04305
Visible-light induced photosplitting of water using solution-processed Cu2BaSnS4 photoelectrodes and a tandem approach for development of Pt-free photoelectrochemical cell | Mo |  | Cu2BaSnS4 | Se | Physical vapor deposition | 1000 | 1000 | 1.54 | Cds | Chemical bath deposition | 50 |  |  | TiO2 |  | Atomic layer deposition | 30 | Pt |  | Electrodeposition technique | Na2SO4 | 0.5 |  | -10.62891 | 0.04967
Visible-light induced photosplitting of water using solution-processed Cu2BaSnS4 photoelectrodes and a tandem approach for development of Pt-free photoelectrochemical cell | Mo |  | Cu2BaSnS4 | Se | Physical vapor deposition | 1000 | 1000 | 1.54 | Cds | Chemical bath deposition | 50 |  |  | TiO2 |  | Atomic layer deposition | 30 | Pt |  | Electrodeposition technique | Na2SO4 | 0.5 |  | -10.71837 | 0.05629
Visible-light induced photosplitting of water using solution-processed Cu2BaSnS4 photoelectrodes and a tandem approach for development of Pt-free photoelectrochemical cell | Mo |  | Cu2BaSnS4 | Se | Physical vapor deposition | 1000 | 1000 | 1.54 | Cds | Chemical bath deposition | 50 |  |  | TiO2 |  | Atomic layer deposition | 30 | Pt |  | Electrodeposition technique | Na2SO4 | 0.5 |  | -10.68855 | 0.0629
Visible-light induced photosplitting of water using solution-processed Cu2BaSnS4 photoelectrodes and a tandem approach for development of Pt-free photoelectrochemical cell | Mo |  | Cu2BaSnS4 | Se | Physical vapor deposition | 1000 | 1000 | 1.54 | Cds | Chemical bath deposition | 50 |  |  | TiO2 |  | Atomic layer deposition | 30 | Pt |  | Electrodeposition technique | Na2SO4 | 0.5 |  | -7.97513 | 0.11981
Visible-light induced photosplitting of water using solution-processed Cu2BaSnS4 photoelectrodes and a tandem approach for development of Pt-free photoelectrochemical cell | Mo |  | Cu2BaSnS4 | Se | Physical vapor deposition | 1000 | 1000 | 1.54 | Cds | Chemical bath deposition | 50 |  |  | TiO2 |  | Atomic layer deposition | 30 | Pt |  | Electrodeposition technique | Na2SO4 | 0.5 |  | -7.70677 | 0.12643
Visible-light induced photosplitting of water using solution-processed Cu2BaSnS4 photoelectrodes and a tandem approach for development of Pt-free photoelectrochemical cell | Mo |  | Cu2BaSnS4 | Se | Physical vapor deposition | 1000 | 1000 | 1.54 | Cds | Chemical bath deposition | 50 |  |  | TiO2 |  | Atomic layer deposition | 30 | Pt |  | Electrodeposition technique | Na2SO4 | 0.5 |  | -7.49804 | 0.13305
Visible-light induced photosplitting of water using solution-processed Cu2BaSnS4 photoelectrodes and a tandem approach for development of Pt-free photoelectrochemical cell | Mo |  | Cu2BaSnS4 | Se | Physical vapor deposition | 1000 | 1000 | 1.54 | Cds | Chemical bath deposition | 50 |  |  | TiO2 |  | Atomic layer deposition | 30 | Pt |  | Electrodeposition technique | Na2SO4 | 0.5 |  | -7.40859 | 0.13967
Visible-light induced photosplitting of water using solution-processed Cu2BaSnS4 photoelectrodes and a tandem approach for development of Pt-free photoelectrochemical cell | Mo |  | Cu2BaSnS4 | Se | Physical vapor deposition | 1000 | 1000 | 1.54 | Cds | Chemical bath deposition | 50 |  |  | TiO2 |  | Atomic layer deposition | 30 | Pt |  | Electrodeposition technique | Na2SO4 | 0.5 |  | -7.22968 | 0.14629
Visible-light induced photosplitting of water using solution-processed Cu2BaSnS4 photoelectrodes and a tandem approach for development of Pt-free photoelectrochemical cell | Mo |  | Cu2BaSnS4 | Se | Physical vapor deposition | 1000 | 1000 | 1.54 | Cds | Chemical bath deposition | 50 |  |  | TiO2 |  | Atomic layer deposition | 30 | Pt |  | Electrodeposition technique | Na2SO4 | 0.5 |  | -7.14023 | 0.1529
Visible-light induced photosplitting of water using solution-processed Cu2BaSnS4 photoelectrodes and a tandem approach for development of Pt-free photoelectrochemical cell | Mo |  | Cu2BaSnS4 | Se | Physical vapor deposition | 1000 | 1000 | 1.54 | Cds | Chemical bath deposition | 50 |  |  | TiO2 |  | Atomic layer deposition | 30 | Pt |  | Electrodeposition technique | Na2SO4 | 0.5 |  | -7.05078 | 0.15952
Visible-light induced photosplitting of water using solution-processed Cu2BaSnS4 photoelectrodes and a tandem approach for development of Pt-free photoelectrochemical cell | Mo |  | Cu2BaSnS4 | Se | Physical vapor deposition | 1000 | 1000 | 1.54 | Cds | Chemical bath deposition | 50 |  |  | TiO2 |  | Atomic layer deposition | 30 | Pt |  | Electrodeposition technique | Na2SO4 | 0.5 |  | -4.60571 | 0.2204
Visible-light induced photosplitting of water using solution-processed Cu2BaSnS4 photoelectrodes and a tandem approach for development of Pt-free photoelectrochemical cell | Mo |  | Cu2BaSnS4 | Se | Physical vapor deposition | 1000 | 1000 | 1.54 | Cds | Chemical bath deposition | 50 |  |  | TiO2 |  | Atomic layer deposition | 30 | Pt |  | Electrodeposition technique | Na2SO4 | 0.5 |  | -4.51626 | 0.22702
Visible-light induced photosplitting of water using solution-processed Cu2BaSnS4 photoelectrodes and a tandem approach for development of Pt-free photoelectrochemical cell | Mo |  | Cu2BaSnS4 | Se | Physical vapor deposition | 1000 | 1000 | 1.54 | Cds | Chemical bath deposition | 50 |  |  | TiO2 |  | Atomic layer deposition | 30 | Pt |  | Electrodeposition technique | Na2SO4 | 0.5 |  | -4.33735 | 0.23364
Visible-light induced photosplitting of water using solution-processed Cu2BaSnS4 photoelectrodes and a tandem approach for development of Pt-free photoelectrochemical cell | Mo |  | Cu2BaSnS4 | Se | Physical vapor deposition | 1000 | 1000 | 1.54 | Cds | Chemical bath deposition | 50 |  |  | TiO2 |  | Atomic layer deposition | 30 | Pt |  | Electrodeposition technique | Na2SO4 | 0.5 |  | -4.18827 | 0.24025
Visible-light induced photosplitting of water using solution-processed Cu2BaSnS4 photoelectrodes and a tandem approach for development of Pt-free photoelectrochemical cell | Mo |  | Cu2BaSnS4 | Se | Physical vapor deposition | 1000 | 1000 | 1.54 | Cds | Chemical bath deposition | 50 |  |  | TiO2 |  | Atomic layer deposition | 30 | Pt |  | Electrodeposition technique | Na2SO4 | 0.5 |  | -4.06899 | 0.24687
Visible-light induced photosplitting of water using solution-processed Cu2BaSnS4 photoelectrodes and a tandem approach for development of Pt-free photoelectrochemical cell | Mo |  | Cu2BaSnS4 | Se | Physical vapor deposition | 1000 | 1000 | 1.54 | Cds | Chemical bath deposition | 50 |  |  | TiO2 |  | Atomic layer deposition | 30 | Pt |  | Electrodeposition technique | Na2SO4 | 0.5 |  | -3.97954 | 0.25349
Visible-light induced photosplitting of water using solution-processed Cu2BaSnS4 photoelectrodes and a tandem approach for development of Pt-free photoelectrochemical cell | Mo |  | Cu2BaSnS4 | Se | Physical vapor deposition | 1000 | 1000 | 1.54 | Cds | Chemical bath deposition | 50 |  |  | TiO2 |  | Atomic layer deposition | 30 | Pt |  | Electrodeposition technique | Na2SO4 | 0.5 |  | -3.80063 | 0.26011
Visible-light induced photosplitting of water using solution-processed Cu2BaSnS4 photoelectrodes and a tandem approach for development of Pt-free photoelectrochemical cell | Mo |  | Cu2BaSnS4 | Se | Physical vapor deposition | 1000 | 1000 | 1.54 | Cds | Chemical bath deposition | 50 |  |  | TiO2 |  | Atomic layer deposition | 30 | Pt |  | Electrodeposition technique | Na2SO4 | 0.5 |  | -2.16065 | 0.31834
Visible-light induced photosplitting of water using solution-processed Cu2BaSnS4 photoelectrodes and a tandem approach for development of Pt-free photoelectrochemical cell | Mo |  | Cu2BaSnS4 | Se | Physical vapor deposition | 1000 | 1000 | 1.54 | Cds | Chemical bath deposition | 50 |  |  | TiO2 |  | Atomic layer deposition | 30 | Pt |  | Electrodeposition technique | Na2SO4 | 0.5 |  | -2.04138 | 0.32496
Visible-light induced photosplitting of water using solution-processed Cu2BaSnS4 photoelectrodes and a tandem approach for development of Pt-free photoelectrochemical cell | Mo |  | Cu2BaSnS4 | Se | Physical vapor deposition | 1000 | 1000 | 1.54 | Cds | Chemical bath deposition | 50 |  |  | TiO2 |  | Atomic layer deposition | 30 | Pt |  | Electrodeposition technique | Na2SO4 | 0.5 |  | -1.95193 | 0.33158
Visible-light induced photosplitting of water using solution-processed Cu2BaSnS4 photoelectrodes and a tandem approach for development of Pt-free photoelectrochemical cell | Mo |  | Cu2BaSnS4 | Se | Physical vapor deposition | 1000 | 1000 | 1.54 | Cds | Chemical bath deposition | 50 |  |  | TiO2 |  | Atomic layer deposition | 30 | Pt |  | Electrodeposition technique | Na2SO4 | 0.5 |  | -1.86248 | 0.33819
Visible-light induced photosplitting of water using solution-processed Cu2BaSnS4 photoelectrodes and a tandem approach for development of Pt-free photoelectrochemical cell | Mo |  | Cu2BaSnS4 | Se | Physical vapor deposition | 1000 | 1000 | 1.54 | Cds | Chemical bath deposition | 50 |  |  | TiO2 |  | Atomic layer deposition | 30 | Pt |  | Electrodeposition technique | Na2SO4 | 0.5 |  | -1.77302 | 0.34481
Visible-light induced photosplitting of water using solution-processed Cu2BaSnS4 photoelectrodes and a tandem approach for development of Pt-free photoelectrochemical cell | Mo |  | Cu2BaSnS4 | Se | Physical vapor deposition | 1000 | 1000 | 1.54 | Cds | Chemical bath deposition | 50 |  |  | TiO2 |  | Atomic layer deposition | 30 | Pt |  | Electrodeposition technique | Na2SO4 | 0.5 |  | -1.68357 | 0.35143
Visible-light induced photosplitting of water using solution-processed Cu2BaSnS4 photoelectrodes and a tandem approach for development of Pt-free photoelectrochemical cell | Mo |  | Cu2BaSnS4 | Se | Physical vapor deposition | 1000 | 1000 | 1.54 | Cds | Chemical bath deposition | 50 |  |  | TiO2 |  | Atomic layer deposition | 30 | Pt |  | Electrodeposition technique | Na2SO4 | 0.5 |  | -1.68357 | 0.35805
Visible-light induced photosplitting of water using solution-processed Cu2BaSnS4 photoelectrodes and a tandem approach for development of Pt-free photoelectrochemical cell | Mo |  | Cu2BaSnS4 | Se | Physical vapor deposition | 1000 | 1000 | 1.54 | Cds | Chemical bath deposition | 50 |  |  | TiO2 |  | Atomic layer deposition | 30 | Pt |  | Electrodeposition technique | Na2SO4 | 0.5 |  | -0.7294 | 0.41893
Visible-light induced photosplitting of water using solution-processed Cu2BaSnS4 photoelectrodes and a tandem approach for development of Pt-free photoelectrochemical cell | Mo |  | Cu2BaSnS4 | Se | Physical vapor deposition | 1000 | 1000 | 1.54 | Cds | Chemical bath deposition | 50 |  |  | TiO2 |  | Atomic layer deposition | 30 | Pt |  | Electrodeposition technique | Na2SO4 | 0.5 |  | -0.69958 | 0.42555
Visible-light induced photosplitting of water using solution-processed Cu2BaSnS4 photoelectrodes and a tandem approach for development of Pt-free photoelectrochemical cell | Mo |  | Cu2BaSnS4 | Se | Physical vapor deposition | 1000 | 1000 | 1.54 | Cds | Chemical bath deposition | 50 |  |  | TiO2 |  | Atomic layer deposition | 30 | Pt |  | Electrodeposition technique | Na2SO4 | 0.5 |  | -0.63994 | 0.43216
Visible-light induced photosplitting of water using solution-processed Cu2BaSnS4 photoelectrodes and a tandem approach for development of Pt-free photoelectrochemical cell | Mo |  | Cu2BaSnS4 | Se | Physical vapor deposition | 1000 | 1000 | 1.54 | Cds | Chemical bath deposition | 50 |  |  | TiO2 |  | Atomic layer deposition | 30 | Pt |  | Electrodeposition technique | Na2SO4 | 0.5 |  | -0.58031 | 0.43878
Visible-light induced photosplitting of water using solution-processed Cu2BaSnS4 photoelectrodes and a tandem approach for development of Pt-free photoelectrochemical cell | Mo |  | Cu2BaSnS4 | Se | Physical vapor deposition | 1000 | 1000 | 1.54 | Cds | Chemical bath deposition | 50 |  |  | TiO2 |  | Atomic layer deposition | 30 | Pt |  | Electrodeposition technique | Na2SO4 | 0.5 |  | -0.52067 | 0.4454
Visible-light induced photosplitting of water using solution-processed Cu2BaSnS4 photoelectrodes and a tandem approach for development of Pt-free photoelectrochemical cell | Mo |  | Cu2BaSnS4 | Se | Physical vapor deposition | 1000 | 1000 | 1.54 | Cds | Chemical bath deposition | 50 |  |  | TiO2 |  | Atomic layer deposition | 30 | Pt |  | Electrodeposition technique | Na2SO4 | 0.5 |  | -0.49086 | 0.45202
Visible-light induced photosplitting of water using solution-processed Cu2BaSnS4 photoelectrodes and a tandem approach for development of Pt-free photoelectrochemical cell | Mo |  | Cu2BaSnS4 | Se | Physical vapor deposition | 1000 | 1000 | 1.54 | Cds | Chemical bath deposition | 50 |  |  | TiO2 |  | Atomic layer deposition | 30 | Pt |  | Electrodeposition technique | Na2SO4 | 0.5 |  | -0.43122 | 0.45863
Visible-light induced photosplitting of water using solution-processed Cu2BaSnS4 photoelectrodes and a tandem approach for development of Pt-free photoelectrochemical cell | Mo |  | Cu2BaSnS4 | Se | Physical vapor deposition | 1000 | 1000 | 1.54 | Cds | Chemical bath deposition | 50 |  |  | TiO2 |  | Atomic layer deposition | 30 | Pt |  | Electrodeposition technique | Na2SO4 | 0.5 |  | -0.4014 | 0.46525
Wide-Bandgap Cu(In,Ga)S2 Photocathodes Integrated on Transparent Conductive F:SnO2 Substrates for Chalcopyrite-based Water Splitting Tandem Devices | FTO |  | CuInGaS2 | S | Thermal evaporation method | 800 | 100 | 2.05 |  |  | 0 | 0 | 0 |  |  |  | 0 |  |  |  | H2SO4 | 0.5 |  | -5.25626 | -0.43599
Wide-Bandgap Cu(In,Ga)S2 Photocathodes Integrated on Transparent Conductive F:SnO2 Substrates for Chalcopyrite-based Water Splitting Tandem Devices | FTO |  | CuInGaS2 | S | Thermal evaporation method | 800 | 100 | 2.05 |  |  | 0 | 0 | 0 |  |  |  | 0 |  |  |  | H2SO4 | 0.5 |  | -5.25626 | -0.39563
Wide-Bandgap Cu(In,Ga)S2 Photocathodes Integrated on Transparent Conductive F:SnO2 Substrates for Chalcopyrite-based Water Splitting Tandem Devices | FTO |  | CuInGaS2 | S | Thermal evaporation method | 800 | 100 | 2.05 |  |  | 0 | 0 | 0 |  |  |  | 0 |  |  |  | H2SO4 | 0.5 |  | -5.18273 | -0.36598
Wide-Bandgap Cu(In,Ga)S2 Photocathodes Integrated on Transparent Conductive F:SnO2 Substrates for Chalcopyrite-based Water Splitting Tandem Devices | FTO |  | CuInGaS2 | S | Thermal evaporation method | 800 | 100 | 2.05 |  |  | 0 | 0 | 0 |  |  |  | 0 |  |  |  | H2SO4 | 0.5 |  | -4.96842 | -0.27887
Wide-Bandgap Cu(In,Ga)S2 Photocathodes Integrated on Transparent Conductive F:SnO2 Substrates for Chalcopyrite-based Water Splitting Tandem Devices | FTO |  | CuInGaS2 | S | Thermal evaporation method | 800 | 100 | 2.05 |  |  | 0 | 0 | 0 |  |  |  | 0 |  |  |  | H2SO4 | 0.5 |  | -4.89333 | -0.24011
Wide-Bandgap Cu(In,Ga)S2 Photocathodes Integrated on Transparent Conductive F:SnO2 Substrates for Chalcopyrite-based Water Splitting Tandem Devices | FTO |  | CuInGaS2 | S | Thermal evaporation method | 800 | 100 | 2.05 |  |  | 0 | 0 | 0 |  |  |  | 0 |  |  |  | H2SO4 | 0.5 |  | -4.61645 | -0.1904
Wide-Bandgap Cu(In,Ga)S2 Photocathodes Integrated on Transparent Conductive F:SnO2 Substrates for Chalcopyrite-based Water Splitting Tandem Devices | FTO |  | CuInGaS2 | S | Thermal evaporation method | 800 | 100 | 2.05 |  |  | 0 | 0 | 0 |  |  |  | 0 |  |  |  | H2SO4 | 0.5 |  | -4.46784 | -0.15004
Wide-Bandgap Cu(In,Ga)S2 Photocathodes Integrated on Transparent Conductive F:SnO2 Substrates for Chalcopyrite-based Water Splitting Tandem Devices | FTO |  | CuInGaS2 | S | Thermal evaporation method | 800 | 100 | 2.05 |  |  | 0 | 0 | 0 |  |  |  | 0 |  |  |  | H2SO4 | 0.5 |  | -4.05173 | -0.11104
Wide-Bandgap Cu(In,Ga)S2 Photocathodes Integrated on Transparent Conductive F:SnO2 Substrates for Chalcopyrite-based Water Splitting Tandem Devices | FTO |  | CuInGaS2 | S | Thermal evaporation method | 800 | 100 | 2.05 |  |  | 0 | 0 | 0 |  |  |  | 0 |  |  |  | H2SO4 | 0.5 |  | -3.78423 | -0.06589
Wide-Bandgap Cu(In,Ga)S2 Photocathodes Integrated on Transparent Conductive F:SnO2 Substrates for Chalcopyrite-based Water Splitting Tandem Devices | FTO |  | CuInGaS2 | S | Thermal evaporation method | 800 | 100 | 2.05 |  |  | 0 | 0 | 0 |  |  |  | 0 |  |  |  | H2SO4 | 0.5 |  | -3.16632 | -0.02234
Wide-Bandgap Cu(In,Ga)S2 Photocathodes Integrated on Transparent Conductive F:SnO2 Substrates for Chalcopyrite-based Water Splitting Tandem Devices | FTO |  | CuInGaS2 | S | Thermal evaporation method | 800 | 100 | 2.05 |  |  | 0 | 0 | 0 |  |  |  | 0 |  |  |  | H2SO4 | 0.5 |  | -2.8253 | 0.01027
Wide-Bandgap Cu(In,Ga)S2 Photocathodes Integrated on Transparent Conductive F:SnO2 Substrates for Chalcopyrite-based Water Splitting Tandem Devices | FTO |  | CuInGaS2 | S | Thermal evaporation method | 800 | 100 | 2.05 |  |  | 0 | 0 | 0 |  |  |  | 0 |  |  |  | H2SO4 | 0.5 |  | -2.21678 | 0.05245
Wide-Bandgap Cu(In,Ga)S2 Photocathodes Integrated on Transparent Conductive F:SnO2 Substrates for Chalcopyrite-based Water Splitting Tandem Devices | FTO |  | CuInGaS2 | S | Thermal evaporation method | 800 | 100 | 2.05 |  |  | 0 | 0 | 0 |  |  |  | 0 |  |  |  | H2SO4 | 0.5 |  | -1.92895 | 0.08506
Wide-Bandgap Cu(In,Ga)S2 Photocathodes Integrated on Transparent Conductive F:SnO2 Substrates for Chalcopyrite-based Water Splitting Tandem Devices | FTO |  | CuInGaS2 | S | Thermal evaporation method | 800 | 100 | 2.05 |  |  | 0 | 0 | 0 |  |  |  | 0 |  |  |  | H2SO4 | 0.5 |  | -1.36423 | 0.12542
Wide-Bandgap Cu(In,Ga)S2 Photocathodes Integrated on Transparent Conductive F:SnO2 Substrates for Chalcopyrite-based Water Splitting Tandem Devices | FTO |  | CuInGaS2 | S | Thermal evaporation method | 800 | 100 | 2.05 |  |  | 0 | 0 | 0 |  |  |  | 0 |  |  |  | H2SO4 | 0.5 |  | -1.08578 | 0.16122
Wide-Bandgap Cu(In,Ga)S2 Photocathodes Integrated on Transparent Conductive F:SnO2 Substrates for Chalcopyrite-based Water Splitting Tandem Devices | FTO |  | CuInGaS2 | S | Thermal evaporation method | 800 | 100 | 2.05 |  |  | 0 | 0 | 0 |  |  |  | 0 |  |  |  | H2SO4 | 0.5 |  | -0.57425 | 0.19543
Wide-Bandgap Cu(In,Ga)S2 Photocathodes Integrated on Transparent Conductive F:SnO2 Substrates for Chalcopyrite-based Water Splitting Tandem Devices | FTO |  | CuInGaS2 | S | Thermal evaporation method | 800 | 100 | 2.05 |  |  | 0 | 0 | 0 |  |  |  | 0 |  |  |  | H2SO4 | 0.5 |  | -0.40373 | 0.22348
Wide-Bandgap Cu(In,Ga)S2 Photocathodes Integrated on Transparent Conductive F:SnO2 Substrates for Chalcopyrite-based Water Splitting Tandem Devices | FTO |  | CuInGaS2 | S | Thermal evaporation method | 800 | 100 | 2.05 |  |  | 0 | 0 | 0 |  |  |  | 0 |  |  |  | H2SO4 | 0.5 |  | -0.18004 | 0.25928
Wide-Bandgap Cu(In,Ga)S2 Photocathodes Integrated on Transparent Conductive F:SnO2 Substrates for Chalcopyrite-based Water Splitting Tandem Devices | FTO |  | CuInGaS2 | S | Thermal evaporation method | 800 | 100 | 2.05 |  |  | 0 | 0 | 0 |  |  |  | 0 |  |  |  | H2SO4 | 0.5 |  | -0.12685 | 0.27478
Wide-Bandgap Cu(In,Ga)S2 Photocathodes Integrated on Transparent Conductive F:SnO2 Substrates for Chalcopyrite-based Water Splitting Tandem Devices | FTO |  | CuInGaS2 | S | Thermal evaporation method | 800 | 100 | 2.05 |  |  | 0 | 0 | 0 |  |  |  | 0 |  |  |  | H2SO4 | 0.5 |  | -0.10495 | 0.30123
Wide-Bandgap Cu(In,Ga)S2 Photocathodes Integrated on Transparent Conductive F:SnO2 Substrates for Chalcopyrite-based Water Splitting Tandem Devices | FTO |  | CuInGaS2 | S | Thermal evaporation method | 800 | 100 | 2.05 |  |  | 0 | 0 | 0 |  |  |  | 0 |  |  |  | H2SO4 | 0.5 |  | -0.06271 | 0.31674
CuInGaS2 photocathodes treated with SbX3 (X = Cl, I): the effect of the halide on solar water splitting performance | Mo |  | CuInGaS2 | S | Wet chemical route | 800 |  |  |  |  | 0 | 0 | 0 |  |  |  | 0 |  |  |  | Na2SO4 | 0.5 | 6.1 | -5.01643 | -0.04237
CuInGaS2 photocathodes treated with SbX3 (X = Cl, I): the effect of the halide on solar water splitting performance | Mo |  | CuInGaS2 | S | Wet chemical route | 800 |  |  |  |  | 0 | 0 | 0 |  |  |  | 0 |  |  |  | Na2SO4 | 0.5 | 6.1 | -4.86508 | -0.01824
CuInGaS2 photocathodes treated with SbX3 (X = Cl, I): the effect of the halide on solar water splitting performance | Mo |  | CuInGaS2 | S | Wet chemical route | 800 |  |  |  |  | 0 | 0 | 0 |  |  |  | 0 |  |  |  | Na2SO4 | 0.5 | 6.1 | -4.53765 | 0.01731
CuInGaS2 photocathodes treated with SbX3 (X = Cl, I): the effect of the halide on solar water splitting performance | Mo |  | CuInGaS2 | S | Wet chemical route | 800 |  |  |  |  | 0 | 0 | 0 |  |  |  | 0 |  |  |  | Na2SO4 | 0.5 | 6.1 | -4.32664 | 0.04253
CuInGaS2 photocathodes treated with SbX3 (X = Cl, I): the effect of the halide on solar water splitting performance | Mo |  | CuInGaS2 | S | Wet chemical route | 800 |  |  |  |  | 0 | 0 | 0 |  |  |  | 0 |  |  |  | Na2SO4 | 0.5 | 6.1 | -3.97738 | 0.07954
CuInGaS2 photocathodes treated with SbX3 (X = Cl, I): the effect of the halide on solar water splitting performance | Mo |  | CuInGaS2 | S | Wet chemical route | 800 |  |  |  |  | 0 | 0 | 0 |  |  |  | 0 |  |  |  | Na2SO4 | 0.5 | 6.1 | -3.73144 | 0.10112
CuInGaS2 photocathodes treated with SbX3 (X = Cl, I): the effect of the halide on solar water splitting performance | Mo |  | CuInGaS2 | S | Wet chemical route | 800 |  |  |  |  | 0 | 0 | 0 |  |  |  | 0 |  |  |  | Na2SO4 | 0.5 | 6.1 | -3.29487 | 0.13777
CuInGaS2 photocathodes treated with SbX3 (X = Cl, I): the effect of the halide on solar water splitting performance | Mo |  | CuInGaS2 | S | Wet chemical route | 800 |  |  |  |  | 0 | 0 | 0 |  |  |  | 0 |  |  |  | Na2SO4 | 0.5 | 6.1 | -2.95725 | 0.16389
CuInGaS2 photocathodes treated with SbX3 (X = Cl, I): the effect of the halide on solar water splitting performance | Mo |  | CuInGaS2 | S | Wet chemical route | 800 |  |  |  |  | 0 | 0 | 0 |  |  |  | 0 |  |  |  | Na2SO4 | 0.5 | 6.1 | -2.47993 | 0.19745
CuInGaS2 photocathodes treated with SbX3 (X = Cl, I): the effect of the halide on solar water splitting performance | Mo |  | CuInGaS2 | S | Wet chemical route | 800 |  |  |  |  | 0 | 0 | 0 |  |  |  | 0 |  |  |  | Na2SO4 | 0.5 | 6.1 | -2.16851 | 0.22266
CuInGaS2 photocathodes treated with SbX3 (X = Cl, I): the effect of the halide on solar water splitting performance | Mo |  | CuInGaS2 | S | Wet chemical route | 800 |  |  |  |  | 0 | 0 | 0 |  |  |  | 0 |  |  |  | Na2SO4 | 0.5 | 6.1 | -1.67955 | 0.25804
CuInGaS2 photocathodes treated with SbX3 (X = Cl, I): the effect of the halide on solar water splitting performance | Mo |  | CuInGaS2 | S | Wet chemical route | 800 |  |  |  |  | 0 | 0 | 0 |  |  |  | 0 |  |  |  | Na2SO4 | 0.5 | 6.1 | -1.36376 | 0.28252
CuInGaS2 photocathodes treated with SbX3 (X = Cl, I): the effect of the halide on solar water splitting performance | Mo |  | CuInGaS2 | S | Wet chemical route | 800 |  |  |  |  | 0 | 0 | 0 |  |  |  | 0 |  |  |  | Na2SO4 | 0.5 | 6.1 | -0.87625 | 0.31989
CuInGaS2 photocathodes treated with SbX3 (X = Cl, I): the effect of the halide on solar water splitting performance | Mo |  | CuInGaS2 | S | Wet chemical route | 800 |  |  |  |  | 0 | 0 | 0 |  |  |  | 0 |  |  |  | Na2SO4 | 0.5 | 6.1 | -0.65214 | 0.34221
CuInGaS2 photocathodes treated with SbX3 (X = Cl, I): the effect of the halide on solar water splitting performance | Mo |  | CuInGaS2 | S | Wet chemical route | 800 |  |  |  |  | 0 | 0 | 0 |  |  |  | 0 |  |  |  | Na2SO4 | 0.5 | 6.1 | -0.27378 | 0.3774
CuInGaS2 photocathodes treated with SbX3 (X = Cl, I): the effect of the halide on solar water splitting performance | Mo |  | CuInGaS2 | S | Wet chemical route | 800 |  |  |  |  | 0 | 0 | 0 |  |  |  | 0 |  |  |  | Na2SO4 | 0.5 | 6.1 | -0.06713 | 0.43853
CuInGaS2 photocathodes treated with SbX3 (X = Cl, I): the effect of the halide on solar water splitting performance | Mo |  | CuInGaS2 | S | Wet chemical route | 800 |  |  |  |  | 0 | 0 | 0 |  |  |  | 0 |  |  |  | Na2SO4 | 0.5 | 6.1 | -0.0453 | 0.47753
CIS/CdS/ZnO/ZnO:Al modified photocathode for enhanced photoelectrochemical behavior under visible irradiation: Effects of pH and concentration of electrolyte solution | FTO |  | CuInS2 |  | Electrodeposition technique | 1700 |  |  | CdS | Chemical bath deposition | 60 |  |  | ZnO/ZnO:Al/Au |  | RF |  |  |  |  | Na2S | 1 | 8 | -0.21431 | -0.52212
CIS/CdS/ZnO/ZnO:Al modified photocathode for enhanced photoelectrochemical behavior under visible irradiation: Effects of pH and concentration of electrolyte solution | FTO |  | CuInS2 |  | Electrodeposition technique | 1700 |  |  | CdS | Chemical bath deposition | 60 |  |  | ZnO/ZnO:Al/Au |  | RF |  |  |  |  | Na2S | 1 | 8 | -0.25167 | -0.53148
CIS/CdS/ZnO/ZnO:Al modified photocathode for enhanced photoelectrochemical behavior under visible irradiation: Effects of pH and concentration of electrolyte solution | FTO |  | CuInS2 |  | Electrodeposition technique | 1700 |  |  | CdS | Chemical bath deposition | 60 |  |  | ZnO/ZnO:Al/Au |  | RF |  |  |  |  | Na2S | 1 | 8 | -0.30772 | -0.54084
CIS/CdS/ZnO/ZnO:Al modified photocathode for enhanced photoelectrochemical behavior under visible irradiation: Effects of pH and concentration of electrolyte solution | FTO |  | CuInS2 |  | Electrodeposition technique | 1700 |  |  | CdS | Chemical bath deposition | 60 |  |  | ZnO/ZnO:Al/Au |  | RF |  |  |  |  | Na2S | 1 | 8 | -0.36376 | -0.54927
CIS/CdS/ZnO/ZnO:Al modified photocathode for enhanced photoelectrochemical behavior under visible irradiation: Effects of pH and concentration of electrolyte solution | FTO |  | CuInS2 |  | Electrodeposition technique | 1700 |  |  | CdS | Chemical bath deposition | 60 |  |  | ZnO/ZnO:Al/Au |  | RF |  |  |  |  | Na2S | 1 | 8 | -0.49454 | -0.56331
CIS/CdS/ZnO/ZnO:Al modified photocathode for enhanced photoelectrochemical behavior under visible irradiation: Effects of pH and concentration of electrolyte solution | FTO |  | CuInS2 |  | Electrodeposition technique | 1700 |  |  | CdS | Chemical bath deposition | 60 |  |  | ZnO/ZnO:Al/Au |  | RF |  |  |  |  | Na2S | 1 | 8 | -0.58794 | -0.56986
CIS/CdS/ZnO/ZnO:Al modified photocathode for enhanced photoelectrochemical behavior under visible irradiation: Effects of pH and concentration of electrolyte solution | FTO |  | CuInS2 |  | Electrodeposition technique | 1700 |  |  | CdS | Chemical bath deposition | 60 |  |  | ZnO/ZnO:Al/Au |  | RF |  |  |  |  | Na2S | 1 | 8 | -0.68135 | -0.57454
CIS/CdS/ZnO/ZnO:Al modified photocathode for enhanced photoelectrochemical behavior under visible irradiation: Effects of pH and concentration of electrolyte solution | FTO |  | CuInS2 |  | Electrodeposition technique | 1700 |  |  | CdS | Chemical bath deposition | 60 |  |  | ZnO/ZnO:Al/Au |  | RF |  |  |  |  | Na2S | 1 | 8 | -0.83081 | -0.57922
CIS/CdS/ZnO/ZnO:Al modified photocathode for enhanced photoelectrochemical behavior under visible irradiation: Effects of pH and concentration of electrolyte solution | FTO |  | CuInS2 |  | Electrodeposition technique | 1700 |  |  | CdS | Chemical bath deposition | 60 |  |  | ZnO/ZnO:Al/Au |  | RF |  |  |  |  | Na2S | 1 | 8 | -0.9429 | -0.5839
CIS/CdS/ZnO/ZnO:Al modified photocathode for enhanced photoelectrochemical behavior under visible irradiation: Effects of pH and concentration of electrolyte solution | FTO |  | CuInS2 |  | Electrodeposition technique | 1700 |  |  | CdS | Chemical bath deposition | 60 |  |  | ZnO/ZnO:Al/Au |  | RF |  |  |  |  | Na2S | 1 | 8 | -1.09235 | -0.58671
CIS/CdS/ZnO/ZnO:Al modified photocathode for enhanced photoelectrochemical behavior under visible irradiation: Effects of pH and concentration of electrolyte solution | FTO |  | CuInS2 |  | Electrodeposition technique | 1700 |  |  | CdS | Chemical bath deposition | 60 |  |  | ZnO/ZnO:Al/Au |  | RF |  |  |  |  | Na2S | 1 | 8 | -1.27917 | -0.59046
CIS/CdS/ZnO/ZnO:Al modified photocathode for enhanced photoelectrochemical behavior under visible irradiation: Effects of pH and concentration of electrolyte solution | FTO |  | CuInS2 |  | Electrodeposition technique | 1700 |  |  | CdS | Chemical bath deposition | 60 |  |  | ZnO/ZnO:Al/Au |  | RF |  |  |  |  | Na2S | 1 | 8 | -1.46598 | -0.59139
CIS/CdS/ZnO/ZnO:Al modified photocathode for enhanced photoelectrochemical behavior under visible irradiation: Effects of pH and concentration of electrolyte solution | FTO |  | CuInS2 |  | Electrodeposition technique | 1700 |  |  | CdS | Chemical bath deposition | 60 |  |  | ZnO/ZnO:Al/Au |  | RF |  |  |  |  | Na2S | 1 | 8 | -1.6528 | -0.59327
CIS/CdS/ZnO/ZnO:Al modified photocathode for enhanced photoelectrochemical behavior under visible irradiation: Effects of pH and concentration of electrolyte solution | FTO |  | CuInS2 |  | Electrodeposition technique | 1700 |  |  | CdS | Chemical bath deposition | 60 |  |  | ZnO/ZnO:Al/Au |  | RF |  |  |  |  | Na2S | 1 | 8 | -1.83962 | -0.5942
CIS/CdS/ZnO/ZnO:Al modified photocathode for enhanced photoelectrochemical behavior under visible irradiation: Effects of pH and concentration of electrolyte solution | FTO |  | CuInS2 |  | Electrodeposition technique | 1700 |  |  | CdS | Chemical bath deposition | 60 |  |  | ZnO/ZnO:Al/Au |  | RF |  |  |  |  | Na2S | 1 | 8 | -2.02643 | -0.59514
CIS/CdS/ZnO/ZnO:Al modified photocathode for enhanced photoelectrochemical behavior under visible irradiation: Effects of pH and concentration of electrolyte solution | FTO |  | CuInS2 |  | Electrodeposition technique | 1700 |  |  | CdS | Chemical bath deposition | 60 |  |  | ZnO/ZnO:Al/Au |  | RF |  |  |  |  | Na2S | 1 | 8 | -2.21325 | -0.59607
CIS/CdS/ZnO/ZnO:Al modified photocathode for enhanced photoelectrochemical behavior under visible irradiation: Effects of pH and concentration of electrolyte solution | FTO |  | CuInS2 |  | Electrodeposition technique | 1700 |  |  | CdS | Chemical bath deposition | 60 |  |  | ZnO/ZnO:Al/Au |  | RF |  |  |  |  | Na2S | 1 | 8 | -2.3876 | -0.59618
CIS/CdS/ZnO/ZnO:Al modified photocathode for enhanced photoelectrochemical behavior under visible irradiation: Effects of pH and concentration of electrolyte solution | FTO |  | CuInS2 |  | Electrodeposition technique | 1700 |  |  | CdS | Chemical bath deposition | 60 |  |  | ZnO/ZnO:Al/Au |  | RF |  |  |  |  | Na2S | 1 | 8 | -0.40068 | -0.55675
CIS/CdS/ZnO/ZnO:Al modified photocathode for enhanced photoelectrochemical behavior under visible irradiation: Effects of pH and concentration of electrolyte solution | FTO |  | CuInS2 |  | Electrodeposition technique | 1700 |  |  | CdS | Chemical bath deposition | 60 |  |  | ZnO/ZnO:Al/Au |  | RF |  |  |  |  | Na2S | 1 | 8 | -0.1567 | -0.51538
CIS/CdS/ZnO/ZnO:Al modified photocathode for enhanced photoelectrochemical behavior under visible irradiation: Effects of pH and concentration of electrolyte solution | FTO |  | CuInS2 |  | Electrodeposition technique | 1700 |  |  | CdS | Chemical bath deposition | 60 |  |  | ZnO/ZnO:Al/Au |  | RF |  |  |  |  | Na2S | 1 | 8 | -0.11282 | -0.50535
CIS/CdS/ZnO/ZnO:Al modified photocathode for enhanced photoelectrochemical behavior under visible irradiation: Effects of pH and concentration of electrolyte solution | FTO |  | CuInS2 |  | Electrodeposition technique | 1700 |  |  | CdS | Chemical bath deposition | 60 |  |  | ZnO/ZnO:Al/Au |  | RF |  |  |  |  | Na2S | 1 | 8 | -0.08122 | -0.4961
CIS/CdS/ZnO/ZnO:Al modified photocathode for enhanced photoelectrochemical behavior under visible irradiation: Effects of pH and concentration of electrolyte solution | FTO |  | CuInS2 |  | Electrodeposition technique | 1700 |  |  | CdS | Chemical bath deposition | 60 |  |  | ZnO/ZnO:Al/Au |  | RF |  |  |  |  | Na2S | 1 | 8 | -0.0391 | -0.48651
Formation of p-type CuInS2 absorber layers via sulfurization of co-electrodeposited Cu–In precursors | Mo |  | CuInS2 |  | Electrodeposition technique | 5000 |  |  |  |  | 0 | 0 | 0 |  |  |  | 0 |  |  |  | Eu(NO3)3 | 0.1 | 2.3 | -0.26311 | -0.94013
Formation of p-type CuInS2 absorber layers via sulfurization of co-electrodeposited Cu–In precursors | Mo |  | CuInS2 |  | Electrodeposition technique | 5000 |  |  |  |  | 0 | 0 | 0 |  |  |  | 0 |  |  |  | Eu(NO3)3 | 0.1 | 2.3 | -0.27324 | -0.94681
Formation of p-type CuInS2 absorber layers via sulfurization of co-electrodeposited Cu–In precursors | Mo |  | CuInS2 |  | Electrodeposition technique | 5000 |  |  |  |  | 0 | 0 | 0 |  |  |  | 0 |  |  |  | Eu(NO3)3 | 0.1 | 2.3 | -0.21268 | -0.91275
Formation of p-type CuInS2 absorber layers via sulfurization of co-electrodeposited Cu–In precursors | Mo |  | CuInS2 |  | Electrodeposition technique | 5000 |  |  |  |  | 0 | 0 | 0 |  |  |  | 0 |  |  |  | Eu(NO3)3 | 0.1 | 2.3 | -0.20676 | -0.90303
Formation of p-type CuInS2 absorber layers via sulfurization of co-electrodeposited Cu–In precursors | Mo |  | CuInS2 |  | Electrodeposition technique | 5000 |  |  |  |  | 0 | 0 | 0 |  |  |  | 0 |  |  |  | Eu(NO3)3 | 0.1 | 2.3 | -0.17592 | -0.87565
Formation of p-type CuInS2 absorber layers via sulfurization of co-electrodeposited Cu–In precursors | Mo |  | CuInS2 |  | Electrodeposition technique | 5000 |  |  |  |  | 0 | 0 | 0 |  |  |  | 0 |  |  |  | Eu(NO3)3 | 0.1 | 2.3 | -0.17503 | -0.86638
Formation of p-type CuInS2 absorber layers via sulfurization of co-electrodeposited Cu–In precursors | Mo |  | CuInS2 |  | Electrodeposition technique | 5000 |  |  |  |  | 0 | 0 | 0 |  |  |  | 0 |  |  |  | Eu(NO3)3 | 0.1 | 2.3 | -0.15122 | -0.83918
Formation of p-type CuInS2 absorber layers via sulfurization of co-electrodeposited Cu–In precursors | Mo |  | CuInS2 |  | Electrodeposition technique | 5000 |  |  |  |  | 0 | 0 | 0 |  |  |  | 0 |  |  |  | Eu(NO3)3 | 0.1 | 2.3 | -0.14967 | -0.82642
Formation of p-type CuInS2 absorber layers via sulfurization of co-electrodeposited Cu–In precursors | Mo |  | CuInS2 |  | Electrodeposition technique | 5000 |  |  |  |  | 0 | 0 | 0 |  |  |  | 0 |  |  |  | Eu(NO3)3 | 0.1 | 2.3 | -0.12904 | -0.80021
Formation of p-type CuInS2 absorber layers via sulfurization of co-electrodeposited Cu–In precursors | Mo |  | CuInS2 |  | Electrodeposition technique | 5000 |  |  |  |  | 0 | 0 | 0 |  |  |  | 0 |  |  |  | Eu(NO3)3 | 0.1 | 2.3 | -0.12297 | -0.78621
Formation of p-type CuInS2 absorber layers via sulfurization of co-electrodeposited Cu–In precursors | Mo |  | CuInS2 |  | Electrodeposition technique | 5000 |  |  |  |  | 0 | 0 | 0 |  |  |  | 0 |  |  |  | Eu(NO3)3 | 0.1 | 2.3 | -0.10382 | -0.76311
Formation of p-type CuInS2 absorber layers via sulfurization of co-electrodeposited Cu–In precursors | Mo |  | CuInS2 |  | Electrodeposition technique | 5000 |  |  |  |  | 0 | 0 | 0 |  |  |  | 0 |  |  |  | Eu(NO3)3 | 0.1 | 2.3 | -0.09524 | -0.74857
Formation of p-type CuInS2 absorber layers via sulfurization of co-electrodeposited Cu–In precursors | Mo |  | CuInS2 |  | Electrodeposition technique | 5000 |  |  |  |  | 0 | 0 | 0 |  |  |  | 0 |  |  |  | Eu(NO3)3 | 0.1 | 2.3 | -0.07705 | -0.72601
Formation of p-type CuInS2 absorber layers via sulfurization of co-electrodeposited Cu–In precursors | Mo |  | CuInS2 |  | Electrodeposition technique | 5000 |  |  |  |  | 0 | 0 | 0 |  |  |  | 0 |  |  |  | Eu(NO3)3 | 0.1 | 2.3 | -0.06869 | -0.71094
Formation of p-type CuInS2 absorber layers via sulfurization of co-electrodeposited Cu–In precursors | Mo |  | CuInS2 |  | Electrodeposition technique | 5000 |  |  |  |  | 0 | 0 | 0 |  |  |  | 0 |  |  |  | Eu(NO3)3 | 0.1 | 2.3 | -0.05501 | -0.68695
Formation of p-type CuInS2 absorber layers via sulfurization of co-electrodeposited Cu–In precursors | Mo |  | CuInS2 |  | Electrodeposition technique | 5000 |  |  |  |  | 0 | 0 | 0 |  |  |  | 0 |  |  |  | Eu(NO3)3 | 0.1 | 2.3 | -0.04821 | -0.67366
Formation of p-type CuInS2 absorber layers via sulfurization of co-electrodeposited Cu–In precursors | Mo |  | CuInS2 |  | Electrodeposition technique | 5000 |  |  |  |  | 0 | 0 | 0 |  |  |  | 0 |  |  |  | Eu(NO3)3 | 0.1 | 2.3 | -0.03859 | -0.65048
Formation of p-type CuInS2 absorber layers via sulfurization of co-electrodeposited Cu–In precursors | Mo |  | CuInS2 |  | Electrodeposition technique | 5000 |  |  |  |  | 0 | 0 | 0 |  |  |  | 0 |  |  |  | Eu(NO3)3 | 0.1 | 2.3 | -0.03371 | -0.63844
Formation of p-type CuInS2 absorber layers via sulfurization of co-electrodeposited Cu–In precursors | Mo |  | CuInS2 |  | Electrodeposition technique | 5000 |  |  |  |  | 0 | 0 | 0 |  |  |  | 0 |  |  |  | Eu(NO3)3 | 0.1 | 2.3 | -0.02565 | -0.61169
Formation of p-type CuInS2 absorber layers via sulfurization of co-electrodeposited Cu–In precursors | Mo |  | CuInS2 |  | Electrodeposition technique | 5000 |  |  |  |  | 0 | 0 | 0 |  |  |  | 0 |  |  |  | Eu(NO3)3 | 0.1 | 2.3 | -0.0221 | -0.59822
Formation of p-type CuInS2 absorber layers via sulfurization of co-electrodeposited Cu–In precursors | Mo |  | CuInS2 |  | Electrodeposition technique | 5000 |  |  |  |  | 0 | 0 | 0 |  |  |  | 0 |  |  |  | Eu(NO3)3 | 0.1 | 2.3 | -0.01663 | -0.5745
Formation of p-type CuInS2 absorber layers via sulfurization of co-electrodeposited Cu–In precursors | Mo |  | CuInS2 |  | Electrodeposition technique | 5000 |  |  |  |  | 0 | 0 | 0 |  |  |  | 0 |  |  |  | Eu(NO3)3 | 0.1 | 2.3 | -0.015 | -0.56246
Formation of p-type CuInS2 absorber layers via sulfurization of co-electrodeposited Cu–In precursors | Mo |  | CuInS2 |  | Electrodeposition technique | 5000 |  |  |  |  | 0 | 0 | 0 |  |  |  | 0 |  |  |  | Eu(NO3)3 | 0.1 | 2.3 | -0.01116 | -0.53526
Formation of p-type CuInS2 absorber layers via sulfurization of co-electrodeposited Cu–In precursors | Mo |  | CuInS2 |  | Electrodeposition technique | 5000 |  |  |  |  | 0 | 0 | 0 |  |  |  | 0 |  |  |  | Eu(NO3)3 | 0.1 | 2.3 | -0.01042 | -0.52242
Network-like CuInS2 photocathode and modified with noble metal cocatalyst for photoelectrochemical water splitting | ITO |  | CuInS2 |  | Hydrothermal/Solvothermal synthesis | [5 empty] | 0 | 0 | 0 |  |  |  | 0 | Pt |  | Photoelectrochemical | Na2SO4 | 0.1 | 6.7 | 0.05421 | 0.57847
Network-like CuInS2 photocathode and modified with noble metal cocatalyst for photoelectrochemical water splitting | ITO |  | CuInS2 |  | Hydrothermal/Solvothermal synthesis | [5 empty] | 0 | 0 | 0 |  |  |  | 0 | Pt |  | Photoelectrochemical | Na2SO4 | 0.1 | 6.7 | 0.03141 | 0.54157
Network-like CuInS2 photocathode and modified with noble metal cocatalyst for photoelectrochemical water splitting | ITO |  | CuInS2 |  | Hydrothermal/Solvothermal synthesis | [5 empty] | 0 | 0 | 0 |  |  |  | 0 | Pt |  | Photoelectrochemical | Na2SO4 | 0.1 | 6.7 | 0.03141 | 0.49684
Network-like CuInS2 photocathode and modified with noble metal cocatalyst for photoelectrochemical water splitting | ITO |  | CuInS2 |  | Hydrothermal/Solvothermal synthesis | [5 empty] | 0 | 0 | 0 |  |  |  | 0 | Pt |  | Photoelectrochemical | Na2SO4 | 0.1 | 6.7 | 0.04677 | 0.44726
Network-like CuInS2 photocathode and modified with noble metal cocatalyst for photoelectrochemical water splitting | ITO |  | CuInS2 |  | Hydrothermal/Solvothermal synthesis | [5 empty] | 0 | 0 | 0 |  |  |  | 0 | Pt |  | Photoelectrochemical | Na2SO4 | 0.1 | 6.7 | 0.03141 | 0.38949
Network-like CuInS2 photocathode and modified with noble metal cocatalyst for photoelectrochemical water splitting | ITO |  | CuInS2 |  | Hydrothermal/Solvothermal synthesis | [5 empty] | 0 | 0 | 0 |  |  |  | 0 | Pt |  | Photoelectrochemical | Na2SO4 | 0.1 | 6.7 | 0.02044 | 0.34476
Network-like CuInS2 photocathode and modified with noble metal cocatalyst for photoelectrochemical water splitting | ITO |  | CuInS2 |  | Hydrothermal/Solvothermal synthesis | [5 empty] | 0 | 0 | 0 |  |  |  | 0 | Pt |  | Photoelectrochemical | Na2SO4 | 0.1 | 6.7 | -0.00149 | 0.30002
Network-like CuInS2 photocathode and modified with noble metal cocatalyst for photoelectrochemical water splitting | ITO |  | CuInS2 |  | Hydrothermal/Solvothermal synthesis | [5 empty] | 0 | 0 | 0 |  |  |  | 0 | Pt |  | Photoelectrochemical | Na2SO4 | 0.1 | 6.7 | -0.00149 | 0.25529
Network-like CuInS2 photocathode and modified with noble metal cocatalyst for photoelectrochemical water splitting | ITO |  | CuInS2 |  | Hydrothermal/Solvothermal synthesis | [5 empty] | 0 | 0 | 0 |  |  |  | 0 | Pt |  | Photoelectrochemical | Na2SO4 | 0.1 | 6.7 | -0.00149 | 0.21056
Network-like CuInS2 photocathode and modified with noble metal cocatalyst for photoelectrochemical water splitting | ITO |  | CuInS2 |  | Hydrothermal/Solvothermal synthesis | [5 empty] | 0 | 0 | 0 |  |  |  | 0 | Pt |  | Photoelectrochemical | Na2SO4 | 0.1 | 6.7 | -0.02343 | 0.16583
Network-like CuInS2 photocathode and modified with noble metal cocatalyst for photoelectrochemical water splitting | ITO |  | CuInS2 |  | Hydrothermal/Solvothermal synthesis | [5 empty] | 0 | 0 | 0 |  |  |  | 0 | Pt |  | Photoelectrochemical | Na2SO4 | 0.1 | 6.7 | -0.0344 | 0.1211
Network-like CuInS2 photocathode and modified with noble metal cocatalyst for photoelectrochemical water splitting | ITO |  | CuInS2 |  | Hydrothermal/Solvothermal synthesis | [5 empty] | 0 | 0 | 0 |  |  |  | 0 | Pt |  | Photoelectrochemical | Na2SO4 | 0.1 | 6.7 | -0.0344 | 0.07637
Network-like CuInS2 photocathode and modified with noble metal cocatalyst for photoelectrochemical water splitting | ITO |  | CuInS2 |  | Hydrothermal/Solvothermal synthesis | [5 empty] | 0 | 0 | 0 |  |  |  | 0 | Pt |  | Photoelectrochemical | Na2SO4 | 0.1 | 6.7 | -0.05634 | 0.03164
Network-like CuInS2 photocathode and modified with noble metal cocatalyst for photoelectrochemical water splitting | ITO |  | CuInS2 |  | Hydrothermal/Solvothermal synthesis | [5 empty] | 0 | 0 | 0 |  |  |  | 0 | Pt |  | Photoelectrochemical | Na2SO4 | 0.1 | 6.7 | -0.0673 | -0.01309
Network-like CuInS2 photocathode and modified with noble metal cocatalyst for photoelectrochemical water splitting | ITO |  | CuInS2 |  | Hydrothermal/Solvothermal synthesis | [5 empty] | 0 | 0 | 0 |  |  |  | 0 | Pt |  | Photoelectrochemical | Na2SO4 | 0.1 | 6.7 | -0.07827 | -0.05782
Network-like CuInS2 photocathode and modified with noble metal cocatalyst for photoelectrochemical water splitting | ITO |  | CuInS2 |  | Hydrothermal/Solvothermal synthesis | [5 empty] | 0 | 0 | 0 |  |  |  | 0 | Pt |  | Photoelectrochemical | Na2SO4 | 0.1 | 6.7 | -0.10021 | -0.10255
Network-like CuInS2 photocathode and modified with noble metal cocatalyst for photoelectrochemical water splitting | ITO |  | CuInS2 |  | Hydrothermal/Solvothermal synthesis | [5 empty] | 0 | 0 | 0 |  |  |  | 0 | Pt |  | Photoelectrochemical | Na2SO4 | 0.1 | 6.7 | -0.12214 | -0.14728
Network-like CuInS2 photocathode and modified with noble metal cocatalyst for photoelectrochemical water splitting | ITO |  | CuInS2 |  | Hydrothermal/Solvothermal synthesis | [5 empty] | 0 | 0 | 0 |  |  |  | 0 | Pt |  | Photoelectrochemical | Na2SO4 | 0.1 | 6.7 | -0.13311 | -0.19202
Network-like CuInS2 photocathode and modified with noble metal cocatalyst for photoelectrochemical water splitting | ITO |  | CuInS2 |  | Hydrothermal/Solvothermal synthesis | [5 empty] | 0 | 0 | 0 |  |  |  | 0 | Pt |  | Photoelectrochemical | Na2SO4 | 0.1 | 6.7 | -0.17699 | -0.23675
Network-like CuInS2 photocathode and modified with noble metal cocatalyst for photoelectrochemical water splitting | ITO |  | CuInS2 |  | Hydrothermal/Solvothermal synthesis | [5 empty] | 0 | 0 | 0 |  |  |  | 0 | Pt |  | Photoelectrochemical | Na2SO4 | 0.1 | 6.7 | -0.20989 | -0.26806
Network-like CuInS2 photocathode and modified with noble metal cocatalyst for photoelectrochemical water splitting | ITO |  | CuInS2 |  | Hydrothermal/Solvothermal synthesis | [5 empty] | 0 | 0 | 0 |  |  |  | 0 | Pt |  | Photoelectrochemical | Na2SO4 | 0.1 | 6.7 | -0.2428 | -0.30384
Network-like CuInS2 photocathode and modified with noble metal cocatalyst for photoelectrochemical water splitting | ITO |  | CuInS2 |  | Hydrothermal/Solvothermal synthesis | [5 empty] | 0 | 0 | 0 |  |  |  | 0 | Pt |  | Photoelectrochemical | Na2SO4 | 0.1 | 6.7 | -0.29764 | -0.33068
Network-like CuInS2 photocathode and modified with noble metal cocatalyst for photoelectrochemical water splitting | ITO |  | CuInS2 |  | Hydrothermal/Solvothermal synthesis | [5 empty] | 0 | 0 | 0 |  |  |  | 0 | Pt |  | Photoelectrochemical | Na2SO4 | 0.1 | 6.7 | -0.34151 | -0.36199
Network-like CuInS2 photocathode and modified with noble metal cocatalyst for photoelectrochemical water splitting | ITO |  | CuInS2 |  | Hydrothermal/Solvothermal synthesis | [5 empty] | 0 | 0 | 0 |  |  |  | 0 | Pt |  | Photoelectrochemical | Na2SO4 | 0.1 | 6.7 | -0.40732 | -0.3933
Network-like CuInS2 photocathode and modified with noble metal cocatalyst for photoelectrochemical water splitting | ITO |  | CuInS2 |  | Hydrothermal/Solvothermal synthesis | [5 empty] | 0 | 0 | 0 |  |  |  | 0 | Pt |  | Photoelectrochemical | Na2SO4 | 0.1 | 6.7 | -0.47313 | -0.41567
Network-like CuInS2 photocathode and modified with noble metal cocatalyst for photoelectrochemical water splitting | ITO |  | CuInS2 |  | Hydrothermal/Solvothermal synthesis | [5 empty] | 0 | 0 | 0 |  |  |  | 0 | Pt |  | Photoelectrochemical | Na2SO4 | 0.1 | 6.7 | -0.53894 | -0.43804
Network-like CuInS2 photocathode and modified with noble metal cocatalyst for photoelectrochemical water splitting | ITO |  | CuInS2 |  | Hydrothermal/Solvothermal synthesis | [5 empty] | 0 | 0 | 0 |  |  |  | 0 | Pt |  | Photoelectrochemical | Na2SO4 | 0.1 | 6.7 | -0.61572 | -0.46487
Network-like CuInS2 photocathode and modified with noble metal cocatalyst for photoelectrochemical water splitting | ITO |  | CuInS2 |  | Hydrothermal/Solvothermal synthesis | [5 empty] | 0 | 0 | 0 |  |  |  | 0 | Pt |  | Photoelectrochemical | Na2SO4 | 0.1 | 6.7 | -0.6925 | -0.48277
Network-like CuInS2 photocathode and modified with noble metal cocatalyst for photoelectrochemical water splitting | ITO |  | CuInS2 |  | Hydrothermal/Solvothermal synthesis | [5 empty] | 0 | 0 | 0 |  |  |  | 0 | Pt |  | Photoelectrochemical | Na2SO4 | 0.1 | 6.7 | -0.76927 | -0.49619
Network-like CuInS2 photocathode and modified with noble metal cocatalyst for photoelectrochemical water splitting | ITO |  | CuInS2 |  | Hydrothermal/Solvothermal synthesis | [5 empty] | 0 | 0 | 0 |  |  |  | 0 | Pt |  | Photoelectrochemical | Na2SO4 | 0.1 | 6.7 | -0.85702 | -0.51855
Network-like CuInS2 photocathode and modified with noble metal cocatalyst for photoelectrochemical water splitting | ITO |  | CuInS2 |  | Hydrothermal/Solvothermal synthesis | [5 empty] | 0 | 0 | 0 |  |  |  | 0 | Pt |  | Photoelectrochemical | Na2SO4 | 0.1 | 6.7 | -0.95573 | -0.5275
Network-like CuInS2 photocathode and modified with noble metal cocatalyst for photoelectrochemical water splitting | ITO |  | CuInS2 |  | Hydrothermal/Solvothermal synthesis | [5 empty] | 0 | 0 | 0 |  |  |  | 0 | Pt |  | Photoelectrochemical | Na2SO4 | 0.1 | 6.7 | -1.06542 | -0.54986
Network-like CuInS2 photocathode and modified with noble metal cocatalyst for photoelectrochemical water splitting | ITO |  | CuInS2 |  | Hydrothermal/Solvothermal synthesis | [5 empty] | 0 | 0 | 0 |  |  |  | 0 | Pt |  | Photoelectrochemical | Na2SO4 | 0.1 | 6.7 | -1.1751 | -0.55434
Network-like CuInS2 photocathode and modified with noble metal cocatalyst for photoelectrochemical water splitting | ITO |  | CuInS2 |  | Hydrothermal/Solvothermal synthesis | [5 empty] | 0 | 0 | 0 |  |  |  | 0 | Pt |  | Photoelectrochemical | Na2SO4 | 0.1 | 6.7 | -1.28478 | -0.56328
Network-like CuInS2 photocathode and modified with noble metal cocatalyst for photoelectrochemical water splitting | ITO |  | CuInS2 |  | Hydrothermal/Solvothermal synthesis | [5 empty] | 0 | 0 | 0 |  |  |  | 0 | Pt |  | Photoelectrochemical | Na2SO4 | 0.1 | 6.7 | -1.39446 | -0.57223
Network-like CuInS2 photocathode and modified with noble metal cocatalyst for photoelectrochemical water splitting | ITO |  | CuInS2 |  | Hydrothermal/Solvothermal synthesis | [5 empty] | 0 | 0 | 0 |  |  |  | 0 | Pt |  | Photoelectrochemical | Na2SO4 | 0.1 | 6.7 | -1.50415 | -0.58117
Network-like CuInS2 photocathode and modified with noble metal cocatalyst for photoelectrochemical water splitting | ITO |  | CuInS2 |  | Hydrothermal/Solvothermal synthesis | [5 empty] | 0 | 0 | 0 |  |  |  | 0 | Pt |  | Photoelectrochemical | Na2SO4 | 0.1 | 6.7 | -1.61383 | -0.58117
Network-like CuInS2 photocathode and modified with noble metal cocatalyst for photoelectrochemical water splitting | ITO |  | CuInS2 |  | Hydrothermal/Solvothermal synthesis | [5 empty] | 0 | 0 | 0 |  |  |  | 0 | Pt |  | Photoelectrochemical | Na2SO4 | 0.1 | 6.7 | -1.72351 | -0.59012
Network-like CuInS2 photocathode and modified with noble metal cocatalyst for photoelectrochemical water splitting | ITO |  | CuInS2 |  | Hydrothermal/Solvothermal synthesis | [5 empty] | 0 | 0 | 0 |  |  |  | 0 | Pt |  | Photoelectrochemical | Na2SO4 | 0.1 | 6.7 | -1.8332 | -0.59907
Self-templated growth of CuInS2 nanosheet arrays for photoelectrochemical water splitting | FTO |  | CuInS2 |  | Hydrothermal/Solvothermal synthesis | 5.8 |  | 1.48 |  |  | 0 | 0 | 0 |  |  |  | 0 |  |  |  | KCl | 1.0 |  | -0.14215 | -0.05027
Self-templated growth of CuInS2 nanosheet arrays for photoelectrochemical water splitting | FTO |  | CuInS2 |  | Hydrothermal/Solvothermal synthesis | 5.8 |  | 1.48 |  |  | 0 | 0 | 0 |  |  |  | 0 |  |  |  | KCl | 1.0 |  | -0.11382 | 0.05067
Self-templated growth of CuInS2 nanosheet arrays for photoelectrochemical water splitting | FTO |  | CuInS2 |  | Hydrothermal/Solvothermal synthesis | 5.8 |  | 1.48 |  |  | 0 | 0 | 0 |  |  |  | 0 |  |  |  | KCl | 1.0 |  | -0.09778 | 0.15372
Self-templated growth of CuInS2 nanosheet arrays for photoelectrochemical water splitting | FTO |  | CuInS2 |  | Hydrothermal/Solvothermal synthesis | 5.8 |  | 1.48 |  |  | 0 | 0 | 0 |  |  |  | 0 |  |  |  | KCl | 1.0 |  | -0.07012 | 0.25158
Self-templated growth of CuInS2 nanosheet arrays for photoelectrochemical water splitting | FTO |  | CuInS2 |  | Hydrothermal/Solvothermal synthesis | 5.8 |  | 1.48 |  |  | 0 | 0 | 0 |  |  |  | 0 |  |  |  | KCl | 1.0 |  | -0.03542 | 0.35495
Self-templated growth of CuInS2 nanosheet arrays for photoelectrochemical water splitting | FTO |  | CuInS2 |  | Hydrothermal/Solvothermal synthesis | 5.8 |  | 1.48 |  |  | 0 | 0 | 0 |  |  |  | 0 |  |  |  | KCl | 1.0 |  | -0.02857 | 0.37682
Self-templated growth of CuInS2 nanosheet arrays for photoelectrochemical water splitting | FTO |  | CuInS2 |  | Hydrothermal/Solvothermal synthesis | 5.8 |  | 1.48 |  |  | 0 | 0 | 0 |  |  |  | 0 |  |  |  | KCl | 1.0 |  | -0.02366 | 0.40178
Self-templated growth of CuInS2 nanosheet arrays for photoelectrochemical water splitting | FTO |  | CuInS2 |  | Hydrothermal/Solvothermal synthesis | 5.8 |  | 1.48 |  |  | 0 | 0 | 0 |  |  |  | 0 |  |  |  | KCl | 1.0 |  | -0.01369 | 0.45638
Self-templated growth of CuInS2 nanosheet arrays for photoelectrochemical water splitting | FTO |  | CuInS2 |  | Hydrothermal/Solvothermal synthesis | 5.8 |  | 1.48 |  |  | 0 | 0 | 0 |  |  |  | 0 |  |  |  | KCl | 1.0 |  | -0.01214 | 0.47858
Self-templated growth of CuInS2 nanosheet arrays for photoelectrochemical water splitting | FTO |  | CuInS2 |  | Hydrothermal/Solvothermal synthesis | 5.8 |  | 1.48 |  |  | 0 | 0 | 0 |  |  |  | 0 |  |  |  | KCl | 1.0 |  | -0.00927 | 0.5011
Self-templated growth of CuInS2 nanosheet arrays for photoelectrochemical water splitting | FTO |  | CuInS2 |  | Hydrothermal/Solvothermal synthesis | 5.8 |  | 1.48 |  |  | 0 | 0 | 0 |  |  |  | 0 |  |  |  | KCl | 1.0 |  | -0.00106 | 0.55343
Self-templated growth of CuInS2 nanosheet arrays for photoelectrochemical water splitting | FTO |  | CuInS2 |  | Hydrothermal/Solvothermal synthesis | 5.8 |  | 1.48 |  |  | 0 | 0 | 0 |  |  |  | 0 |  |  |  | KCl | 1.0 |  | 0.0021 | 0.60479
CuInS2/Sb2S3 heterostructure modified with noble metal co-catalyst for efficient photoelectrochemical water splitting | ITO |  | CuInS2 |  | Hydrothermal/Solvothermal synthesis |  |  |  | Sb2S3 | [7 empty] | 0 | Pt |  | Electrodeposition technique | Na2SO4 | 0.1 |  | -0.01111 | 0.57721
CuInS2/Sb2S3 heterostructure modified with noble metal co-catalyst for efficient photoelectrochemical water splitting | ITO |  | CuInS2 |  | Hydrothermal/Solvothermal synthesis |  |  |  | Sb2S3 | [7 empty] | 0 | Pt |  | Electrodeposition technique | Na2SO4 | 0.1 |  | -0.03164 | 0.54886
CuInS2/Sb2S3 heterostructure modified with noble metal co-catalyst for efficient photoelectrochemical water splitting | ITO |  | CuInS2 |  | Hydrothermal/Solvothermal synthesis |  |  |  | Sb2S3 | [7 empty] | 0 | Pt |  | Electrodeposition technique | Na2SO4 | 0.1 |  | -0.04191 | 0.52051
CuInS2/Sb2S3 heterostructure modified with noble metal co-catalyst for efficient photoelectrochemical water splitting | ITO |  | CuInS2 |  | Hydrothermal/Solvothermal synthesis |  |  |  | Sb2S3 | [7 empty] | 0 | Pt |  | Electrodeposition technique | Na2SO4 | 0.1 |  | -0.05217 | 0.49216
CuInS2/Sb2S3 heterostructure modified with noble metal co-catalyst for efficient photoelectrochemical water splitting | ITO |  | CuInS2 |  | Hydrothermal/Solvothermal synthesis |  |  |  | Sb2S3 | [7 empty] | 0 | Pt |  | Electrodeposition technique | Na2SO4 | 0.1 |  | -0.06243 | 0.46381
CuInS2/Sb2S3 heterostructure modified with noble metal co-catalyst for efficient photoelectrochemical water splitting | ITO |  | CuInS2 |  | Hydrothermal/Solvothermal synthesis |  |  |  | Sb2S3 | [7 empty] | 0 | Pt |  | Electrodeposition technique | Na2SO4 | 0.1 |  | -0.0727 | 0.43546
CuInS2/Sb2S3 heterostructure modified with noble metal co-catalyst for efficient photoelectrochemical water splitting | ITO |  | CuInS2 |  | Hydrothermal/Solvothermal synthesis |  |  |  | Sb2S3 | [7 empty] | 0 | Pt |  | Electrodeposition technique | Na2SO4 | 0.1 |  | -0.08296 | 0.4071
CuInS2/Sb2S3 heterostructure modified with noble metal co-catalyst for efficient photoelectrochemical water splitting | ITO |  | CuInS2 |  | Hydrothermal/Solvothermal synthesis |  |  |  | Sb2S3 | [7 empty] | 0 | Pt |  | Electrodeposition technique | Na2SO4 | 0.1 |  | -0.09323 | 0.37875
CuInS2/Sb2S3 heterostructure modified with noble metal co-catalyst for efficient photoelectrochemical water splitting | ITO |  | CuInS2 |  | Hydrothermal/Solvothermal synthesis |  |  |  | Sb2S3 | [7 empty] | 0 | Pt |  | Electrodeposition technique | Na2SO4 | 0.1 |  | -0.11376 | 0.3504
CuInS2/Sb2S3 heterostructure modified with noble metal co-catalyst for efficient photoelectrochemical water splitting | ITO |  | CuInS2 |  | Hydrothermal/Solvothermal synthesis |  |  |  | Sb2S3 | [7 empty] | 0 | Pt |  | Electrodeposition technique | Na2SO4 | 0.1 |  | -0.12402 | 0.32205
CuInS2/Sb2S3 heterostructure modified with noble metal co-catalyst for efficient photoelectrochemical water splitting | ITO |  | CuInS2 |  | Hydrothermal/Solvothermal synthesis |  |  |  | Sb2S3 | [7 empty] | 0 | Pt |  | Electrodeposition technique | Na2SO4 | 0.1 |  | -0.13429 | 0.2937
CuInS2/Sb2S3 heterostructure modified with noble metal co-catalyst for efficient photoelectrochemical water splitting | ITO |  | CuInS2 |  | Hydrothermal/Solvothermal synthesis |  |  |  | Sb2S3 | [7 empty] | 0 | Pt |  | Electrodeposition technique | Na2SO4 | 0.1 |  | -0.15482 | 0.26535
CuInS2/Sb2S3 heterostructure modified with noble metal co-catalyst for efficient photoelectrochemical water splitting | ITO |  | CuInS2 |  | Hydrothermal/Solvothermal synthesis |  |  |  | Sb2S3 | [7 empty] | 0 | Pt |  | Electrodeposition technique | Na2SO4 | 0.1 |  | -0.17534 | 0.23699
CuInS2/Sb2S3 heterostructure modified with noble metal co-catalyst for efficient photoelectrochemical water splitting | ITO |  | CuInS2 |  | Hydrothermal/Solvothermal synthesis |  |  |  | Sb2S3 | [7 empty] | 0 | Pt |  | Electrodeposition technique | Na2SO4 | 0.1 |  | -0.18561 | 0.20864
CuInS2/Sb2S3 heterostructure modified with noble metal co-catalyst for efficient photoelectrochemical water splitting | ITO |  | CuInS2 |  | Hydrothermal/Solvothermal synthesis |  |  |  | Sb2S3 | [7 empty] | 0 | Pt |  | Electrodeposition technique | Na2SO4 | 0.1 |  | -0.20614 | 0.18029
CuInS2/Sb2S3 heterostructure modified with noble metal co-catalyst for efficient photoelectrochemical water splitting | ITO |  | CuInS2 |  | Hydrothermal/Solvothermal synthesis |  |  |  | Sb2S3 | [7 empty] | 0 | Pt |  | Electrodeposition technique | Na2SO4 | 0.1 |  | -0.2164 | 0.15194
CuInS2/Sb2S3 heterostructure modified with noble metal co-catalyst for efficient photoelectrochemical water splitting | ITO |  | CuInS2 |  | Hydrothermal/Solvothermal synthesis |  |  |  | Sb2S3 | [7 empty] | 0 | Pt |  | Electrodeposition technique | Na2SO4 | 0.1 |  | -0.23693 | 0.12359
CuInS2/Sb2S3 heterostructure modified with noble metal co-catalyst for efficient photoelectrochemical water splitting | ITO |  | CuInS2 |  | Hydrothermal/Solvothermal synthesis |  |  |  | Sb2S3 | [7 empty] | 0 | Pt |  | Electrodeposition technique | Na2SO4 | 0.1 |  | -0.25746 | 0.09523
CuInS2/Sb2S3 heterostructure modified with noble metal co-catalyst for efficient photoelectrochemical water splitting | ITO |  | CuInS2 |  | Hydrothermal/Solvothermal synthesis |  |  |  | Sb2S3 | [7 empty] | 0 | Pt |  | Electrodeposition technique | Na2SO4 | 0.1 |  | -0.27799 | 0.06688
CuInS2/Sb2S3 heterostructure modified with noble metal co-catalyst for efficient photoelectrochemical water splitting | ITO |  | CuInS2 |  | Hydrothermal/Solvothermal synthesis |  |  |  | Sb2S3 | [7 empty] | 0 | Pt |  | Electrodeposition technique | Na2SO4 | 0.1 |  | -0.29852 | 0.03853
CuInS2/Sb2S3 heterostructure modified with noble metal co-catalyst for efficient photoelectrochemical water splitting | ITO |  | CuInS2 |  | Hydrothermal/Solvothermal synthesis |  |  |  | Sb2S3 | [7 empty] | 0 | Pt |  | Electrodeposition technique | Na2SO4 | 0.1 |  | -0.31905 | 0.01018
CuInS2/Sb2S3 heterostructure modified with noble metal co-catalyst for efficient photoelectrochemical water splitting | ITO |  | CuInS2 |  | Hydrothermal/Solvothermal synthesis |  |  |  | Sb2S3 | [7 empty] | 0 | Pt |  | Electrodeposition technique | Na2SO4 | 0.1 |  | -0.33958 | -0.01817
CuInS2/Sb2S3 heterostructure modified with noble metal co-catalyst for efficient photoelectrochemical water splitting | ITO |  | CuInS2 |  | Hydrothermal/Solvothermal synthesis |  |  |  | Sb2S3 | [7 empty] | 0 | Pt |  | Electrodeposition technique | Na2SO4 | 0.1 |  | -0.37037 | -0.04652
CuInS2/Sb2S3 heterostructure modified with noble metal co-catalyst for efficient photoelectrochemical water splitting | ITO |  | CuInS2 |  | Hydrothermal/Solvothermal synthesis |  |  |  | Sb2S3 | [7 empty] | 0 | Pt |  | Electrodeposition technique | Na2SO4 | 0.1 |  | -0.38064 | -0.07488
CuInS2/Sb2S3 heterostructure modified with noble metal co-catalyst for efficient photoelectrochemical water splitting | ITO |  | CuInS2 |  | Hydrothermal/Solvothermal synthesis |  |  |  | Sb2S3 | [7 empty] | 0 | Pt |  | Electrodeposition technique | Na2SO4 | 0.1 |  | -0.41143 | -0.10323
CuInS2/Sb2S3 heterostructure modified with noble metal co-catalyst for efficient photoelectrochemical water splitting | ITO |  | CuInS2 |  | Hydrothermal/Solvothermal synthesis |  |  |  | Sb2S3 | [7 empty] | 0 | Pt |  | Electrodeposition technique | Na2SO4 | 0.1 |  | -0.44222 | -0.13158
CuInS2/Sb2S3 heterostructure modified with noble metal co-catalyst for efficient photoelectrochemical water splitting | ITO |  | CuInS2 |  | Hydrothermal/Solvothermal synthesis |  |  |  | Sb2S3 | [7 empty] | 0 | Pt |  | Electrodeposition technique | Na2SO4 | 0.1 |  | -0.47302 | -0.15993
CuInS2/Sb2S3 heterostructure modified with noble metal co-catalyst for efficient photoelectrochemical water splitting | ITO |  | CuInS2 |  | Hydrothermal/Solvothermal synthesis |  |  |  | Sb2S3 | [7 empty] | 0 | Pt |  | Electrodeposition technique | Na2SO4 | 0.1 |  | -0.51408 | -0.18828
CuInS2/Sb2S3 heterostructure modified with noble metal co-catalyst for efficient photoelectrochemical water splitting | ITO |  | CuInS2 |  | Hydrothermal/Solvothermal synthesis |  |  |  | Sb2S3 | [7 empty] | 0 | Pt |  | Electrodeposition technique | Na2SO4 | 0.1 |  | -0.5346 | -0.2138
CuInS2/Sb2S3 heterostructure modified with noble metal co-catalyst for efficient photoelectrochemical water splitting | ITO |  | CuInS2 |  | Hydrothermal/Solvothermal synthesis |  |  |  | Sb2S3 | [7 empty] | 0 | Pt |  | Electrodeposition technique | Na2SO4 | 0.1 |  | -0.55513 | -0.23648
CuInS2/Sb2S3 heterostructure modified with noble metal co-catalyst for efficient photoelectrochemical water splitting | ITO |  | CuInS2 |  | Hydrothermal/Solvothermal synthesis |  |  |  | Sb2S3 | [7 empty] | 0 | Pt |  | Electrodeposition technique | Na2SO4 | 0.1 |  | -0.57566 | -0.25633
CuInS2/Sb2S3 heterostructure modified with noble metal co-catalyst for efficient photoelectrochemical water splitting | ITO |  | CuInS2 |  | Hydrothermal/Solvothermal synthesis |  |  |  | Sb2S3 | [7 empty] | 0 | Pt |  | Electrodeposition technique | Na2SO4 | 0.1 |  | -0.62699 | -0.27617
CuInS2/Sb2S3 heterostructure modified with noble metal co-catalyst for efficient photoelectrochemical water splitting | ITO |  | CuInS2 |  | Hydrothermal/Solvothermal synthesis |  |  |  | Sb2S3 | [7 empty] | 0 | Pt |  | Electrodeposition technique | Na2SO4 | 0.1 |  | -0.65778 | -0.29602
CuInS2/Sb2S3 heterostructure modified with noble metal co-catalyst for efficient photoelectrochemical water splitting | ITO |  | CuInS2 |  | Hydrothermal/Solvothermal synthesis |  |  |  | Sb2S3 | [7 empty] | 0 | Pt |  | Electrodeposition technique | Na2SO4 | 0.1 |  | -0.69884 | -0.31587
CuInS2/Sb2S3 heterostructure modified with noble metal co-catalyst for efficient photoelectrochemical water splitting | ITO |  | CuInS2 |  | Hydrothermal/Solvothermal synthesis |  |  |  | Sb2S3 | [7 empty] | 0 | Pt |  | Electrodeposition technique | Na2SO4 | 0.1 |  | -0.72963 | -0.33855
CuInS2/Sb2S3 heterostructure modified with noble metal co-catalyst for efficient photoelectrochemical water splitting | ITO |  | CuInS2 |  | Hydrothermal/Solvothermal synthesis |  |  |  | Sb2S3 | [7 empty] | 0 | Pt |  | Electrodeposition technique | Na2SO4 | 0.1 |  | -0.79122 | -0.35556
CuInS2/Sb2S3 heterostructure modified with noble metal co-catalyst for efficient photoelectrochemical water splitting | ITO |  | CuInS2 |  | Hydrothermal/Solvothermal synthesis |  |  |  | Sb2S3 | [7 empty] | 0 | Pt |  | Electrodeposition technique | Na2SO4 | 0.1 |  | -0.83228 | -0.37824
CuInS2/Sb2S3 heterostructure modified with noble metal co-catalyst for efficient photoelectrochemical water splitting | ITO |  | CuInS2 |  | Hydrothermal/Solvothermal synthesis |  |  |  | Sb2S3 | [7 empty] | 0 | Pt |  | Electrodeposition technique | Na2SO4 | 0.1 |  | -0.90413 | -0.39525
CuInS2/Sb2S3 heterostructure modified with noble metal co-catalyst for efficient photoelectrochemical water splitting | ITO |  | CuInS2 |  | Hydrothermal/Solvothermal synthesis |  |  |  | Sb2S3 | [7 empty] | 0 | Pt |  | Electrodeposition technique | Na2SO4 | 0.1 |  | -0.96572 | -0.40943
CuInS2/Sb2S3 heterostructure modified with noble metal co-catalyst for efficient photoelectrochemical water splitting | ITO |  | CuInS2 |  | Hydrothermal/Solvothermal synthesis |  |  |  | Sb2S3 | [7 empty] | 0 | Pt |  | Electrodeposition technique | Na2SO4 | 0.1 |  | -1.00677 | -0.42644
CuInS2/Sb2S3 heterostructure modified with noble metal co-catalyst for efficient photoelectrochemical water splitting | ITO |  | CuInS2 |  | Hydrothermal/Solvothermal synthesis |  |  |  | Sb2S3 | [7 empty] | 0 | Pt |  | Electrodeposition technique | Na2SO4 | 0.1 |  | -1.07863 | -0.44628
CuInS2/Sb2S3 heterostructure modified with noble metal co-catalyst for efficient photoelectrochemical water splitting | ITO |  | CuInS2 |  | Hydrothermal/Solvothermal synthesis |  |  |  | Sb2S3 | [7 empty] | 0 | Pt |  | Electrodeposition technique | Na2SO4 | 0.1 |  | -1.14021 | -0.46329
CuInS2/Sb2S3 heterostructure modified with noble metal co-catalyst for efficient photoelectrochemical water splitting | ITO |  | CuInS2 |  | Hydrothermal/Solvothermal synthesis |  |  |  | Sb2S3 | [7 empty] | 0 | Pt |  | Electrodeposition technique | Na2SO4 | 0.1 |  | -1.22233 | -0.47747
CuInS2/Sb2S3 heterostructure modified with noble metal co-catalyst for efficient photoelectrochemical water splitting | ITO |  | CuInS2 |  | Hydrothermal/Solvothermal synthesis |  |  |  | Sb2S3 | [7 empty] | 0 | Pt |  | Electrodeposition technique | Na2SO4 | 0.1 |  | -1.27365 | -0.49165
CuInS2/Sb2S3 heterostructure modified with noble metal co-catalyst for efficient photoelectrochemical water splitting | ITO |  | CuInS2 |  | Hydrothermal/Solvothermal synthesis |  |  |  | Sb2S3 | [7 empty] | 0 | Pt |  | Electrodeposition technique | Na2SO4 | 0.1 |  | -1.35577 | -0.50582
CuInS2/Sb2S3 heterostructure modified with noble metal co-catalyst for efficient photoelectrochemical water splitting | ITO |  | CuInS2 |  | Hydrothermal/Solvothermal synthesis |  |  |  | Sb2S3 | [7 empty] | 0 | Pt |  | Electrodeposition technique | Na2SO4 | 0.1 |  | -1.43789 | -0.51716
CuInS2/Sb2S3 heterostructure modified with noble metal co-catalyst for efficient photoelectrochemical water splitting | ITO |  | CuInS2 |  | Hydrothermal/Solvothermal synthesis |  |  |  | Sb2S3 | [7 empty] | 0 | Pt |  | Electrodeposition technique | Na2SO4 | 0.1 |  | -1.52 | -0.5285
CuInS2/Sb2S3 heterostructure modified with noble metal co-catalyst for efficient photoelectrochemical water splitting | ITO |  | CuInS2 |  | Hydrothermal/Solvothermal synthesis |  |  |  | Sb2S3 | [7 empty] | 0 | Pt |  | Electrodeposition technique | Na2SO4 | 0.1 |  | -1.60212 | -0.53984
CuInS2/Sb2S3 heterostructure modified with noble metal co-catalyst for efficient photoelectrochemical water splitting | ITO |  | CuInS2 |  | Hydrothermal/Solvothermal synthesis |  |  |  | Sb2S3 | [7 empty] | 0 | Pt |  | Electrodeposition technique | Na2SO4 | 0.1 |  | -1.68424 | -0.54268
CuInS2/Sb2S3 heterostructure modified with noble metal co-catalyst for efficient photoelectrochemical water splitting | ITO |  | CuInS2 |  | Hydrothermal/Solvothermal synthesis |  |  |  | Sb2S3 | [7 empty] | 0 | Pt |  | Electrodeposition technique | Na2SO4 | 0.1 |  | -1.78688 | -0.55118
CuInS2/Sb2S3 heterostructure modified with noble metal co-catalyst for efficient photoelectrochemical water splitting | ITO |  | CuInS2 |  | Hydrothermal/Solvothermal synthesis |  |  |  | Sb2S3 | [7 empty] | 0 | Pt |  | Electrodeposition technique | Na2SO4 | 0.1 |  | -1.88953 | -0.55969
CuInS2/Sb2S3 heterostructure modified with noble metal co-catalyst for efficient photoelectrochemical water splitting | ITO |  | CuInS2 |  | Hydrothermal/Solvothermal synthesis |  |  |  | Sb2S3 | [7 empty] | 0 | Pt |  | Electrodeposition technique | Na2SO4 | 0.1 |  | -1.99217 | -0.5682
CuInS2/Sb2S3 heterostructure modified with noble metal co-catalyst for efficient photoelectrochemical water splitting | ITO |  | CuInS2 |  | Hydrothermal/Solvothermal synthesis |  |  |  | Sb2S3 | [7 empty] | 0 | Pt |  | Electrodeposition technique | Na2SO4 | 0.1 |  | -2.09482 | -0.5767
CuInS2/Sb2S3 heterostructure modified with noble metal co-catalyst for efficient photoelectrochemical water splitting | ITO |  | CuInS2 |  | Hydrothermal/Solvothermal synthesis |  |  |  | Sb2S3 | [7 empty] | 0 | Pt |  | Electrodeposition technique | Na2SO4 | 0.1 |  | -2.19746 | -0.58237
CuInS2/Sb2S3 heterostructure modified with noble metal co-catalyst for efficient photoelectrochemical water splitting | ITO |  | CuInS2 |  | Hydrothermal/Solvothermal synthesis |  |  |  | Sb2S3 | [7 empty] | 0 | Pt |  | Electrodeposition technique | Na2SO4 | 0.1 |  | -2.30011 | -0.58804
CuInS2/Sb2S3 heterostructure modified with noble metal co-catalyst for efficient photoelectrochemical water splitting | ITO |  | CuInS2 |  | Hydrothermal/Solvothermal synthesis |  |  |  | Sb2S3 | [7 empty] | 0 | Pt |  | Electrodeposition technique | Na2SO4 | 0.1 |  | -2.40276 | -0.59088
CuInS2/Sb2S3 heterostructure modified with noble metal co-catalyst for efficient photoelectrochemical water splitting | ITO |  | CuInS2 |  | Hydrothermal/Solvothermal synthesis |  |  |  | Sb2S3 | [7 empty] | 0 | Pt |  | Electrodeposition technique | Na2SO4 | 0.1 |  | -2.5054 | -0.59655
Hierarchically CuInS2 Nanosheet-Constructed Nanowire Arrays for Photoelectrochemical Water Splitting | Cu |  | CuInS2 |  | Hydrothermal/Solvothermal synthesis | 400 | 1000 | 1.53 |  |  | 0 | 0 | 0 |  |  |  | 0 |  |  |  | KCl | 1.0 | 5.97 | -0.77807 | -0.14848
Hierarchically CuInS2 Nanosheet-Constructed Nanowire Arrays for Photoelectrochemical Water Splitting | Cu |  | CuInS2 |  | Hydrothermal/Solvothermal synthesis | 400 | 1000 | 1.53 |  |  | 0 | 0 | 0 |  |  |  | 0 |  |  |  | KCl | 1.0 | 5.97 | -0.58129 | -0.09694
Hierarchically CuInS2 Nanosheet-Constructed Nanowire Arrays for Photoelectrochemical Water Splitting | Cu |  | CuInS2 |  | Hydrothermal/Solvothermal synthesis | 400 | 1000 | 1.53 |  |  | 0 | 0 | 0 |  |  |  | 0 |  |  |  | KCl | 1.0 | 5.97 | -0.38579 | -0.04532
Hierarchically CuInS2 Nanosheet-Constructed Nanowire Arrays for Photoelectrochemical Water Splitting | Cu |  | CuInS2 |  | Hydrothermal/Solvothermal synthesis | 400 | 1000 | 1.53 |  |  | 0 | 0 | 0 |  |  |  | 0 |  |  |  | KCl | 1.0 | 5.97 | -0.27111 | 0.00533
Hierarchically CuInS2 Nanosheet-Constructed Nanowire Arrays for Photoelectrochemical Water Splitting | Cu |  | CuInS2 |  | Hydrothermal/Solvothermal synthesis | 400 | 1000 | 1.53 |  |  | 0 | 0 | 0 |  |  |  | 0 |  |  |  | KCl | 1.0 | 5.97 | -0.18838 | 0.05404
Hierarchically CuInS2 Nanosheet-Constructed Nanowire Arrays for Photoelectrochemical Water Splitting | Cu |  | CuInS2 |  | Hydrothermal/Solvothermal synthesis | 400 | 1000 | 1.53 |  |  | 0 | 0 | 0 |  |  |  | 0 |  |  |  | KCl | 1.0 | 5.97 | -0.13854 | 0.10011
Hierarchically CuInS2 Nanosheet-Constructed Nanowire Arrays for Photoelectrochemical Water Splitting | Cu |  | CuInS2 |  | Hydrothermal/Solvothermal synthesis | 400 | 1000 | 1.53 |  |  | 0 | 0 | 0 |  |  |  | 0 |  |  |  | KCl | 1.0 | 5.97 | -0.06316 | 0.15438
Hierarchically CuInS2 Nanosheet-Constructed Nanowire Arrays for Photoelectrochemical Water Splitting | Cu |  | CuInS2 |  | Hydrothermal/Solvothermal synthesis | 400 | 1000 | 1.53 |  |  | 0 | 0 | 0 |  |  |  | 0 |  |  |  | KCl | 1.0 | 5.97 | -0.00214 | 0.2045
Hierarchically CuInS2 Nanosheet-Constructed Nanowire Arrays for Photoelectrochemical Water Splitting | Cu |  | CuInS2 |  | Hydrothermal/Solvothermal synthesis | 400 | 1000 | 1.53 |  |  | 0 | 0 | 0 |  |  |  | 0 |  |  |  | KCl | 1.0 | 5.97 | 0.05887 | 0.25639
Synthesis of CuInS2 nanowire arrays via solution transformation of Cu2S self-template for enhanced photoelectrochemical performance | Cu |  | CuInS2 |  | Hydrothermal/Solvothermal synthesis |  | 655 | 1.53 | CdS | SILAR | 75 | [5 empty] | 0 |  |  |  | KCl | 1.0 | 5.97 | -0.70477 | -0.15003
Synthesis of CuInS2 nanowire arrays via solution transformation of Cu2S self-template for enhanced photoelectrochemical performance | Cu |  | CuInS2 |  | Hydrothermal/Solvothermal synthesis |  | 655 | 1.53 | CdS | SILAR | 75 | [5 empty] | 0 |  |  |  | KCl | 1.0 | 5.97 | -0.5617 | -0.13449
Synthesis of CuInS2 nanowire arrays via solution transformation of Cu2S self-template for enhanced photoelectrochemical performance | Cu |  | CuInS2 |  | Hydrothermal/Solvothermal synthesis |  | 655 | 1.53 | CdS | SILAR | 75 | [5 empty] | 0 |  |  |  | KCl | 1.0 | 5.97 | -0.44067 | -0.09527
Synthesis of CuInS2 nanowire arrays via solution transformation of Cu2S self-template for enhanced photoelectrochemical performance | Cu |  | CuInS2 |  | Hydrothermal/Solvothermal synthesis |  | 655 | 1.53 | CdS | SILAR | 75 | [5 empty] | 0 |  |  |  | KCl | 1.0 | 5.97 | -0.37424 | -0.08325
Synthesis of CuInS2 nanowire arrays via solution transformation of Cu2S self-template for enhanced photoelectrochemical performance | Cu |  | CuInS2 |  | Hydrothermal/Solvothermal synthesis |  | 655 | 1.53 | CdS | SILAR | 75 | [5 empty] | 0 |  |  |  | KCl | 1.0 | 5.97 | -0.31569 | -0.04837
Synthesis of CuInS2 nanowire arrays via solution transformation of Cu2S self-template for enhanced photoelectrochemical performance | Cu |  | CuInS2 |  | Hydrothermal/Solvothermal synthesis |  | 655 | 1.53 | CdS | SILAR | 75 | [5 empty] | 0 |  |  |  | KCl | 1.0 | 5.97 | -0.268 | -0.0369
Synthesis of CuInS2 nanowire arrays via solution transformation of Cu2S self-template for enhanced photoelectrochemical performance | Cu |  | CuInS2 |  | Hydrothermal/Solvothermal synthesis |  | 655 | 1.53 | CdS | SILAR | 75 | [5 empty] | 0 |  |  |  | KCl | 1.0 | 5.97 | -0.2167 | 0.00223
Synthesis of CuInS2 nanowire arrays via solution transformation of Cu2S self-template for enhanced photoelectrochemical performance | Cu |  | CuInS2 |  | Hydrothermal/Solvothermal synthesis |  | 655 | 1.53 | CdS | SILAR | 75 | [5 empty] | 0 |  |  |  | KCl | 1.0 | 5.97 | -0.18085 | 0.01687
Synthesis of CuInS2 nanowire arrays via solution transformation of Cu2S self-template for enhanced photoelectrochemical performance | Cu |  | CuInS2 |  | Hydrothermal/Solvothermal synthesis |  | 655 | 1.53 | CdS | SILAR | 75 | [5 empty] | 0 |  |  |  | KCl | 1.0 | 5.97 | -0.14862 | 0.05229
Synthesis of CuInS2 nanowire arrays via solution transformation of Cu2S self-template for enhanced photoelectrochemical performance | Cu |  | CuInS2 |  | Hydrothermal/Solvothermal synthesis |  | 655 | 1.53 | CdS | SILAR | 75 | [5 empty] | 0 |  |  |  | KCl | 1.0 | 5.97 | -0.12954 | 0.0653
Synthesis of CuInS2 nanowire arrays via solution transformation of Cu2S self-template for enhanced photoelectrochemical performance | Cu |  | CuInS2 |  | Hydrothermal/Solvothermal synthesis |  | 655 | 1.53 | CdS | SILAR | 75 | [5 empty] | 0 |  |  |  | KCl | 1.0 | 5.97 | -0.09928 | 0.10027
Synthesis of CuInS2 nanowire arrays via solution transformation of Cu2S self-template for enhanced photoelectrochemical performance | Cu |  | CuInS2 |  | Hydrothermal/Solvothermal synthesis |  | 655 | 1.53 | CdS | SILAR | 75 | [5 empty] | 0 |  |  |  | KCl | 1.0 | 5.97 | -0.07626 | 0.11636
Synthesis of CuInS2 nanowire arrays via solution transformation of Cu2S self-template for enhanced photoelectrochemical performance | Cu |  | CuInS2 |  | Hydrothermal/Solvothermal synthesis |  | 655 | 1.53 | CdS | SILAR | 75 | [5 empty] | 0 |  |  |  | KCl | 1.0 | 5.97 | -0.05357 | 0.15286
Synthesis of CuInS2 nanowire arrays via solution transformation of Cu2S self-template for enhanced photoelectrochemical performance | Cu |  | CuInS2 |  | Hydrothermal/Solvothermal synthesis |  | 655 | 1.53 | CdS | SILAR | 75 | [5 empty] | 0 |  |  |  | KCl | 1.0 | 5.97 | -0.03449 | 0.16488
Synthesis of CuInS2 nanowire arrays via solution transformation of Cu2S self-template for enhanced photoelectrochemical performance | Cu |  | CuInS2 |  | Hydrothermal/Solvothermal synthesis |  | 655 | 1.53 | CdS | SILAR | 75 | [5 empty] | 0 |  |  |  | KCl | 1.0 | 5.97 | -0.01377 | 0.20193
Synthesis of CuInS2 nanowire arrays via solution transformation of Cu2S self-template for enhanced photoelectrochemical performance | Cu |  | CuInS2 |  | Hydrothermal/Solvothermal synthesis |  | 655 | 1.53 | CdS | SILAR | 75 | [5 empty] | 0 |  |  |  | KCl | 1.0 | 5.97 | 0.00135 | 0.21494
Synthesis of CuInS2 nanowire arrays via solution transformation of Cu2S self-template for enhanced photoelectrochemical performance | Cu |  | CuInS2 |  | Hydrothermal/Solvothermal synthesis |  | 655 | 1.53 | CdS | SILAR | 75 | [5 empty] | 0 |  |  |  | KCl | 1.0 | 5.97 | 0.03359 | 0.25145
Synthesis of CuInS2 nanowire arrays via solution transformation of Cu2S self-template for enhanced photoelectrochemical performance | Cu |  | CuInS2 |  | Hydrothermal/Solvothermal synthesis |  | 655 | 1.53 | CdS | SILAR | 75 | [5 empty] | 0 |  |  |  | KCl | 1.0 | 5.97 | 0.04904 | 0.266
Photoelectrochemical Hydrogen Evolution Using Copper-Indium-Sulfi de Nanocrystalline Film Electrodes | FTO |  | CuInS2 |  | Spin-coating deposition | 400 | 20 | 1.3 | CdS | [7 empty] | 0 |  |  |  | Na2SO4 | 0.5 |  | -1.61917 | -0.53755
Photoelectrochemical Hydrogen Evolution Using Copper-Indium-Sulfi de Nanocrystalline Film Electrodes | FTO |  | CuInS2 |  | Spin-coating deposition | 400 | 20 | 1.3 | CdS | [7 empty] | 0 |  |  |  | Na2SO4 | 0.5 |  | -1.4496 | -0.50066
Photoelectrochemical Hydrogen Evolution Using Copper-Indium-Sulfi de Nanocrystalline Film Electrodes | FTO |  | CuInS2 |  | Spin-coating deposition | 400 | 20 | 1.3 | CdS | [7 empty] | 0 |  |  |  | Na2SO4 | 0.5 |  | -1.34999 | -0.46422
Photoelectrochemical Hydrogen Evolution Using Copper-Indium-Sulfi de Nanocrystalline Film Electrodes | FTO |  | CuInS2 |  | Spin-coating deposition | 400 | 20 | 1.3 | CdS | [7 empty] | 0 |  |  |  | Na2SO4 | 0.5 |  | -1.2754 | -0.42813
Photoelectrochemical Hydrogen Evolution Using Copper-Indium-Sulfi de Nanocrystalline Film Electrodes | FTO |  | CuInS2 |  | Spin-coating deposition | 400 | 20 | 1.3 | CdS | [7 empty] | 0 |  |  |  | Na2SO4 | 0.5 |  | -1.19849 | -0.39203
Photoelectrochemical Hydrogen Evolution Using Copper-Indium-Sulfi de Nanocrystalline Film Electrodes | FTO |  | CuInS2 |  | Spin-coating deposition | 400 | 20 | 1.3 | CdS | [7 empty] | 0 |  |  |  | Na2SO4 | 0.5 |  | -1.1378 | -0.35697
Photoelectrochemical Hydrogen Evolution Using Copper-Indium-Sulfi de Nanocrystalline Film Electrodes | FTO |  | CuInS2 |  | Spin-coating deposition | 400 | 20 | 1.3 | CdS | [7 empty] | 0 |  |  |  | Na2SO4 | 0.5 |  | -1.05996 | -0.32007
Photoelectrochemical Hydrogen Evolution Using Copper-Indium-Sulfi de Nanocrystalline Film Electrodes | FTO |  | CuInS2 |  | Spin-coating deposition | 400 | 20 | 1.3 | CdS | [7 empty] | 0 |  |  |  | Na2SO4 | 0.5 |  | -0.96128 | -0.28181
Photoelectrochemical Hydrogen Evolution Using Copper-Indium-Sulfi de Nanocrystalline Film Electrodes | FTO |  | CuInS2 |  | Spin-coating deposition | 400 | 20 | 1.3 | CdS | [7 empty] | 0 |  |  |  | Na2SO4 | 0.5 |  | -0.85379 | -0.24651
Photoelectrochemical Hydrogen Evolution Using Copper-Indium-Sulfi de Nanocrystalline Film Electrodes | FTO |  | CuInS2 |  | Spin-coating deposition | 400 | 20 | 1.3 | CdS | [7 empty] | 0 |  |  |  | Na2SO4 | 0.5 |  | -0.6921 | -0.21156
Photoelectrochemical Hydrogen Evolution Using Copper-Indium-Sulfi de Nanocrystalline Film Electrodes | FTO |  | CuInS2 |  | Spin-coating deposition | 400 | 20 | 1.3 | CdS | [7 empty] | 0 |  |  |  | Na2SO4 | 0.5 |  | -0.49983 | -0.1741
Photoelectrochemical Hydrogen Evolution Using Copper-Indium-Sulfi de Nanocrystalline Film Electrodes | FTO |  | CuInS2 |  | Spin-coating deposition | 400 | 20 | 1.3 | CdS | [7 empty] | 0 |  |  |  | Na2SO4 | 0.5 |  | -0.32238 | -0.1388
Photoelectrochemical Hydrogen Evolution Using Copper-Indium-Sulfi de Nanocrystalline Film Electrodes | FTO |  | CuInS2 |  | Spin-coating deposition | 400 | 20 | 1.3 | CdS | [7 empty] | 0 |  |  |  | Na2SO4 | 0.5 |  | -0.19266 | -0.10202
Photoelectrochemical Hydrogen Evolution Using Copper-Indium-Sulfi de Nanocrystalline Film Electrodes | FTO |  | CuInS2 |  | Spin-coating deposition | 400 | 20 | 1.3 | CdS | [7 empty] | 0 |  |  |  | Na2SO4 | 0.5 |  | -0.10741 | -0.0657
Photoelectrochemical Hydrogen Evolution Using Copper-Indium-Sulfi de Nanocrystalline Film Electrodes | FTO |  | CuInS2 |  | Spin-coating deposition | 400 | 20 | 1.3 | CdS | [7 empty] | 0 |  |  |  | Na2SO4 | 0.5 |  | -0.04115 | -0.02812
Photoelectrochemical Hydrogen Evolution Using Copper-Indium-Sulfi de Nanocrystalline Film Electrodes | FTO |  | CuInS2 |  | AAO template growth |  |  |  | CdS |  |  |  |  | ZnS | [6 empty] | Na2SO4 | 0.5 | 10 | -0.02968 | 0.05906
Photoelectrochemical Hydrogen Evolution Using Copper-Indium-Sulfi de Nanocrystalline Film Electrodes | FTO |  | CuInS2 |  | AAO template growth |  |  |  | CdS |  |  |  |  | ZnS | [6 empty] | Na2SO4 | 0.5 | 10 | -0.02866 | 0.06705
Photoelectrochemical Hydrogen Evolution Using Copper-Indium-Sulfi de Nanocrystalline Film Electrodes | FTO |  | CuInS2 |  | AAO template growth |  |  |  | CdS |  |  |  |  | ZnS | [6 empty] | Na2SO4 | 0.5 | 10 | -0.02548 | 0.10163
Photoelectrochemical Hydrogen Evolution Using Copper-Indium-Sulfi de Nanocrystalline Film Electrodes | FTO |  | CuInS2 |  | AAO template growth |  |  |  | CdS |  |  |  |  | ZnS | [6 empty] | Na2SO4 | 0.5 | 10 | -0.02467 | 0.11191
Photoelectrochemical Hydrogen Evolution Using Copper-Indium-Sulfi de Nanocrystalline Film Electrodes | FTO |  | CuInS2 |  | AAO template growth |  |  |  | CdS |  |  |  |  | ZnS | [6 empty] | Na2SO4 | 0.5 | 10 | -0.02061 | 0.14649
Photoelectrochemical Hydrogen Evolution Using Copper-Indium-Sulfi de Nanocrystalline Film Electrodes | FTO |  | CuInS2 |  | AAO template growth |  |  |  | CdS |  |  |  |  | ZnS | [6 empty] | Na2SO4 | 0.5 | 10 | -0.01999 | 0.15448
Photoelectrochemical Hydrogen Evolution Using Copper-Indium-Sulfi de Nanocrystalline Film Electrodes | FTO |  | CuInS2 |  | AAO template growth |  |  |  | CdS |  |  |  |  | ZnS | [6 empty] | Na2SO4 | 0.5 | 10 | -0.01702 | 0.18873
Photoelectrochemical Hydrogen Evolution Using Copper-Indium-Sulfi de Nanocrystalline Film Electrodes | FTO |  | CuInS2 |  | AAO template growth |  |  |  | CdS |  |  |  |  | ZnS | [6 empty] | Na2SO4 | 0.5 | 10 | -0.01647 | 0.19819
Photoelectrochemical Hydrogen Evolution Using Copper-Indium-Sulfi de Nanocrystalline Film Electrodes | FTO |  | CuInS2 |  | AAO template growth |  |  |  | CdS |  |  |  |  | ZnS | [6 empty] | Na2SO4 | 0.5 | 10 | -0.01392 | 0.23098
Photoelectrochemical Hydrogen Evolution Using Copper-Indium-Sulfi de Nanocrystalline Film Electrodes | FTO |  | CuInS2 |  | AAO template growth |  |  |  | CdS |  |  |  |  | ZnS | [6 empty] | Na2SO4 | 0.5 | 10 | -0.0131 | 0.23865
Photoelectrochemical Hydrogen Evolution Using Copper-Indium-Sulfi de Nanocrystalline Film Electrodes | FTO |  | CuInS2 |  | AAO template growth |  |  |  | CdS |  |  |  |  | ZnS | [6 empty] | Na2SO4 | 0.5 | 10 | -0.01155 | 0.26915
Photoelectrochemical Hydrogen Evolution Using Copper-Indium-Sulfi de Nanocrystalline Film Electrodes | FTO |  | CuInS2 |  | AAO template growth |  |  |  | CdS |  |  |  |  | ZnS | [6 empty] | Na2SO4 | 0.5 | 10 | -0.01064 | 0.28155
Photoelectrochemical Hydrogen Evolution Using Copper-Indium-Sulfi de Nanocrystalline Film Electrodes | FTO |  | CuInS2 |  | AAO template growth |  |  |  | CdS |  |  |  |  | ZnS | [6 empty] | Na2SO4 | 0.5 | 10 | -0.00876 | 0.31678
Photoelectrochemical Hydrogen Evolution Using Copper-Indium-Sulfi de Nanocrystalline Film Electrodes | FTO |  | CuInS2 |  | AAO template growth |  |  |  | CdS |  |  |  |  | ZnS | [6 empty] | Na2SO4 | 0.5 | 10 | -0.00789 | 0.32412
Photoelectrochemical Hydrogen Evolution Using Copper-Indium-Sulfi de Nanocrystalline Film Electrodes | FTO |  | CuInS2 |  | AAO template growth |  |  |  | CdS |  |  |  |  | ZnS | [6 empty] | Na2SO4 | 0.5 | 10 | -0.00648 | 0.35968
Photoelectrochemical Hydrogen Evolution Using Copper-Indium-Sulfi de Nanocrystalline Film Electrodes | FTO |  | CuInS2 |  | AAO template growth |  |  |  | CdS |  |  |  |  | ZnS | [6 empty] | Na2SO4 | 0.5 | 10 | -0.00526 | 0.40045
Photoelectrochemical Hydrogen Evolution Using Copper-Indium-Sulfi de Nanocrystalline Film Electrodes | FTO |  | CuInS2 |  | AAO template growth |  |  |  | CdS |  |  |  |  | ZnS | [6 empty] | Na2SO4 | 0.5 | 10 | -0.00446 | 0.44221
Photoelectrochemical Hydrogen Evolution Using Copper-Indium-Sulfi de Nanocrystalline Film Electrodes | FTO |  | CuInS2 |  | AAO template growth |  |  |  | CdS |  |  |  |  | ZnS | [6 empty] | Na2SO4 | 0.5 | 10 | -0.00382 | 0.47777
Photoelectrochemical Hydrogen Evolution Using Copper-Indium-Sulfi de Nanocrystalline Film Electrodes | FTO |  | CuInS2 |  | AAO template growth |  |  |  | CdS |  |  |  |  | ZnS | [6 empty] | Na2SO4 | 0.5 | 10 | -0.00374 | 0.52573
Photoelectrochemical Hydrogen Evolution Using Copper-Indium-Sulfi de Nanocrystalline Film Electrodes | FTO |  | CuInS2 |  | AAO template growth |  |  |  | CdS |  |  |  |  | ZnS | [6 empty] | Na2SO4 | 0.5 | 10 | -0.00352 | 0.57074
Photoelectrochemical Hydrogen Evolution Using Copper-Indium-Sulfi de Nanocrystalline Film Electrodes | FTO |  | CuInS2 |  | AAO template growth |  |  |  | CdS |  |  |  |  | ZnS | [6 empty] | Na2SO4 | 0.5 | 10 | -0.00343 | 0.60875
Photoelectrochemical Hydrogen Evolution Using Copper-Indium-Sulfi de Nanocrystalline Film Electrodes | FTO |  | CuInS2 |  | AAO template growth |  |  |  | CdS |  |  |  |  | ZnS | [6 empty] | Na2SO4 | 0.5 | 10 | -0.00306 | 0.64839
Photoelectrochemical Hydrogen Evolution Using Copper-Indium-Sulfi de Nanocrystalline Film Electrodes | FTO |  | CuInS2 |  | AAO template growth |  |  |  | CdS |  |  |  |  | ZnS | [6 empty] | Na2SO4 | 0.5 | 10 | -0.00279 | 0.69112
CuInS2 Photocathodes with Atomic Gradation-Controlled (Ta,Mo)x(O,S)y Passivation Layers for Efficient Photoelectrochemical H2 Production | Mo |  | CuInS2 |  | Electrodeposition technique |  |  |  | CdS | Chemical bath deposition |  |  |  | (Ta,Mo)x,(O,S)y | [6 empty] | HClO4 | 0.1 | 1.07 | -14.69404 | -0.17611
CuInS2 Photocathodes with Atomic Gradation-Controlled (Ta,Mo)x(O,S)y Passivation Layers for Efficient Photoelectrochemical H2 Production | Mo |  | CuInS2 |  | Electrodeposition technique |  |  |  | CdS | Chemical bath deposition |  |  |  | (Ta,Mo)x,(O,S)y | [6 empty] | HClO4 | 0.1 | 1.07 | -14.07611 | -0.13577
CuInS2 Photocathodes with Atomic Gradation-Controlled (Ta,Mo)x(O,S)y Passivation Layers for Efficient Photoelectrochemical H2 Production | Mo |  | CuInS2 |  | Electrodeposition technique |  |  |  | CdS | Chemical bath deposition |  |  |  | (Ta,Mo)x,(O,S)y | [6 empty] | HClO4 | 0.1 | 1.07 | -13.31968 | -0.09607
CuInS2 Photocathodes with Atomic Gradation-Controlled (Ta,Mo)x(O,S)y Passivation Layers for Efficient Photoelectrochemical H2 Production | Mo |  | CuInS2 |  | Electrodeposition technique |  |  |  | CdS | Chemical bath deposition |  |  |  | (Ta,Mo)x,(O,S)y | [6 empty] | HClO4 | 0.1 | 1.07 | -12.39279 | -0.05777
CuInS2 Photocathodes with Atomic Gradation-Controlled (Ta,Mo)x(O,S)y Passivation Layers for Efficient Photoelectrochemical H2 Production | Mo |  | CuInS2 |  | Electrodeposition technique |  |  |  | CdS | Chemical bath deposition |  |  |  | (Ta,Mo)x,(O,S)y | [6 empty] | HClO4 | 0.1 | 1.07 | -11.18357 | -0.01665
CuInS2 Photocathodes with Atomic Gradation-Controlled (Ta,Mo)x(O,S)y Passivation Layers for Efficient Photoelectrochemical H2 Production | Mo |  | CuInS2 |  | Electrodeposition technique |  |  |  | CdS | Chemical bath deposition |  |  |  | (Ta,Mo)x,(O,S)y | [6 empty] | HClO4 | 0.1 | 1.07 | -9.68669 | 0.02228
CuInS2 Photocathodes with Atomic Gradation-Controlled (Ta,Mo)x(O,S)y Passivation Layers for Efficient Photoelectrochemical H2 Production | Mo |  | CuInS2 |  | Electrodeposition technique |  |  |  | CdS | Chemical bath deposition |  |  |  | (Ta,Mo)x,(O,S)y | [6 empty] | HClO4 | 0.1 | 1.07 | -8.09393 | 0.06339
CuInS2 Photocathodes with Atomic Gradation-Controlled (Ta,Mo)x(O,S)y Passivation Layers for Efficient Photoelectrochemical H2 Production | Mo |  | CuInS2 |  | Electrodeposition technique |  |  |  | CdS | Chemical bath deposition |  |  |  | (Ta,Mo)x,(O,S)y | [6 empty] | HClO4 | 0.1 | 1.07 | -6.41061 | 0.1031
CuInS2 Photocathodes with Atomic Gradation-Controlled (Ta,Mo)x(O,S)y Passivation Layers for Efficient Photoelectrochemical H2 Production | Mo |  | CuInS2 |  | Electrodeposition technique |  |  |  | CdS | Chemical bath deposition |  |  |  | (Ta,Mo)x,(O,S)y | [6 empty] | HClO4 | 0.1 | 1.07 | -4.72729 | 0.14202
CuInS2 Photocathodes with Atomic Gradation-Controlled (Ta,Mo)x(O,S)y Passivation Layers for Efficient Photoelectrochemical H2 Production | Mo |  | CuInS2 |  | Electrodeposition technique |  |  |  | CdS | Chemical bath deposition |  |  |  | (Ta,Mo)x,(O,S)y | [6 empty] | HClO4 | 0.1 | 1.07 | -3.3263 | 0.18455
CuInS2 Photocathodes with Atomic Gradation-Controlled (Ta,Mo)x(O,S)y Passivation Layers for Efficient Photoelectrochemical H2 Production | Mo |  | CuInS2 |  | Electrodeposition technique |  |  |  | CdS | Chemical bath deposition |  |  |  | (Ta,Mo)x,(O,S)y | [6 empty] | HClO4 | 0.1 | 1.07 | -2.23427 | 0.22488
CuInS2 Photocathodes with Atomic Gradation-Controlled (Ta,Mo)x(O,S)y Passivation Layers for Efficient Photoelectrochemical H2 Production | Mo |  | CuInS2 |  | Electrodeposition technique |  |  |  | CdS | Chemical bath deposition |  |  |  | (Ta,Mo)x,(O,S)y | [6 empty] | HClO4 | 0.1 | 1.07 | -1.30738 | 0.26318
CuInS2 Photocathodes with Atomic Gradation-Controlled (Ta,Mo)x(O,S)y Passivation Layers for Efficient Photoelectrochemical H2 Production | Mo |  | CuInS2 |  | Electrodeposition technique |  |  |  | CdS | Chemical bath deposition |  |  |  | (Ta,Mo)x,(O,S)y | [6 empty] | HClO4 | 0.1 | 1.07 | -0.81197 | 0.30226
CuInS2 Photocathodes with Atomic Gradation-Controlled (Ta,Mo)x(O,S)y Passivation Layers for Efficient Photoelectrochemical H2 Production | Mo |  | CuInS2 |  | Electrodeposition technique |  |  |  | CdS | Chemical bath deposition |  |  |  | (Ta,Mo)x,(O,S)y | [6 empty] | HClO4 | 0.1 | 1.07 | -0.59889 | 0.344
CuInS2 Photocathodes with Atomic Gradation-Controlled (Ta,Mo)x(O,S)y Passivation Layers for Efficient Photoelectrochemical H2 Production | Mo |  | CuInS2 |  | Electrodeposition technique |  |  |  | CdS | Chemical bath deposition |  |  |  | (Ta,Mo)x,(O,S)y | [6 empty] | HClO4 | 0.1 | 1.07 | -0.52432 | 0.38433
CuInS2 Photocathodes with Atomic Gradation-Controlled (Ta,Mo)x(O,S)y Passivation Layers for Efficient Photoelectrochemical H2 Production | Mo |  | CuInS2 |  | Electrodeposition technique |  |  |  | CdS | Chemical bath deposition |  |  |  | (Ta,Mo)x,(O,S)y | [6 empty] | HClO4 | 0.1 | 1.07 | -0.40712 | 0.42201
CuInS2 Photocathodes with Atomic Gradation-Controlled (Ta,Mo)x(O,S)y Passivation Layers for Efficient Photoelectrochemical H2 Production | Mo |  | CuInS2 |  | Electrodeposition technique |  |  |  | CdS | Chemical bath deposition |  |  |  | (Ta,Mo)x,(O,S)y | [6 empty] | HClO4 | 0.1 | 1.07 | -0.33787 | 0.46172
Surface modification of CuInS2 photocathodes with ruthenium co-catalysts for efficient solar water splitting | Mo |  | CuInS2 |  | Electrodeposition technique | [5 empty] | 0 | 0 | 0 |  |  |  | 0 | MoSx |  | Electrodeposition technique | HClO4 | 0.1 | 0.92 | -12.8483 | -0.0949
Surface modification of CuInS2 photocathodes with ruthenium co-catalysts for efficient solar water splitting | Mo |  | CuInS2 |  | Electrodeposition technique | [5 empty] | 0 | 0 | 0 |  |  |  | 0 | MoSx |  | Electrodeposition technique | HClO4 | 0.1 | 0.92 | -12.32322 | -0.07615
Surface modification of CuInS2 photocathodes with ruthenium co-catalysts for efficient solar water splitting | Mo |  | CuInS2 |  | Electrodeposition technique | [5 empty] | 0 | 0 | 0 |  |  |  | 0 | MoSx |  | Electrodeposition technique | HClO4 | 0.1 | 0.92 | -11.77795 | -0.05497
Surface modification of CuInS2 photocathodes with ruthenium co-catalysts for efficient solar water splitting | Mo |  | CuInS2 |  | Electrodeposition technique | [5 empty] | 0 | 0 | 0 |  |  |  | 0 | MoSx |  | Electrodeposition technique | HClO4 | 0.1 | 0.92 | -11.18219 | -0.03263
Surface modification of CuInS2 photocathodes with ruthenium co-catalysts for efficient solar water splitting | Mo |  | CuInS2 |  | Electrodeposition technique | [5 empty] | 0 | 0 | 0 |  |  |  | 0 | MoSx |  | Electrodeposition technique | HClO4 | 0.1 | 0.92 | -10.44507 | -0.01145
Surface modification of CuInS2 photocathodes with ruthenium co-catalysts for efficient solar water splitting | Mo |  | CuInS2 |  | Electrodeposition technique | [5 empty] | 0 | 0 | 0 |  |  |  | 0 | MoSx |  | Electrodeposition technique | HClO4 | 0.1 | 0.92 | -9.99572 | 0.00666
Surface modification of CuInS2 photocathodes with ruthenium co-catalysts for efficient solar water splitting | Mo |  | CuInS2 |  | Electrodeposition technique | [5 empty] | 0 | 0 | 0 |  |  |  | 0 | MoSx |  | Electrodeposition technique | HClO4 | 0.1 | 0.92 | -9.42521 | 0.02784
Surface modification of CuInS2 photocathodes with ruthenium co-catalysts for efficient solar water splitting | Mo |  | CuInS2 |  | Electrodeposition technique | [5 empty] | 0 | 0 | 0 |  |  |  | 0 | MoSx |  | Electrodeposition technique | HClO4 | 0.1 | 0.92 | -8.99606 | 0.04466
Surface modification of CuInS2 photocathodes with ruthenium co-catalysts for efficient solar water splitting | Mo |  | CuInS2 |  | Electrodeposition technique | [5 empty] | 0 | 0 | 0 |  |  |  | 0 | MoSx |  | Electrodeposition technique | HClO4 | 0.1 | 0.92 | -8.47604 | 0.0652
Surface modification of CuInS2 photocathodes with ruthenium co-catalysts for efficient solar water splitting | Mo |  | CuInS2 |  | Electrodeposition technique | [5 empty] | 0 | 0 | 0 |  |  |  | 0 | MoSx |  | Electrodeposition technique | HClO4 | 0.1 | 0.92 | -7.88028 | 0.08395
Surface modification of CuInS2 photocathodes with ruthenium co-catalysts for efficient solar water splitting | Mo |  | CuInS2 |  | Electrodeposition technique | [5 empty] | 0 | 0 | 0 |  |  |  | 0 | MoSx |  | Electrodeposition technique | HClO4 | 0.1 | 0.92 | -7.26432 | 0.10513
Surface modification of CuInS2 photocathodes with ruthenium co-catalysts for efficient solar water splitting | Mo |  | CuInS2 |  | Electrodeposition technique | [5 empty] | 0 | 0 | 0 |  |  |  | 0 | MoSx |  | Electrodeposition technique | HClO4 | 0.1 | 0.92 | -6.71401 | 0.12388
Surface modification of CuInS2 photocathodes with ruthenium co-catalysts for efficient solar water splitting | Mo |  | CuInS2 |  | Electrodeposition technique | [5 empty] | 0 | 0 | 0 |  |  |  | 0 | MoSx |  | Electrodeposition technique | HClO4 | 0.1 | 0.92 | -6.07281 | 0.14506
Surface modification of CuInS2 photocathodes with ruthenium co-catalysts for efficient solar water splitting | Mo |  | CuInS2 |  | Electrodeposition technique | [5 empty] | 0 | 0 | 0 |  |  |  | 0 | MoSx |  | Electrodeposition technique | HClO4 | 0.1 | 0.92 | -5.31549 | 0.16612
Surface modification of CuInS2 photocathodes with ruthenium co-catalysts for efficient solar water splitting | Mo |  | CuInS2 |  | Electrodeposition technique | [5 empty] | 0 | 0 | 0 |  |  |  | 0 | MoSx |  | Electrodeposition technique | HClO4 | 0.1 | 0.92 | -4.64905 | 0.18486
Surface modification of CuInS2 photocathodes with ruthenium co-catalysts for efficient solar water splitting | Mo |  | CuInS2 |  | Electrodeposition technique | [5 empty] | 0 | 0 | 0 |  |  |  | 0 | MoSx |  | Electrodeposition technique | HClO4 | 0.1 | 0.92 | -3.7958 | 0.20476
Surface modification of CuInS2 photocathodes with ruthenium co-catalysts for efficient solar water splitting | Mo |  | CuInS2 |  | Electrodeposition technique | [5 empty] | 0 | 0 | 0 |  |  |  | 0 | MoSx |  | Electrodeposition technique | HClO4 | 0.1 | 0.92 | -3.10412 | 0.22415
Surface modification of CuInS2 photocathodes with ruthenium co-catalysts for efficient solar water splitting | Mo |  | CuInS2 |  | Electrodeposition technique | [5 empty] | 0 | 0 | 0 |  |  |  | 0 | MoSx |  | Electrodeposition technique | HClO4 | 0.1 | 0.92 | -2.36699 | 0.24649
Surface modification of CuInS2 photocathodes with ruthenium co-catalysts for efficient solar water splitting | Mo |  | CuInS2 |  | Electrodeposition technique | [5 empty] | 0 | 0 | 0 |  |  |  | 0 | MoSx |  | Electrodeposition technique | HClO4 | 0.1 | 0.92 | -1.79648 | 0.26459
Surface modification of CuInS2 photocathodes with ruthenium co-catalysts for efficient solar water splitting | Mo |  | CuInS2 |  | Electrodeposition technique | [5 empty] | 0 | 0 | 0 |  |  |  | 0 | MoSx |  | Electrodeposition technique | HClO4 | 0.1 | 0.92 | -1.32189 | 0.28513
Surface modification of CuInS2 photocathodes with ruthenium co-catalysts for efficient solar water splitting | Mo |  | CuInS2 |  | Electrodeposition technique | [5 empty] | 0 | 0 | 0 |  |  |  | 0 | MoSx |  | Electrodeposition technique | HClO4 | 0.1 | 0.92 | -0.89274 | 0.30388
Surface modification of CuInS2 photocathodes with ruthenium co-catalysts for efficient solar water splitting | Mo |  | CuInS2 |  | Electrodeposition technique | [5 empty] | 0 | 0 | 0 |  |  |  | 0 | MoSx |  | Electrodeposition technique | HClO4 | 0.1 | 0.92 | -0.55952 | 0.3257
Surface modification of CuInS2 photocathodes with ruthenium co-catalysts for efficient solar water splitting | Mo |  | CuInS2 |  | Electrodeposition technique | [5 empty] | 0 | 0 | 0 |  |  |  | 0 | MoSx |  | Electrodeposition technique | HClO4 | 0.1 | 0.92 | -0.30203 | 0.34316
Surface modification of CuInS2 photocathodes with ruthenium co-catalysts for efficient solar water splitting | Mo |  | CuInS2 |  | Electrodeposition technique | [5 empty] | 0 | 0 | 0 |  |  |  | 0 | MoSx |  | Electrodeposition technique | HClO4 | 0.1 | 0.92 | -0.18086 | 0.36435
Hexagonally ordered microbowl arrays decorated with ultrathin CuInS2 nanosheets for enhanced photoelectrochemical performance | ITO |  | CuInS2 |  | Hydrothermal/Solvothermal synthesis | [5 empty] | 0 | 0 | 0 |  |  |  | 0 |  |  |  | KCl | 1.0 | 5.97 | -0.13527 | -0.14226
Hexagonally ordered microbowl arrays decorated with ultrathin CuInS2 nanosheets for enhanced photoelectrochemical performance | ITO |  | CuInS2 |  | Hydrothermal/Solvothermal synthesis | [5 empty] | 0 | 0 | 0 |  |  |  | 0 |  |  |  | KCl | 1.0 | 5.97 | -0.12409 | -0.12914
Hexagonally ordered microbowl arrays decorated with ultrathin CuInS2 nanosheets for enhanced photoelectrochemical performance | ITO |  | CuInS2 |  | Hydrothermal/Solvothermal synthesis | [5 empty] | 0 | 0 | 0 |  |  |  | 0 |  |  |  | KCl | 1.0 | 5.97 | -0.10686 | -0.08967
Hexagonally ordered microbowl arrays decorated with ultrathin CuInS2 nanosheets for enhanced photoelectrochemical performance | ITO |  | CuInS2 |  | Hydrothermal/Solvothermal synthesis | [5 empty] | 0 | 0 | 0 |  |  |  | 0 |  |  |  | KCl | 1.0 | 5.97 | -0.10214 | -0.08073
Hexagonally ordered microbowl arrays decorated with ultrathin CuInS2 nanosheets for enhanced photoelectrochemical performance | ITO |  | CuInS2 |  | Hydrothermal/Solvothermal synthesis | [5 empty] | 0 | 0 | 0 |  |  |  | 0 |  |  |  | KCl | 1.0 | 5.97 | -0.09445 | -0.04445
Hexagonally ordered microbowl arrays decorated with ultrathin CuInS2 nanosheets for enhanced photoelectrochemical performance | ITO |  | CuInS2 |  | Hydrothermal/Solvothermal synthesis | [5 empty] | 0 | 0 | 0 |  |  |  | 0 |  |  |  | KCl | 1.0 | 5.97 | -0.09035 | -0.03133
Hexagonally ordered microbowl arrays decorated with ultrathin CuInS2 nanosheets for enhanced photoelectrochemical performance | ITO |  | CuInS2 |  | Hydrothermal/Solvothermal synthesis | [5 empty] | 0 | 0 | 0 |  |  |  | 0 |  |  |  | KCl | 1.0 | 5.97 | -0.08143 | 0.0076
Hexagonally ordered microbowl arrays decorated with ultrathin CuInS2 nanosheets for enhanced photoelectrochemical performance | ITO |  | CuInS2 |  | Hydrothermal/Solvothermal synthesis | [5 empty] | 0 | 0 | 0 |  |  |  | 0 |  |  |  | KCl | 1.0 | 5.97 | -0.07907 | 0.02072
Hexagonally ordered microbowl arrays decorated with ultrathin CuInS2 nanosheets for enhanced photoelectrochemical performance | ITO |  | CuInS2 |  | Hydrothermal/Solvothermal synthesis | [5 empty] | 0 | 0 | 0 |  |  |  | 0 |  |  |  | KCl | 1.0 | 5.97 | -0.07374 | 0.05919
Hexagonally ordered microbowl arrays decorated with ultrathin CuInS2 nanosheets for enhanced photoelectrochemical performance | ITO |  | CuInS2 |  | Hydrothermal/Solvothermal synthesis | [5 empty] | 0 | 0 | 0 |  |  |  | 0 |  |  |  | KCl | 1.0 | 5.97 | -0.07374 | 0.07022
Hexagonally ordered microbowl arrays decorated with ultrathin CuInS2 nanosheets for enhanced photoelectrochemical performance | ITO |  | CuInS2 |  | Hydrothermal/Solvothermal synthesis | [5 empty] | 0 | 0 | 0 |  |  |  | 0 |  |  |  | KCl | 1.0 | 5.97 | -0.07077 | 0.1117
Hexagonally ordered microbowl arrays decorated with ultrathin CuInS2 nanosheets for enhanced photoelectrochemical performance | ITO |  | CuInS2 |  | Hydrothermal/Solvothermal synthesis | [5 empty] | 0 | 0 | 0 |  |  |  | 0 |  |  |  | KCl | 1.0 | 5.97 | -0.06605 | 0.16119
Hexagonally ordered microbowl arrays decorated with ultrathin CuInS2 nanosheets for enhanced photoelectrochemical performance | ITO |  | CuInS2 |  | Hydrothermal/Solvothermal synthesis | [5 empty] | 0 | 0 | 0 |  |  |  | 0 |  |  |  | KCl | 1.0 | 5.97 | -0.06072 | 0.21379
Hexagonally ordered microbowl arrays decorated with ultrathin CuInS2 nanosheets for enhanced photoelectrochemical performance | ITO |  | CuInS2 |  | Hydrothermal/Solvothermal synthesis | [5 empty] | 0 | 0 | 0 |  |  |  | 0 |  |  |  | KCl | 1.0 | 5.97 | -0.05302 | 0.26219
Hexagonally ordered microbowl arrays decorated with ultrathin CuInS2 nanosheets for enhanced photoelectrochemical performance | ITO |  | CuInS2 |  | Hydrothermal/Solvothermal synthesis | [5 empty] | 0 | 0 | 0 |  |  |  | 0 |  |  |  | KCl | 1.0 | 5.97 | -0.04656 | 0.31005
Design of an amorphous TaOx multifunctional interfacial layer on photocathodes for photoelectrochemical H2 evolution | Mo |  | CuInS2 |  | Electrodeposition technique | [5 empty] | 0 | 0 | 0 |  |  |  | 0 | TaOx |  | Electrodeposition technique | Na2SO4 | 0.5 | 0.35 | -16.6292 | -0.24425
Design of an amorphous TaOx multifunctional interfacial layer on photocathodes for photoelectrochemical H2 evolution | Mo |  | CuInS2 |  | Electrodeposition technique | [5 empty] | 0 | 0 | 0 |  |  |  | 0 | TaOx |  | Electrodeposition technique | Na2SO4 | 0.5 | 0.35 | -16.27973 | -0.20526
Design of an amorphous TaOx multifunctional interfacial layer on photocathodes for photoelectrochemical H2 evolution | Mo |  | CuInS2 |  | Electrodeposition technique | [5 empty] | 0 | 0 | 0 |  |  |  | 0 | TaOx |  | Electrodeposition technique | Na2SO4 | 0.5 | 0.35 | -15.93609 | -0.15296
Design of an amorphous TaOx multifunctional interfacial layer on photocathodes for photoelectrochemical H2 evolution | Mo |  | CuInS2 |  | Electrodeposition technique | [5 empty] | 0 | 0 | 0 |  |  |  | 0 | TaOx |  | Electrodeposition technique | Na2SO4 | 0.5 | 0.35 | -15.07989 | -0.10365
Design of an amorphous TaOx multifunctional interfacial layer on photocathodes for photoelectrochemical H2 evolution | Mo |  | CuInS2 |  | Electrodeposition technique | [5 empty] | 0 | 0 | 0 |  |  |  | 0 | TaOx |  | Electrodeposition technique | Na2SO4 | 0.5 | 0.35 | -13.0355 | -0.05814
Design of an amorphous TaOx multifunctional interfacial layer on photocathodes for photoelectrochemical H2 evolution | Mo |  | CuInS2 |  | Electrodeposition technique | [5 empty] | 0 | 0 | 0 |  |  |  | 0 | TaOx |  | Electrodeposition technique | Na2SO4 | 0.5 | 0.35 | -12.27832 | -0.04849
Design of an amorphous TaOx multifunctional interfacial layer on photocathodes for photoelectrochemical H2 evolution | Mo |  | CuInS2 |  | Electrodeposition technique | [5 empty] | 0 | 0 | 0 |  |  |  | 0 | TaOx |  | Electrodeposition technique | Na2SO4 | 0.5 | 0.35 | -9.68642 | -0.00815
Design of an amorphous TaOx multifunctional interfacial layer on photocathodes for photoelectrochemical H2 evolution | Mo |  | CuInS2 |  | Electrodeposition technique | [5 empty] | 0 | 0 | 0 |  |  |  | 0 | TaOx |  | Electrodeposition technique | Na2SO4 | 0.5 | 0.35 | -8.39339 | 0.00367
Design of an amorphous TaOx multifunctional interfacial layer on photocathodes for photoelectrochemical H2 evolution | Mo |  | CuInS2 |  | Electrodeposition technique | [5 empty] | 0 | 0 | 0 |  |  |  | 0 | TaOx |  | Electrodeposition technique | Na2SO4 | 0.5 | 0.35 | -5.68501 | 0.0375
Design of an amorphous TaOx multifunctional interfacial layer on photocathodes for photoelectrochemical H2 evolution | Mo |  | CuInS2 |  | Electrodeposition technique | [5 empty] | 0 | 0 | 0 |  |  |  | 0 | TaOx |  | Electrodeposition technique | Na2SO4 | 0.5 | 0.35 | -4.67155 | 0.0485
Design of an amorphous TaOx multifunctional interfacial layer on photocathodes for photoelectrochemical H2 evolution | Mo |  | CuInS2 |  | Electrodeposition technique | [5 empty] | 0 | 0 | 0 |  |  |  | 0 | TaOx |  | Electrodeposition technique | Na2SO4 | 0.5 | 0.35 | -1.64282 | 0.0898
Design of an amorphous TaOx multifunctional interfacial layer on photocathodes for photoelectrochemical H2 evolution | Mo |  | CuInS2 |  | Electrodeposition technique | [5 empty] | 0 | 0 | 0 |  |  |  | 0 | TaOx |  | Electrodeposition technique | Na2SO4 | 0.5 | 0.35 | -0.98465 | 0.10148
Design of an amorphous TaOx multifunctional interfacial layer on photocathodes for photoelectrochemical H2 evolution | Mo |  | CuInS2 |  | Electrodeposition technique | [5 empty] | 0 | 0 | 0 |  |  |  | 0 | TaOx |  | Electrodeposition technique | Na2SO4 | 0.5 | 0.35 | -0.25659 | 0.13762
Hybrid Dot−Disk Au-CuInS2 Nanostructures as Active Photocathode for Efficient Evolution of Hydrogen from Water | ITO |  | CuInS2 | [7 empty] | 0 | 0 | 0 |  |  |  | 0 | Au |  | Photoelectrochemical | Na2SO4 | 0.5 |  | -1.14748 | 0.8551
Hybrid Dot−Disk Au-CuInS2 Nanostructures as Active Photocathode for Efficient Evolution of Hydrogen from Water | ITO |  | CuInS2 | [7 empty] | 0 | 0 | 0 |  |  |  | 0 | Au |  | Photoelectrochemical | Na2SO4 | 0.5 |  | -1.30853 | 0.81843
Hybrid Dot−Disk Au-CuInS2 Nanostructures as Active Photocathode for Efficient Evolution of Hydrogen from Water | ITO |  | CuInS2 | [7 empty] | 0 | 0 | 0 |  |  |  | 0 | Au |  | Photoelectrochemical | Na2SO4 | 0.5 |  | -1.55012 | 0.78177
Hybrid Dot−Disk Au-CuInS2 Nanostructures as Active Photocathode for Efficient Evolution of Hydrogen from Water | ITO |  | CuInS2 | [7 empty] | 0 | 0 | 0 |  |  |  | 0 | Au |  | Photoelectrochemical | Na2SO4 | 0.5 |  | -1.7917 | 0.7451
Hybrid Dot−Disk Au-CuInS2 Nanostructures as Active Photocathode for Efficient Evolution of Hydrogen from Water | ITO |  | CuInS2 | [7 empty] | 0 | 0 | 0 |  |  |  | 0 | Au |  | Photoelectrochemical | Na2SO4 | 0.5 |  | -2.11382 | 0.71944
Hybrid Dot−Disk Au-CuInS2 Nanostructures as Active Photocathode for Efficient Evolution of Hydrogen from Water | ITO |  | CuInS2 | [7 empty] | 0 | 0 | 0 |  |  |  | 0 | Au |  | Photoelectrochemical | Na2SO4 | 0.5 |  | -2.43593 | 0.69377
Hybrid Dot−Disk Au-CuInS2 Nanostructures as Active Photocathode for Efficient Evolution of Hydrogen from Water | ITO |  | CuInS2 | [7 empty] | 0 | 0 | 0 |  |  |  | 0 | Au |  | Photoelectrochemical | Na2SO4 | 0.5 |  | -2.9191 | 0.67544
Hybrid Dot−Disk Au-CuInS2 Nanostructures as Active Photocathode for Efficient Evolution of Hydrogen from Water | ITO |  | CuInS2 | [7 empty] | 0 | 0 | 0 |  |  |  | 0 | Au |  | Photoelectrochemical | Na2SO4 | 0.5 |  | -3.56333 | 0.6571
Hybrid Dot−Disk Au-CuInS2 Nanostructures as Active Photocathode for Efficient Evolution of Hydrogen from Water | ITO |  | CuInS2 | [7 empty] | 0 | 0 | 0 |  |  |  | 0 | Au |  | Photoelectrochemical | Na2SO4 | 0.5 |  | -4.12702 | 0.63144
Hybrid Dot−Disk Au-CuInS2 Nanostructures as Active Photocathode for Efficient Evolution of Hydrogen from Water | ITO |  | CuInS2 | [7 empty] | 0 | 0 | 0 |  |  |  | 0 | Au |  | Photoelectrochemical | Na2SO4 | 0.5 |  | -4.77125 | 0.61311
Hybrid Dot−Disk Au-CuInS2 Nanostructures as Active Photocathode for Efficient Evolution of Hydrogen from Water | ITO |  | CuInS2 | [7 empty] | 0 | 0 | 0 |  |  |  | 0 | Au |  | Photoelectrochemical | Na2SO4 | 0.5 |  | -5.33495 | 0.59111
Hybrid Dot−Disk Au-CuInS2 Nanostructures as Active Photocathode for Efficient Evolution of Hydrogen from Water | ITO |  | CuInS2 | [7 empty] | 0 | 0 | 0 |  |  |  | 0 | Au |  | Photoelectrochemical | Na2SO4 | 0.5 |  | -6.0597 | 0.56911
Hybrid Dot−Disk Au-CuInS2 Nanostructures as Active Photocathode for Efficient Evolution of Hydrogen from Water | ITO |  | CuInS2 | [7 empty] | 0 | 0 | 0 |  |  |  | 0 | Au |  | Photoelectrochemical | Na2SO4 | 0.5 |  | -6.70393 | 0.55078
Hybrid Dot−Disk Au-CuInS2 Nanostructures as Active Photocathode for Efficient Evolution of Hydrogen from Water | ITO |  | CuInS2 | [7 empty] | 0 | 0 | 0 |  |  |  | 0 | Au |  | Photoelectrochemical | Na2SO4 | 0.5 |  | -7.34816 | 0.52878
Hybrid Dot−Disk Au-CuInS2 Nanostructures as Active Photocathode for Efficient Evolution of Hydrogen from Water | ITO |  | CuInS2 | [7 empty] | 0 | 0 | 0 |  |  |  | 0 | Au |  | Photoelectrochemical | Na2SO4 | 0.5 |  | -7.99238 | 0.51045
Hybrid Dot−Disk Au-CuInS2 Nanostructures as Active Photocathode for Efficient Evolution of Hydrogen from Water | ITO |  | CuInS2 | [7 empty] | 0 | 0 | 0 |  |  |  | 0 | Au |  | Photoelectrochemical | Na2SO4 | 0.5 |  | -8.63661 | 0.49211
Hybrid Dot−Disk Au-CuInS2 Nanostructures as Active Photocathode for Efficient Evolution of Hydrogen from Water | ITO |  | CuInS2 | [7 empty] | 0 | 0 | 0 |  |  |  | 0 | Au |  | Photoelectrochemical | Na2SO4 | 0.5 |  | -9.20031 | 0.47011
Hybrid Dot−Disk Au-CuInS2 Nanostructures as Active Photocathode for Efficient Evolution of Hydrogen from Water | ITO |  | CuInS2 | [7 empty] | 0 | 0 | 0 |  |  |  | 0 | Au |  | Photoelectrochemical | Na2SO4 | 0.5 |  | -9.92506 | 0.44445
Hybrid Dot−Disk Au-CuInS2 Nanostructures as Active Photocathode for Efficient Evolution of Hydrogen from Water | ITO |  | CuInS2 | [7 empty] | 0 | 0 | 0 |  |  |  | 0 | Au |  | Photoelectrochemical | Na2SO4 | 0.5 |  | -10.3277 | 0.42245
Hybrid Dot−Disk Au-CuInS2 Nanostructures as Active Photocathode for Efficient Evolution of Hydrogen from Water | ITO |  | CuInS2 | [7 empty] | 0 | 0 | 0 |  |  |  | 0 | Au |  | Photoelectrochemical | Na2SO4 | 0.5 |  | -10.73034 | 0.40045
Hybrid Dot−Disk Au-CuInS2 Nanostructures as Active Photocathode for Efficient Evolution of Hydrogen from Water | ITO |  | CuInS2 | [7 empty] | 0 | 0 | 0 |  |  |  | 0 | Au |  | Photoelectrochemical | Na2SO4 | 0.5 |  | -11.21351 | 0.37845
Hybrid Dot−Disk Au-CuInS2 Nanostructures as Active Photocathode for Efficient Evolution of Hydrogen from Water | ITO |  | CuInS2 | [7 empty] | 0 | 0 | 0 |  |  |  | 0 | Au |  | Photoelectrochemical | Na2SO4 | 0.5 |  | -11.77721 | 0.34912
Hybrid Dot−Disk Au-CuInS2 Nanostructures as Active Photocathode for Efficient Evolution of Hydrogen from Water | ITO |  | CuInS2 | [7 empty] | 0 | 0 | 0 |  |  |  | 0 | Au |  | Photoelectrochemical | Na2SO4 | 0.5 |  | -12.26038 | 0.31979
Hybrid Dot−Disk Au-CuInS2 Nanostructures as Active Photocathode for Efficient Evolution of Hydrogen from Water | ITO |  | CuInS2 | [7 empty] | 0 | 0 | 0 |  |  |  | 0 | Au |  | Photoelectrochemical | Na2SO4 | 0.5 |  | -12.66302 | 0.29412
Hybrid Dot−Disk Au-CuInS2 Nanostructures as Active Photocathode for Efficient Evolution of Hydrogen from Water | ITO |  | CuInS2 | [7 empty] | 0 | 0 | 0 |  |  |  | 0 | Au |  | Photoelectrochemical | Na2SO4 | 0.5 |  | -12.98514 | 0.26846
Hybrid Dot−Disk Au-CuInS2 Nanostructures as Active Photocathode for Efficient Evolution of Hydrogen from Water | ITO |  | CuInS2 | [7 empty] | 0 | 0 | 0 |  |  |  | 0 | Au |  | Photoelectrochemical | Na2SO4 | 0.5 |  | -13.30725 | 0.24279
Hybrid Dot−Disk Au-CuInS2 Nanostructures as Active Photocathode for Efficient Evolution of Hydrogen from Water | ITO |  | CuInS2 | [7 empty] | 0 | 0 | 0 |  |  |  | 0 | Au |  | Photoelectrochemical | Na2SO4 | 0.5 |  | -13.70989 | 0.20613
Hybrid Dot−Disk Au-CuInS2 Nanostructures as Active Photocathode for Efficient Evolution of Hydrogen from Water | ITO |  | CuInS2 | [7 empty] | 0 | 0 | 0 |  |  |  | 0 | Au |  | Photoelectrochemical | Na2SO4 | 0.5 |  | -13.95148 | 0.17313
Hybrid Dot−Disk Au-CuInS2 Nanostructures as Active Photocathode for Efficient Evolution of Hydrogen from Water | ITO |  | CuInS2 | [7 empty] | 0 | 0 | 0 |  |  |  | 0 | Au |  | Photoelectrochemical | Na2SO4 | 0.5 |  | -14.19306 | 0.13646
Hybrid Dot−Disk Au-CuInS2 Nanostructures as Active Photocathode for Efficient Evolution of Hydrogen from Water | ITO |  | CuInS2 | [7 empty] | 0 | 0 | 0 |  |  |  | 0 | Au |  | Photoelectrochemical | Na2SO4 | 0.5 |  | -14.35412 | 0.0998
Hybrid Dot−Disk Au-CuInS2 Nanostructures as Active Photocathode for Efficient Evolution of Hydrogen from Water | ITO |  | CuInS2 | [7 empty] | 0 | 0 | 0 |  |  |  | 0 | Au |  | Photoelectrochemical | Na2SO4 | 0.5 |  | -14.67623 | 0.06313
Hybrid Dot−Disk Au-CuInS2 Nanostructures as Active Photocathode for Efficient Evolution of Hydrogen from Water | ITO |  | CuInS2 | [7 empty] | 0 | 0 | 0 |  |  |  | 0 | Au |  | Photoelectrochemical | Na2SO4 | 0.5 |  | -14.99834 | 0.03014
Hybrid Dot−Disk Au-CuInS2 Nanostructures as Active Photocathode for Efficient Evolution of Hydrogen from Water | ITO |  | CuInS2 | [7 empty] | 0 | 0 | 0 |  |  |  | 0 | Au |  | Photoelectrochemical | Na2SO4 | 0.5 |  | -15.32046 | -0.00653
Hybrid Dot−Disk Au-CuInS2 Nanostructures as Active Photocathode for Efficient Evolution of Hydrogen from Water | ITO |  | CuInS2 | [7 empty] | 0 | 0 | 0 |  |  |  | 0 | Au |  | Photoelectrochemical | Na2SO4 | 0.5 |  | -15.7231 | -0.03953
Noble Metal Modification of CdS-Covered CuInS2 Electrodes for Improved Photoelectrochemical Activity and Stability | Mo |  | CuInS2 |  | Electrodeposition technique |  |  |  | CdS | Chemical bath deposition | [6 empty] | 0 | Pt |  | Photoelectrochemical | KH2PO4 | 0.2 | 6.0 | -2.25229 | 0.09262
Noble Metal Modification of CdS-Covered CuInS2 Electrodes for Improved Photoelectrochemical Activity and Stability | Mo |  | CuInS2 |  | Electrodeposition technique |  |  |  | CdS | Chemical bath deposition | [6 empty] | 0 | Pt |  | Photoelectrochemical | KH2PO4 | 0.2 | 6.0 | -2.38278 | 0.06896
Noble Metal Modification of CdS-Covered CuInS2 Electrodes for Improved Photoelectrochemical Activity and Stability | Mo |  | CuInS2 |  | Electrodeposition technique |  |  |  | CdS | Chemical bath deposition | [6 empty] | 0 | Pt |  | Photoelectrochemical | KH2PO4 | 0.2 | 6.0 | -2.51327 | 0.04531
Noble Metal Modification of CdS-Covered CuInS2 Electrodes for Improved Photoelectrochemical Activity and Stability | Mo |  | CuInS2 |  | Electrodeposition technique |  |  |  | CdS | Chemical bath deposition | [6 empty] | 0 | Pt |  | Photoelectrochemical | KH2PO4 | 0.2 | 6.0 | -2.67638 | 0.02402
Noble Metal Modification of CdS-Covered CuInS2 Electrodes for Improved Photoelectrochemical Activity and Stability | Mo |  | CuInS2 |  | Electrodeposition technique |  |  |  | CdS | Chemical bath deposition | [6 empty] | 0 | Pt |  | Photoelectrochemical | KH2PO4 | 0.2 | 6.0 | -2.80687 | 0.0051
Noble Metal Modification of CdS-Covered CuInS2 Electrodes for Improved Photoelectrochemical Activity and Stability | Mo |  | CuInS2 |  | Electrodeposition technique |  |  |  | CdS | Chemical bath deposition | [6 empty] | 0 | Pt |  | Photoelectrochemical | KH2PO4 | 0.2 | 6.0 | -1.73033 | 0.19433
Noble Metal Modification of CdS-Covered CuInS2 Electrodes for Improved Photoelectrochemical Activity and Stability | Mo |  | CuInS2 |  | Electrodeposition technique |  |  |  | CdS | Chemical bath deposition | [6 empty] | 0 | Pt |  | Photoelectrochemical | KH2PO4 | 0.2 | 6.0 | -1.82819 | 0.17068
Noble Metal Modification of CdS-Covered CuInS2 Electrodes for Improved Photoelectrochemical Activity and Stability | Mo |  | CuInS2 |  | Electrodeposition technique |  |  |  | CdS | Chemical bath deposition | [6 empty] | 0 | Pt |  | Photoelectrochemical | KH2PO4 | 0.2 | 6.0 | -1.95868 | 0.14702
Noble Metal Modification of CdS-Covered CuInS2 Electrodes for Improved Photoelectrochemical Activity and Stability | Mo |  | CuInS2 |  | Electrodeposition technique |  |  |  | CdS | Chemical bath deposition | [6 empty] | 0 | Pt |  | Photoelectrochemical | KH2PO4 | 0.2 | 6.0 | -2.08918 | 0.12337
Noble Metal Modification of CdS-Covered CuInS2 Electrodes for Improved Photoelectrochemical Activity and Stability | Mo |  | CuInS2 |  | Electrodeposition technique |  |  |  | CdS | Chemical bath deposition | [6 empty] | 0 | Pt |  | Photoelectrochemical | KH2PO4 | 0.2 | 6.0 | -2.21967 | 0.09971
Noble Metal Modification of CdS-Covered CuInS2 Electrodes for Improved Photoelectrochemical Activity and Stability | Mo |  | CuInS2 |  | Electrodeposition technique |  |  |  | CdS | Chemical bath deposition | [6 empty] | 0 | Pt |  | Photoelectrochemical | KH2PO4 | 0.2 | 6.0 | -1.24099 | 0.29368
Noble Metal Modification of CdS-Covered CuInS2 Electrodes for Improved Photoelectrochemical Activity and Stability | Mo |  | CuInS2 |  | Electrodeposition technique |  |  |  | CdS | Chemical bath deposition | [6 empty] | 0 | Pt |  | Photoelectrochemical | KH2PO4 | 0.2 | 6.0 | -1.37148 | 0.27002
Noble Metal Modification of CdS-Covered CuInS2 Electrodes for Improved Photoelectrochemical Activity and Stability | Mo |  | CuInS2 |  | Electrodeposition technique |  |  |  | CdS | Chemical bath deposition | [6 empty] | 0 | Pt |  | Photoelectrochemical | KH2PO4 | 0.2 | 6.0 | -1.46935 | 0.24637
Noble Metal Modification of CdS-Covered CuInS2 Electrodes for Improved Photoelectrochemical Activity and Stability | Mo |  | CuInS2 |  | Electrodeposition technique |  |  |  | CdS | Chemical bath deposition | [6 empty] | 0 | Pt |  | Photoelectrochemical | KH2PO4 | 0.2 | 6.0 | -1.56721 | 0.22272
Noble Metal Modification of CdS-Covered CuInS2 Electrodes for Improved Photoelectrochemical Activity and Stability | Mo |  | CuInS2 |  | Electrodeposition technique |  |  |  | CdS | Chemical bath deposition | [6 empty] | 0 | Pt |  | Photoelectrochemical | KH2PO4 | 0.2 | 6.0 | -0.65378 | 0.43797
Noble Metal Modification of CdS-Covered CuInS2 Electrodes for Improved Photoelectrochemical Activity and Stability | Mo |  | CuInS2 |  | Electrodeposition technique |  |  |  | CdS | Chemical bath deposition | [6 empty] | 0 | Pt |  | Photoelectrochemical | KH2PO4 | 0.2 | 6.0 | -0.75165 | 0.41431
Noble Metal Modification of CdS-Covered CuInS2 Electrodes for Improved Photoelectrochemical Activity and Stability | Mo |  | CuInS2 |  | Electrodeposition technique |  |  |  | CdS | Chemical bath deposition | [6 empty] | 0 | Pt |  | Photoelectrochemical | KH2PO4 | 0.2 | 6.0 | -0.84952 | 0.39066
Noble Metal Modification of CdS-Covered CuInS2 Electrodes for Improved Photoelectrochemical Activity and Stability | Mo |  | CuInS2 |  | Electrodeposition technique |  |  |  | CdS | Chemical bath deposition | [6 empty] | 0 | Pt |  | Photoelectrochemical | KH2PO4 | 0.2 | 6.0 | -0.94738 | 0.36701
Noble Metal Modification of CdS-Covered CuInS2 Electrodes for Improved Photoelectrochemical Activity and Stability | Mo |  | CuInS2 |  | Electrodeposition technique |  |  |  | CdS | Chemical bath deposition | [6 empty] | 0 | Pt |  | Photoelectrochemical | KH2PO4 | 0.2 | 6.0 | -1.04525 | 0.34335
Noble Metal Modification of CdS-Covered CuInS2 Electrodes for Improved Photoelectrochemical Activity and Stability | Mo |  | CuInS2 |  | Electrodeposition technique |  |  |  | CdS | Chemical bath deposition | [6 empty] | 0 | Pt |  | Photoelectrochemical | KH2PO4 | 0.2 | 6.0 | -1.14312 | 0.32206
Noble Metal Modification of CdS-Covered CuInS2 Electrodes for Improved Photoelectrochemical Activity and Stability | Mo |  | CuInS2 |  | Electrodeposition technique |  |  |  | CdS | Chemical bath deposition | [6 empty] | 0 | Pt |  | Photoelectrochemical | KH2PO4 | 0.2 | 6.0 | -0.19706 | 0.59172
Noble Metal Modification of CdS-Covered CuInS2 Electrodes for Improved Photoelectrochemical Activity and Stability | Mo |  | CuInS2 |  | Electrodeposition technique |  |  |  | CdS | Chemical bath deposition | [6 empty] | 0 | Pt |  | Photoelectrochemical | KH2PO4 | 0.2 | 6.0 | -0.26231 | 0.5728
Noble Metal Modification of CdS-Covered CuInS2 Electrodes for Improved Photoelectrochemical Activity and Stability | Mo |  | CuInS2 |  | Electrodeposition technique |  |  |  | CdS | Chemical bath deposition | [6 empty] | 0 | Pt |  | Photoelectrochemical | KH2PO4 | 0.2 | 6.0 | -0.29493 | 0.54914
Noble Metal Modification of CdS-Covered CuInS2 Electrodes for Improved Photoelectrochemical Activity and Stability | Mo |  | CuInS2 |  | Electrodeposition technique |  |  |  | CdS | Chemical bath deposition | [6 empty] | 0 | Pt |  | Photoelectrochemical | KH2PO4 | 0.2 | 6.0 | -0.3928 | 0.52549
Noble Metal Modification of CdS-Covered CuInS2 Electrodes for Improved Photoelectrochemical Activity and Stability | Mo |  | CuInS2 |  | Electrodeposition technique |  |  |  | CdS | Chemical bath deposition | [6 empty] | 0 | Pt |  | Photoelectrochemical | KH2PO4 | 0.2 | 6.0 | -0.45805 | 0.50184
Noble Metal Modification of CdS-Covered CuInS2 Electrodes for Improved Photoelectrochemical Activity and Stability | Mo |  | CuInS2 |  | Electrodeposition technique |  |  |  | CdS | Chemical bath deposition | [6 empty] | 0 | Pt |  | Photoelectrochemical | KH2PO4 | 0.2 | 6.0 | -0.52329 | 0.47818
Noble Metal Modification of CdS-Covered CuInS2 Electrodes for Improved Photoelectrochemical Activity and Stability | Mo |  | CuInS2 |  | Electrodeposition technique |  |  |  | CdS | Chemical bath deposition | [6 empty] | 0 | Pt |  | Photoelectrochemical | KH2PO4 | 0.2 | 6.0 | -0.62116 | 0.45453
Enhancement of Solar Hydrogen Evolution from Water by Surface Modification with CdS and TiO2 on Porous CuInS2 Photocathodes Prepared by an Electrodeposition–Sulfurization Method | Mo |  | CuInS2 |  | Electrodeposition technique |  |  |  | CdS | Chemical bath deposition | [6 empty] | 0 | Pt |  | Photoelectrochemical | Na2HPO4 | 0.1 | 10 | -0.22886 | 0.57839
Enhancement of Solar Hydrogen Evolution from Water by Surface Modification with CdS and TiO2 on Porous CuInS2 Photocathodes Prepared by an Electrodeposition–Sulfurization Method | Mo |  | CuInS2 |  | Electrodeposition technique |  |  |  | CdS | Chemical bath deposition | [6 empty] | 0 | Pt |  | Photoelectrochemical | Na2HPO4 | 0.1 | 10 | -0.36432 | 0.55294
Enhancement of Solar Hydrogen Evolution from Water by Surface Modification with CdS and TiO2 on Porous CuInS2 Photocathodes Prepared by an Electrodeposition–Sulfurization Method | Mo |  | CuInS2 |  | Electrodeposition technique |  |  |  | CdS | Chemical bath deposition | [6 empty] | 0 | Pt |  | Photoelectrochemical | Na2HPO4 | 0.1 | 10 | -0.49978 | 0.53004
Enhancement of Solar Hydrogen Evolution from Water by Surface Modification with CdS and TiO2 on Porous CuInS2 Photocathodes Prepared by an Electrodeposition–Sulfurization Method | Mo |  | CuInS2 |  | Electrodeposition technique |  |  |  | CdS | Chemical bath deposition | [6 empty] | 0 | Pt |  | Photoelectrochemical | Na2HPO4 | 0.1 | 10 | -0.63523 | 0.50713
Enhancement of Solar Hydrogen Evolution from Water by Surface Modification with CdS and TiO2 on Porous CuInS2 Photocathodes Prepared by an Electrodeposition–Sulfurization Method | Mo |  | CuInS2 |  | Electrodeposition technique |  |  |  | CdS | Chemical bath deposition | [6 empty] | 0 | Pt |  | Photoelectrochemical | Na2HPO4 | 0.1 | 10 | -0.81584 | 0.49186
Enhancement of Solar Hydrogen Evolution from Water by Surface Modification with CdS and TiO2 on Porous CuInS2 Photocathodes Prepared by an Electrodeposition–Sulfurization Method | Mo |  | CuInS2 |  | Electrodeposition technique |  |  |  | CdS | Chemical bath deposition | [6 empty] | 0 | Pt |  | Photoelectrochemical | Na2HPO4 | 0.1 | 10 | -1.0416 | 0.4715
Enhancement of Solar Hydrogen Evolution from Water by Surface Modification with CdS and TiO2 on Porous CuInS2 Photocathodes Prepared by an Electrodeposition–Sulfurization Method | Mo |  | CuInS2 |  | Electrodeposition technique |  |  |  | CdS | Chemical bath deposition | [6 empty] | 0 | Pt |  | Photoelectrochemical | Na2HPO4 | 0.1 | 10 | -1.22221 | 0.45114
Enhancement of Solar Hydrogen Evolution from Water by Surface Modification with CdS and TiO2 on Porous CuInS2 Photocathodes Prepared by an Electrodeposition–Sulfurization Method | Mo |  | CuInS2 |  | Electrodeposition technique |  |  |  | CdS | Chemical bath deposition | [6 empty] | 0 | Pt |  | Photoelectrochemical | Na2HPO4 | 0.1 | 10 | -1.49312 | 0.42824
Enhancement of Solar Hydrogen Evolution from Water by Surface Modification with CdS and TiO2 on Porous CuInS2 Photocathodes Prepared by an Electrodeposition–Sulfurization Method | Mo |  | CuInS2 |  | Electrodeposition technique |  |  |  | CdS | Chemical bath deposition | [6 empty] | 0 | Pt |  | Photoelectrochemical | Na2HPO4 | 0.1 | 10 | -1.71888 | 0.41297
Enhancement of Solar Hydrogen Evolution from Water by Surface Modification with CdS and TiO2 on Porous CuInS2 Photocathodes Prepared by an Electrodeposition–Sulfurization Method | Mo |  | CuInS2 |  | Electrodeposition technique |  |  |  | CdS | Chemical bath deposition | [6 empty] | 0 | Pt |  | Photoelectrochemical | Na2HPO4 | 0.1 | 10 | -1.94464 | 0.39261
Enhancement of Solar Hydrogen Evolution from Water by Surface Modification with CdS and TiO2 on Porous CuInS2 Photocathodes Prepared by an Electrodeposition–Sulfurization Method | Mo |  | CuInS2 |  | Electrodeposition technique |  |  |  | CdS | Chemical bath deposition | [6 empty] | 0 | Pt |  | Photoelectrochemical | Na2HPO4 | 0.1 | 10 | -2.30586 | 0.37225
Enhancement of Solar Hydrogen Evolution from Water by Surface Modification with CdS and TiO2 on Porous CuInS2 Photocathodes Prepared by an Electrodeposition–Sulfurization Method | Mo |  | CuInS2 |  | Electrodeposition technique |  |  |  | CdS | Chemical bath deposition | [6 empty] | 0 | Pt |  | Photoelectrochemical | Na2HPO4 | 0.1 | 10 | -2.53162 | 0.35698
Enhancement of Solar Hydrogen Evolution from Water by Surface Modification with CdS and TiO2 on Porous CuInS2 Photocathodes Prepared by an Electrodeposition–Sulfurization Method | Mo |  | CuInS2 |  | Electrodeposition technique |  |  |  | CdS | Chemical bath deposition | [6 empty] | 0 | Pt |  | Photoelectrochemical | Na2HPO4 | 0.1 | 10 | -2.75738 | 0.34425
Enhancement of Solar Hydrogen Evolution from Water by Surface Modification with CdS and TiO2 on Porous CuInS2 Photocathodes Prepared by an Electrodeposition–Sulfurization Method | Mo |  | CuInS2 |  | Electrodeposition technique |  |  |  | CdS | Chemical bath deposition | [6 empty] | 0 | Pt |  | Photoelectrochemical | Na2HPO4 | 0.1 | 10 | -2.98314 | 0.33153
Enhancement of Solar Hydrogen Evolution from Water by Surface Modification with CdS and TiO2 on Porous CuInS2 Photocathodes Prepared by an Electrodeposition–Sulfurization Method | Mo |  | CuInS2 |  | Electrodeposition technique |  |  |  | CdS | Chemical bath deposition | [6 empty] | 0 | Pt |  | Photoelectrochemical | Na2HPO4 | 0.1 | 10 | -3.2089 | 0.31626
Enhancement of Solar Hydrogen Evolution from Water by Surface Modification with CdS and TiO2 on Porous CuInS2 Photocathodes Prepared by an Electrodeposition–Sulfurization Method | Mo |  | CuInS2 |  | Electrodeposition technique |  |  |  | CdS | Chemical bath deposition | [6 empty] | 0 | Pt |  | Photoelectrochemical | Na2HPO4 | 0.1 | 10 | -3.43466 | 0.30099
Enhancement of Solar Hydrogen Evolution from Water by Surface Modification with CdS and TiO2 on Porous CuInS2 Photocathodes Prepared by an Electrodeposition–Sulfurization Method | Mo |  | CuInS2 |  | Electrodeposition technique |  |  |  | CdS | Chemical bath deposition | [6 empty] | 0 | Pt |  | Photoelectrochemical | Na2HPO4 | 0.1 | 10 | -3.70557 | 0.29081
Enhancement of Solar Hydrogen Evolution from Water by Surface Modification with CdS and TiO2 on Porous CuInS2 Photocathodes Prepared by an Electrodeposition–Sulfurization Method | Mo |  | CuInS2 |  | Electrodeposition technique |  |  |  | CdS | Chemical bath deposition | [6 empty] | 0 | Pt |  | Photoelectrochemical | Na2HPO4 | 0.1 | 10 | -3.93133 | 0.27299
Enhancement of Solar Hydrogen Evolution from Water by Surface Modification with CdS and TiO2 on Porous CuInS2 Photocathodes Prepared by an Electrodeposition–Sulfurization Method | Mo |  | CuInS2 |  | Electrodeposition technique |  |  |  | CdS | Chemical bath deposition | [6 empty] | 0 | Pt |  | Photoelectrochemical | Na2HPO4 | 0.1 | 10 | -4.15709 | 0.26027
Enhancement of Solar Hydrogen Evolution from Water by Surface Modification with CdS and TiO2 on Porous CuInS2 Photocathodes Prepared by an Electrodeposition–Sulfurization Method | Mo |  | CuInS2 |  | Electrodeposition technique |  |  |  | CdS | Chemical bath deposition | [6 empty] | 0 | Pt |  | Photoelectrochemical | Na2HPO4 | 0.1 | 10 | -4.428 | 0.245
Enhancement of Solar Hydrogen Evolution from Water by Surface Modification with CdS and TiO2 on Porous CuInS2 Photocathodes Prepared by an Electrodeposition–Sulfurization Method | Mo |  | CuInS2 |  | Electrodeposition technique |  |  |  | CdS | Chemical bath deposition | [6 empty] | 0 | Pt |  | Photoelectrochemical | Na2HPO4 | 0.1 | 10 | -4.69892 | 0.22973
Enhancement of Solar Hydrogen Evolution from Water by Surface Modification with CdS and TiO2 on Porous CuInS2 Photocathodes Prepared by an Electrodeposition–Sulfurization Method | Mo |  | CuInS2 |  | Electrodeposition technique |  |  |  | CdS | Chemical bath deposition | [6 empty] | 0 | Pt |  | Photoelectrochemical | Na2HPO4 | 0.1 | 10 | -4.92468 | 0.21446
Enhancement of Solar Hydrogen Evolution from Water by Surface Modification with CdS and TiO2 on Porous CuInS2 Photocathodes Prepared by an Electrodeposition–Sulfurization Method | Mo |  | CuInS2 |  | Electrodeposition technique |  |  |  | CdS | Chemical bath deposition | [6 empty] | 0 | Pt |  | Photoelectrochemical | Na2HPO4 | 0.1 | 10 | -5.24074 | 0.1941
Enhancement of Solar Hydrogen Evolution from Water by Surface Modification with CdS and TiO2 on Porous CuInS2 Photocathodes Prepared by an Electrodeposition–Sulfurization Method | Mo |  | CuInS2 |  | Electrodeposition technique |  |  |  | CdS | Chemical bath deposition | [6 empty] | 0 | Pt |  | Photoelectrochemical | Na2HPO4 | 0.1 | 10 | -5.5568 | 0.17883
Enhancement of Solar Hydrogen Evolution from Water by Surface Modification with CdS and TiO2 on Porous CuInS2 Photocathodes Prepared by an Electrodeposition–Sulfurization Method | Mo |  | CuInS2 |  | Electrodeposition technique |  |  |  | CdS | Chemical bath deposition | [6 empty] | 0 | Pt |  | Photoelectrochemical | Na2HPO4 | 0.1 | 10 | -5.82772 | 0.16356
Enhancement of Solar Hydrogen Evolution from Water by Surface Modification with CdS and TiO2 on Porous CuInS2 Photocathodes Prepared by an Electrodeposition–Sulfurization Method | Mo |  | CuInS2 |  | Electrodeposition technique |  |  |  | CdS | Chemical bath deposition | [6 empty] | 0 | Pt |  | Photoelectrochemical | Na2HPO4 | 0.1 | 10 | -6.09863 | 0.14829
Enhancement of Solar Hydrogen Evolution from Water by Surface Modification with CdS and TiO2 on Porous CuInS2 Photocathodes Prepared by an Electrodeposition–Sulfurization Method | Mo |  | CuInS2 |  | Electrodeposition technique |  |  |  | CdS | Chemical bath deposition | [6 empty] | 0 | Pt |  | Photoelectrochemical | Na2HPO4 | 0.1 | 10 | -6.36954 | 0.13557
Enhancement of Solar Hydrogen Evolution from Water by Surface Modification with CdS and TiO2 on Porous CuInS2 Photocathodes Prepared by an Electrodeposition–Sulfurization Method | Mo |  | CuInS2 |  | Electrodeposition technique |  |  |  | CdS | Chemical bath deposition | [6 empty] | 0 | Pt |  | Photoelectrochemical | Na2HPO4 | 0.1 | 10 | -6.5953 | 0.11775
Enhancement of Solar Hydrogen Evolution from Water by Surface Modification with CdS and TiO2 on Porous CuInS2 Photocathodes Prepared by an Electrodeposition–Sulfurization Method | Mo |  | CuInS2 |  | Electrodeposition technique |  |  |  | CdS | Chemical bath deposition | [6 empty] | 0 | Pt |  | Photoelectrochemical | Na2HPO4 | 0.1 | 10 | -6.86621 | 0.10503
Enhancement of Solar Hydrogen Evolution from Water by Surface Modification with CdS and TiO2 on Porous CuInS2 Photocathodes Prepared by an Electrodeposition–Sulfurization Method | Mo |  | CuInS2 |  | Electrodeposition technique |  |  |  | CdS | Chemical bath deposition | [6 empty] | 0 | Pt |  | Photoelectrochemical | Na2HPO4 | 0.1 | 10 | -7.13713 | 0.08721
Enhancement of Solar Hydrogen Evolution from Water by Surface Modification with CdS and TiO2 on Porous CuInS2 Photocathodes Prepared by an Electrodeposition–Sulfurization Method | Mo |  | CuInS2 |  | Electrodeposition technique |  |  |  | CdS | Chemical bath deposition | [6 empty] | 0 | Pt |  | Photoelectrochemical | Na2HPO4 | 0.1 | 10 | -7.36289 | 0.07194
Enhancement of Solar Hydrogen Evolution from Water by Surface Modification with CdS and TiO2 on Porous CuInS2 Photocathodes Prepared by an Electrodeposition–Sulfurization Method | Mo |  | CuInS2 |  | Electrodeposition technique |  |  |  | CdS | Chemical bath deposition | [6 empty] | 0 | Pt |  | Photoelectrochemical | Na2HPO4 | 0.1 | 10 | -7.6338 | 0.05667
Enhancement of Solar Hydrogen Evolution from Water by Surface Modification with CdS and TiO2 on Porous CuInS2 Photocathodes Prepared by an Electrodeposition–Sulfurization Method | Mo |  | CuInS2 |  | Electrodeposition technique |  |  |  | CdS | Chemical bath deposition | [6 empty] | 0 | Pt |  | Photoelectrochemical | Na2HPO4 | 0.1 | 10 | -7.76925 | 0.03886
Enhancement of Solar Hydrogen Evolution from Water by Surface Modification with CdS and TiO2 on Porous CuInS2 Photocathodes Prepared by an Electrodeposition–Sulfurization Method | Mo |  | CuInS2 |  | Electrodeposition technique |  |  |  | CdS | Chemical bath deposition | [6 empty] | 0 | Pt |  | Photoelectrochemical | Na2HPO4 | 0.1 | 10 | -8.13047 | 0.03122
Enhancement of Solar Hydrogen Evolution from Water by Surface Modification with CdS and TiO2 on Porous CuInS2 Photocathodes Prepared by an Electrodeposition–Sulfurization Method | Mo |  | CuInS2 |  | Electrodeposition technique |  |  |  | CdS | Chemical bath deposition | [6 empty] | 0 | Pt |  | Photoelectrochemical | Na2HPO4 | 0.1 | 10 | -8.31108 | 0.01595
Enhancement of Solar Hydrogen Evolution from Water by Surface Modification with CdS and TiO2 on Porous CuInS2 Photocathodes Prepared by an Electrodeposition–Sulfurization Method | Mo |  | CuInS2 |  | Electrodeposition technique |  |  |  | CdS | Chemical bath deposition | [6 empty] | 0 | Pt |  | Photoelectrochemical | Na2HPO4 | 0.1 | 10 | -8.49169 | 0.00068254
Enhancement of Solar Hydrogen Evolution from Water by Surface Modification with CdS and TiO2 on Porous CuInS2 Photocathodes Prepared by an Electrodeposition–Sulfurization Method | Mo |  | CuInS2 |  | Electrodeposition technique |  |  |  | CdS | Chemical bath deposition | [6 empty] | 0 | Pt |  | Photoelectrochemical | Na2HPO4 | 0.1 | 10 | -8.71745 | -0.01459
Enhancement of Solar Hydrogen Evolution from Water by Surface Modification with CdS and TiO2 on Porous CuInS2 Photocathodes Prepared by an Electrodeposition–Sulfurization Method | Mo |  | CuInS2 |  | Electrodeposition technique |  |  |  | CdS | Chemical bath deposition | [6 empty] | 0 | Pt |  | Photoelectrochemical | Na2HPO4 | 0.1 | 10 | -8.94321 | -0.02986
Enhancement of Solar Hydrogen Evolution from Water by Surface Modification with CdS and TiO2 on Porous CuInS2 Photocathodes Prepared by an Electrodeposition–Sulfurization Method | Mo |  | CuInS2 |  | Electrodeposition technique |  |  |  | CdS | Chemical bath deposition | [6 empty] | 0 | Pt |  | Photoelectrochemical | Na2HPO4 | 0.1 | 10 | -9.16897 | -0.04513
Enhancement of Solar Hydrogen Evolution from Water by Surface Modification with CdS and TiO2 on Porous CuInS2 Photocathodes Prepared by an Electrodeposition–Sulfurization Method | Mo |  | CuInS2 |  | Electrodeposition technique |  |  |  | CdS | Chemical bath deposition | [6 empty] | 0 | Pt |  | Photoelectrochemical | Na2HPO4 | 0.1 | 10 | -9.39473 | -0.0604
Enhancement of Solar Hydrogen Evolution from Water by Surface Modification with CdS and TiO2 on Porous CuInS2 Photocathodes Prepared by an Electrodeposition–Sulfurization Method | Mo |  | CuInS2 |  | Electrodeposition technique |  |  |  | CdS | Chemical bath deposition | [6 empty] | 0 | Pt |  | Photoelectrochemical | Na2HPO4 | 0.1 | 10 | -9.66564 | -0.07312
Enhancement of Solar Hydrogen Evolution from Water by Surface Modification with CdS and TiO2 on Porous CuInS2 Photocathodes Prepared by an Electrodeposition–Sulfurization Method | Mo |  | CuInS2 |  | Electrodeposition technique |  |  |  | CdS | Chemical bath deposition |  |  |  | TiO2 |  | RF |  | Pt |  | Photoelectrochemical | Na2HPO4 | 0.1 | 10 | -0.22886 | 0.62929
Enhancement of Solar Hydrogen Evolution from Water by Surface Modification with CdS and TiO2 on Porous CuInS2 Photocathodes Prepared by an Electrodeposition–Sulfurization Method | Mo |  | CuInS2 |  | Electrodeposition technique |  |  |  | CdS | Chemical bath deposition |  |  |  | TiO2 |  | RF |  | Pt |  | Photoelectrochemical | Na2HPO4 | 0.1 | 10 | -0.31917 | 0.60639
Enhancement of Solar Hydrogen Evolution from Water by Surface Modification with CdS and TiO2 on Porous CuInS2 Photocathodes Prepared by an Electrodeposition–Sulfurization Method | Mo |  | CuInS2 |  | Electrodeposition technique |  |  |  | CdS | Chemical bath deposition |  |  |  | TiO2 |  | RF |  | Pt |  | Photoelectrochemical | Na2HPO4 | 0.1 | 10 | -0.49978 | 0.58094
Enhancement of Solar Hydrogen Evolution from Water by Surface Modification with CdS and TiO2 on Porous CuInS2 Photocathodes Prepared by an Electrodeposition–Sulfurization Method | Mo |  | CuInS2 |  | Electrodeposition technique |  |  |  | CdS | Chemical bath deposition |  |  |  | TiO2 |  | RF |  | Pt |  | Photoelectrochemical | Na2HPO4 | 0.1 | 10 | -0.63523 | 0.55803
Enhancement of Solar Hydrogen Evolution from Water by Surface Modification with CdS and TiO2 on Porous CuInS2 Photocathodes Prepared by an Electrodeposition–Sulfurization Method | Mo |  | CuInS2 |  | Electrodeposition technique |  |  |  | CdS | Chemical bath deposition |  |  |  | TiO2 |  | RF |  | Pt |  | Photoelectrochemical | Na2HPO4 | 0.1 | 10 | -0.81584 | 0.53513
Enhancement of Solar Hydrogen Evolution from Water by Surface Modification with CdS and TiO2 on Porous CuInS2 Photocathodes Prepared by an Electrodeposition–Sulfurization Method | Mo |  | CuInS2 |  | Electrodeposition technique |  |  |  | CdS | Chemical bath deposition |  |  |  | TiO2 |  | RF |  | Pt |  | Photoelectrochemical | Na2HPO4 | 0.1 | 10 | -1.0416 | 0.51731
Enhancement of Solar Hydrogen Evolution from Water by Surface Modification with CdS and TiO2 on Porous CuInS2 Photocathodes Prepared by an Electrodeposition–Sulfurization Method | Mo |  | CuInS2 |  | Electrodeposition technique |  |  |  | CdS | Chemical bath deposition |  |  |  | TiO2 |  | RF |  | Pt |  | Photoelectrochemical | Na2HPO4 | 0.1 | 10 | -1.26736 | 0.4995
Enhancement of Solar Hydrogen Evolution from Water by Surface Modification with CdS and TiO2 on Porous CuInS2 Photocathodes Prepared by an Electrodeposition–Sulfurization Method | Mo |  | CuInS2 |  | Electrodeposition technique |  |  |  | CdS | Chemical bath deposition |  |  |  | TiO2 |  | RF |  | Pt |  | Photoelectrochemical | Na2HPO4 | 0.1 | 10 | -1.49312 | 0.48423
Enhancement of Solar Hydrogen Evolution from Water by Surface Modification with CdS and TiO2 on Porous CuInS2 Photocathodes Prepared by an Electrodeposition–Sulfurization Method | Mo |  | CuInS2 |  | Electrodeposition technique |  |  |  | CdS | Chemical bath deposition |  |  |  | TiO2 |  | RF |  | Pt |  | Photoelectrochemical | Na2HPO4 | 0.1 | 10 | -1.80918 | 0.46896
Enhancement of Solar Hydrogen Evolution from Water by Surface Modification with CdS and TiO2 on Porous CuInS2 Photocathodes Prepared by an Electrodeposition–Sulfurization Method | Mo |  | CuInS2 |  | Electrodeposition technique |  |  |  | CdS | Chemical bath deposition |  |  |  | TiO2 |  | RF |  | Pt |  | Photoelectrochemical | Na2HPO4 | 0.1 | 10 | -2.03494 | 0.45623
Enhancement of Solar Hydrogen Evolution from Water by Surface Modification with CdS and TiO2 on Porous CuInS2 Photocathodes Prepared by an Electrodeposition–Sulfurization Method | Mo |  | CuInS2 |  | Electrodeposition technique |  |  |  | CdS | Chemical bath deposition |  |  |  | TiO2 |  | RF |  | Pt |  | Photoelectrochemical | Na2HPO4 | 0.1 | 10 | -2.2607 | 0.44351
Enhancement of Solar Hydrogen Evolution from Water by Surface Modification with CdS and TiO2 on Porous CuInS2 Photocathodes Prepared by an Electrodeposition–Sulfurization Method | Mo |  | CuInS2 |  | Electrodeposition technique |  |  |  | CdS | Chemical bath deposition |  |  |  | TiO2 |  | RF |  | Pt |  | Photoelectrochemical | Na2HPO4 | 0.1 | 10 | -2.57677 | 0.43078
Enhancement of Solar Hydrogen Evolution from Water by Surface Modification with CdS and TiO2 on Porous CuInS2 Photocathodes Prepared by an Electrodeposition–Sulfurization Method | Mo |  | CuInS2 |  | Electrodeposition technique |  |  |  | CdS | Chemical bath deposition |  |  |  | TiO2 |  | RF |  | Pt |  | Photoelectrochemical | Na2HPO4 | 0.1 | 10 | -2.89283 | 0.41551
Enhancement of Solar Hydrogen Evolution from Water by Surface Modification with CdS and TiO2 on Porous CuInS2 Photocathodes Prepared by an Electrodeposition–Sulfurization Method | Mo |  | CuInS2 |  | Electrodeposition technique |  |  |  | CdS | Chemical bath deposition |  |  |  | TiO2 |  | RF |  | Pt |  | Photoelectrochemical | Na2HPO4 | 0.1 | 10 | -3.2089 | 0.3977
Enhancement of Solar Hydrogen Evolution from Water by Surface Modification with CdS and TiO2 on Porous CuInS2 Photocathodes Prepared by an Electrodeposition–Sulfurization Method | Mo |  | CuInS2 |  | Electrodeposition technique |  |  |  | CdS | Chemical bath deposition |  |  |  | TiO2 |  | RF |  | Pt |  | Photoelectrochemical | Na2HPO4 | 0.1 | 10 | -3.61527 | 0.38243
Enhancement of Solar Hydrogen Evolution from Water by Surface Modification with CdS and TiO2 on Porous CuInS2 Photocathodes Prepared by an Electrodeposition–Sulfurization Method | Mo |  | CuInS2 |  | Electrodeposition technique |  |  |  | CdS | Chemical bath deposition |  |  |  | TiO2 |  | RF |  | Pt |  | Photoelectrochemical | Na2HPO4 | 0.1 | 10 | -3.93133 | 0.3697
Enhancement of Solar Hydrogen Evolution from Water by Surface Modification with CdS and TiO2 on Porous CuInS2 Photocathodes Prepared by an Electrodeposition–Sulfurization Method | Mo |  | CuInS2 |  | Electrodeposition technique |  |  |  | CdS | Chemical bath deposition |  |  |  | TiO2 |  | RF |  | Pt |  | Photoelectrochemical | Na2HPO4 | 0.1 | 10 | -4.24739 | 0.35952
Enhancement of Solar Hydrogen Evolution from Water by Surface Modification with CdS and TiO2 on Porous CuInS2 Photocathodes Prepared by an Electrodeposition–Sulfurization Method | Mo |  | CuInS2 |  | Electrodeposition technique |  |  |  | CdS | Chemical bath deposition |  |  |  | TiO2 |  | RF |  | Pt |  | Photoelectrochemical | Na2HPO4 | 0.1 | 10 | -4.56346 | 0.3468
Enhancement of Solar Hydrogen Evolution from Water by Surface Modification with CdS and TiO2 on Porous CuInS2 Photocathodes Prepared by an Electrodeposition–Sulfurization Method | Mo |  | CuInS2 |  | Electrodeposition technique |  |  |  | CdS | Chemical bath deposition |  |  |  | TiO2 |  | RF |  | Pt |  | Photoelectrochemical | Na2HPO4 | 0.1 | 10 | -4.87952 | 0.33662
Enhancement of Solar Hydrogen Evolution from Water by Surface Modification with CdS and TiO2 on Porous CuInS2 Photocathodes Prepared by an Electrodeposition–Sulfurization Method | Mo |  | CuInS2 |  | Electrodeposition technique |  |  |  | CdS | Chemical bath deposition |  |  |  | TiO2 |  | RF |  | Pt |  | Photoelectrochemical | Na2HPO4 | 0.1 | 10 | -5.28589 | 0.32389
Enhancement of Solar Hydrogen Evolution from Water by Surface Modification with CdS and TiO2 on Porous CuInS2 Photocathodes Prepared by an Electrodeposition–Sulfurization Method | Mo |  | CuInS2 |  | Electrodeposition technique |  |  |  | CdS | Chemical bath deposition |  |  |  | TiO2 |  | RF |  | Pt |  | Photoelectrochemical | Na2HPO4 | 0.1 | 10 | -5.5568 | 0.31371
Enhancement of Solar Hydrogen Evolution from Water by Surface Modification with CdS and TiO2 on Porous CuInS2 Photocathodes Prepared by an Electrodeposition–Sulfurization Method | Mo |  | CuInS2 |  | Electrodeposition technique |  |  |  | CdS | Chemical bath deposition |  |  |  | TiO2 |  | RF |  | Pt |  | Photoelectrochemical | Na2HPO4 | 0.1 | 10 | -5.87287 | 0.30353
Enhancement of Solar Hydrogen Evolution from Water by Surface Modification with CdS and TiO2 on Porous CuInS2 Photocathodes Prepared by an Electrodeposition–Sulfurization Method | Mo |  | CuInS2 |  | Electrodeposition technique |  |  |  | CdS | Chemical bath deposition |  |  |  | TiO2 |  | RF |  | Pt |  | Photoelectrochemical | Na2HPO4 | 0.1 | 10 | -6.18893 | 0.29335
Enhancement of Solar Hydrogen Evolution from Water by Surface Modification with CdS and TiO2 on Porous CuInS2 Photocathodes Prepared by an Electrodeposition–Sulfurization Method | Mo |  | CuInS2 |  | Electrodeposition technique |  |  |  | CdS | Chemical bath deposition |  |  |  | TiO2 |  | RF |  | Pt |  | Photoelectrochemical | Na2HPO4 | 0.1 | 10 | -6.41469 | 0.28063
Enhancement of Solar Hydrogen Evolution from Water by Surface Modification with CdS and TiO2 on Porous CuInS2 Photocathodes Prepared by an Electrodeposition–Sulfurization Method | Mo |  | CuInS2 |  | Electrodeposition technique |  |  |  | CdS | Chemical bath deposition |  |  |  | TiO2 |  | RF |  | Pt |  | Photoelectrochemical | Na2HPO4 | 0.1 | 10 | -6.77591 | 0.27299
Enhancement of Solar Hydrogen Evolution from Water by Surface Modification with CdS and TiO2 on Porous CuInS2 Photocathodes Prepared by an Electrodeposition–Sulfurization Method | Mo |  | CuInS2 |  | Electrodeposition technique |  |  |  | CdS | Chemical bath deposition |  |  |  | TiO2 |  | RF |  | Pt |  | Photoelectrochemical | Na2HPO4 | 0.1 | 10 | -7.09197 | 0.25772
Enhancement of Solar Hydrogen Evolution from Water by Surface Modification with CdS and TiO2 on Porous CuInS2 Photocathodes Prepared by an Electrodeposition–Sulfurization Method | Mo |  | CuInS2 |  | Electrodeposition technique |  |  |  | CdS | Chemical bath deposition |  |  |  | TiO2 |  | RF |  | Pt |  | Photoelectrochemical | Na2HPO4 | 0.1 | 10 | -7.49834 | 0.24754
Enhancement of Solar Hydrogen Evolution from Water by Surface Modification with CdS and TiO2 on Porous CuInS2 Photocathodes Prepared by an Electrodeposition–Sulfurization Method | Mo |  | CuInS2 |  | Electrodeposition technique |  |  |  | CdS | Chemical bath deposition |  |  |  | TiO2 |  | RF |  | Pt |  | Photoelectrochemical | Na2HPO4 | 0.1 | 10 | -7.85956 | 0.23737
Enhancement of Solar Hydrogen Evolution from Water by Surface Modification with CdS and TiO2 on Porous CuInS2 Photocathodes Prepared by an Electrodeposition–Sulfurization Method | Mo |  | CuInS2 |  | Electrodeposition technique |  |  |  | CdS | Chemical bath deposition |  |  |  | TiO2 |  | RF |  | Pt |  | Photoelectrochemical | Na2HPO4 | 0.1 | 10 | -8.26593 | 0.21955
Enhancement of Solar Hydrogen Evolution from Water by Surface Modification with CdS and TiO2 on Porous CuInS2 Photocathodes Prepared by an Electrodeposition–Sulfurization Method | Mo |  | CuInS2 |  | Electrodeposition technique |  |  |  | CdS | Chemical bath deposition |  |  |  | TiO2 |  | RF |  | Pt |  | Photoelectrochemical | Na2HPO4 | 0.1 | 10 | -8.58199 | 0.20937
Enhancement of Solar Hydrogen Evolution from Water by Surface Modification with CdS and TiO2 on Porous CuInS2 Photocathodes Prepared by an Electrodeposition–Sulfurization Method | Mo |  | CuInS2 |  | Electrodeposition technique |  |  |  | CdS | Chemical bath deposition |  |  |  | TiO2 |  | RF |  | Pt |  | Photoelectrochemical | Na2HPO4 | 0.1 | 10 | -8.94321 | 0.19919
Enhancement of Solar Hydrogen Evolution from Water by Surface Modification with CdS and TiO2 on Porous CuInS2 Photocathodes Prepared by an Electrodeposition–Sulfurization Method | Mo |  | CuInS2 |  | Electrodeposition technique |  |  |  | CdS | Chemical bath deposition |  |  |  | TiO2 |  | RF |  | Pt |  | Photoelectrochemical | Na2HPO4 | 0.1 | 10 | -9.16897 | 0.18647
Enhancement of Solar Hydrogen Evolution from Water by Surface Modification with CdS and TiO2 on Porous CuInS2 Photocathodes Prepared by an Electrodeposition–Sulfurization Method | Mo |  | CuInS2 |  | Electrodeposition technique |  |  |  | CdS | Chemical bath deposition |  |  |  | TiO2 |  | RF |  | Pt |  | Photoelectrochemical | Na2HPO4 | 0.1 | 10 | -9.48503 | 0.17374
Enhancement of Solar Hydrogen Evolution from Water by Surface Modification with CdS and TiO2 on Porous CuInS2 Photocathodes Prepared by an Electrodeposition–Sulfurization Method | Mo |  | CuInS2 |  | Electrodeposition technique |  |  |  | CdS | Chemical bath deposition |  |  |  | TiO2 |  | RF |  | Pt |  | Photoelectrochemical | Na2HPO4 | 0.1 | 10 | -9.8914 | 0.16102
Enhancement of Solar Hydrogen Evolution from Water by Surface Modification with CdS and TiO2 on Porous CuInS2 Photocathodes Prepared by an Electrodeposition–Sulfurization Method | Mo |  | CuInS2 |  | Electrodeposition technique |  |  |  | CdS | Chemical bath deposition |  |  |  | TiO2 |  | RF |  | Pt |  | Photoelectrochemical | Na2HPO4 | 0.1 | 10 | -10.20746 | 0.14829
Enhancement of Solar Hydrogen Evolution from Water by Surface Modification with CdS and TiO2 on Porous CuInS2 Photocathodes Prepared by an Electrodeposition–Sulfurization Method | Mo |  | CuInS2 |  | Electrodeposition technique |  |  |  | CdS | Chemical bath deposition |  |  |  | TiO2 |  | RF |  | Pt |  | Photoelectrochemical | Na2HPO4 | 0.1 | 10 | -10.56868 | 0.13557
Enhancement of Solar Hydrogen Evolution from Water by Surface Modification with CdS and TiO2 on Porous CuInS2 Photocathodes Prepared by an Electrodeposition–Sulfurization Method | Mo |  | CuInS2 |  | Electrodeposition technique |  |  |  | CdS | Chemical bath deposition |  |  |  | TiO2 |  | RF |  | Pt |  | Photoelectrochemical | Na2HPO4 | 0.1 | 10 | -10.83959 | 0.12284
Enhancement of Solar Hydrogen Evolution from Water by Surface Modification with CdS and TiO2 on Porous CuInS2 Photocathodes Prepared by an Electrodeposition–Sulfurization Method | Mo |  | CuInS2 |  | Electrodeposition technique |  |  |  | CdS | Chemical bath deposition |  |  |  | TiO2 |  | RF |  | Pt |  | Photoelectrochemical | Na2HPO4 | 0.1 | 10 | -11.15566 | 0.10757
Enhancement of Solar Hydrogen Evolution from Water by Surface Modification with CdS and TiO2 on Porous CuInS2 Photocathodes Prepared by an Electrodeposition–Sulfurization Method | Mo |  | CuInS2 |  | Electrodeposition technique |  |  |  | CdS | Chemical bath deposition |  |  |  | TiO2 |  | RF |  | Pt |  | Photoelectrochemical | Na2HPO4 | 0.1 | 10 | -11.42657 | 0.09485
Enhancement of Solar Hydrogen Evolution from Water by Surface Modification with CdS and TiO2 on Porous CuInS2 Photocathodes Prepared by an Electrodeposition–Sulfurization Method | Mo |  | CuInS2 |  | Electrodeposition technique |  |  |  | CdS | Chemical bath deposition |  |  |  | TiO2 |  | RF |  | Pt |  | Photoelectrochemical | Na2HPO4 | 0.1 | 10 | -11.69748 | 0.07958
Enhancement of Solar Hydrogen Evolution from Water by Surface Modification with CdS and TiO2 on Porous CuInS2 Photocathodes Prepared by an Electrodeposition–Sulfurization Method | Mo |  | CuInS2 |  | Electrodeposition technique |  |  |  | CdS | Chemical bath deposition |  |  |  | TiO2 |  | RF |  | Pt |  | Photoelectrochemical | Na2HPO4 | 0.1 | 10 | -11.96839 | 0.06685
Enhancement of Solar Hydrogen Evolution from Water by Surface Modification with CdS and TiO2 on Porous CuInS2 Photocathodes Prepared by an Electrodeposition–Sulfurization Method | Mo |  | CuInS2 |  | Electrodeposition technique |  |  |  | CdS | Chemical bath deposition |  |  |  | TiO2 |  | RF |  | Pt |  | Photoelectrochemical | Na2HPO4 | 0.1 | 10 | -12.23931 | 0.05413
Enhancement of Solar Hydrogen Evolution from Water by Surface Modification with CdS and TiO2 on Porous CuInS2 Photocathodes Prepared by an Electrodeposition–Sulfurization Method | Mo |  | CuInS2 |  | Electrodeposition technique |  |  |  | CdS | Chemical bath deposition |  |  |  | TiO2 |  | RF |  | Pt |  | Photoelectrochemical | Na2HPO4 | 0.1 | 10 | -12.46507 | 0.03631
Enhancement of Solar Hydrogen Evolution from Water by Surface Modification with CdS and TiO2 on Porous CuInS2 Photocathodes Prepared by an Electrodeposition–Sulfurization Method | Mo |  | CuInS2 |  | Electrodeposition technique |  |  |  | CdS | Chemical bath deposition |  |  |  | TiO2 |  | RF |  | Pt |  | Photoelectrochemical | Na2HPO4 | 0.1 | 10 | -12.69083 | 0.02104
Enhancement of Solar Hydrogen Evolution from Water by Surface Modification with CdS and TiO2 on Porous CuInS2 Photocathodes Prepared by an Electrodeposition–Sulfurization Method | Mo |  | CuInS2 |  | Electrodeposition technique |  |  |  | CdS | Chemical bath deposition |  |  |  | TiO2 |  | RF |  | Pt |  | Photoelectrochemical | Na2HPO4 | 0.1 | 10 | -12.91659 | 0.00577
Enhancement of Solar Hydrogen Evolution from Water by Surface Modification with CdS and TiO2 on Porous CuInS2 Photocathodes Prepared by an Electrodeposition–Sulfurization Method | Mo |  | CuInS2 |  | Electrodeposition technique |  |  |  | CdS | Chemical bath deposition |  |  |  | TiO2 |  | RF |  | Pt |  | Photoelectrochemical | Na2HPO4 | 0.1 | 10 | -13.23265 | -0.0095
Enhancement of Solar Hydrogen Evolution from Water by Surface Modification with CdS and TiO2 on Porous CuInS2 Photocathodes Prepared by an Electrodeposition–Sulfurization Method | Mo |  | CuInS2 |  | Electrodeposition technique |  |  |  | CdS | Chemical bath deposition |  |  |  | TiO2 |  | RF |  | Pt |  | Photoelectrochemical | Na2HPO4 | 0.1 | 10 | -13.50356 | -0.02986
Enhancement of Solar Hydrogen Evolution from Water by Surface Modification with CdS and TiO2 on Porous CuInS2 Photocathodes Prepared by an Electrodeposition–Sulfurization Method | Mo |  | CuInS2 |  | Electrodeposition technique |  |  |  | CdS | Chemical bath deposition |  |  |  | TiO2 |  | RF |  | Pt |  | Photoelectrochemical | Na2HPO4 | 0.1 | 10 | -13.72932 | -0.05022
Enhancement of Solar Hydrogen Evolution from Water by Surface Modification with CdS and TiO2 on Porous CuInS2 Photocathodes Prepared by an Electrodeposition–Sulfurization Method | Mo |  | CuInS2 |  | Electrodeposition technique |  |  |  | CdS | Chemical bath deposition |  |  |  | TiO2 |  | RF |  | Pt |  | Photoelectrochemical | Na2HPO4 | 0.1 | 10 | -13.77448 | -0.07312
CuInS2 Photocathodes with Atomic Gradation-Controlled (Ta,Mo)x(O,S)y Passivation Layers for Efficient Photoelectrochemical H2 Production | Mo |  | CuInS2 |  | Electrodeposition technique |  |  |  | CdS | Chemical bath deposition |  |  |  | TaOx |  |  |  | Pt |  | Photoelectrochemical | HClO4 | 0.1 | 1.07 | -17.7399 | -0.1822
CuInS2 Photocathodes with Atomic Gradation-Controlled (Ta,Mo)x(O,S)y Passivation Layers for Efficient Photoelectrochemical H2 Production | Mo |  | CuInS2 |  | Electrodeposition technique |  |  |  | CdS | Chemical bath deposition |  |  |  | TaOx |  |  |  | Pt |  | Photoelectrochemical | HClO4 | 0.1 | 1.07 | -17.35248 | -0.14111
CuInS2 Photocathodes with Atomic Gradation-Controlled (Ta,Mo)x(O,S)y Passivation Layers for Efficient Photoelectrochemical H2 Production | Mo |  | CuInS2 |  | Electrodeposition technique |  |  |  | CdS | Chemical bath deposition |  |  |  | TaOx |  |  |  | Pt |  | Photoelectrochemical | HClO4 | 0.1 | 1.07 | -16.844 | -0.10222
CuInS2 Photocathodes with Atomic Gradation-Controlled (Ta,Mo)x(O,S)y Passivation Layers for Efficient Photoelectrochemical H2 Production | Mo |  | CuInS2 |  | Electrodeposition technique |  |  |  | CdS | Chemical bath deposition |  |  |  | TaOx |  |  |  | Pt |  | Photoelectrochemical | HClO4 | 0.1 | 1.07 | -16.43238 | -0.0608
CuInS2 Photocathodes with Atomic Gradation-Controlled (Ta,Mo)x(O,S)y Passivation Layers for Efficient Photoelectrochemical H2 Production | Mo |  | CuInS2 |  | Electrodeposition technique |  |  |  | CdS | Chemical bath deposition |  |  |  | TaOx |  |  |  | Pt |  | Photoelectrochemical | HClO4 | 0.1 | 1.07 | -15.43963 | -0.02128
CuInS2 Photocathodes with Atomic Gradation-Controlled (Ta,Mo)x(O,S)y Passivation Layers for Efficient Photoelectrochemical H2 Production | Mo |  | CuInS2 |  | Electrodeposition technique |  |  |  | CdS | Chemical bath deposition |  |  |  | TaOx |  |  |  | Pt |  | Photoelectrochemical | HClO4 | 0.1 | 1.07 | -13.96262 | 0.01823
CuInS2 Photocathodes with Atomic Gradation-Controlled (Ta,Mo)x(O,S)y Passivation Layers for Efficient Photoelectrochemical H2 Production | Mo |  | CuInS2 |  | Electrodeposition technique |  |  |  | CdS | Chemical bath deposition |  |  |  | TaOx |  |  |  | Pt |  | Photoelectrochemical | HClO4 | 0.1 | 1.07 | -12.0982 | 0.05933
CuInS2 Photocathodes with Atomic Gradation-Controlled (Ta,Mo)x(O,S)y Passivation Layers for Efficient Photoelectrochemical H2 Production | Mo |  | CuInS2 |  | Electrodeposition technique |  |  |  | CdS | Chemical bath deposition |  |  |  | TaOx |  |  |  | Pt |  | Photoelectrochemical | HClO4 | 0.1 | 1.07 | -9.58001 | 0.09949
CuInS2 Photocathodes with Atomic Gradation-Controlled (Ta,Mo)x(O,S)y Passivation Layers for Efficient Photoelectrochemical H2 Production | Mo |  | CuInS2 |  | Electrodeposition technique |  |  |  | CdS | Chemical bath deposition |  |  |  | TaOx |  |  |  | Pt |  | Photoelectrochemical | HClO4 | 0.1 | 1.07 | -6.86812 | 0.14027
CuInS2 Photocathodes with Atomic Gradation-Controlled (Ta,Mo)x(O,S)y Passivation Layers for Efficient Photoelectrochemical H2 Production | Mo |  | CuInS2 |  | Electrodeposition technique |  |  |  | CdS | Chemical bath deposition |  |  |  | TaOx |  |  |  | Pt |  | Photoelectrochemical | HClO4 | 0.1 | 1.07 | -4.93106 | 0.17915
CuInS2 Photocathodes with Atomic Gradation-Controlled (Ta,Mo)x(O,S)y Passivation Layers for Efficient Photoelectrochemical H2 Production | Mo |  | CuInS2 |  | Electrodeposition technique |  |  |  | CdS | Chemical bath deposition |  |  |  | TaOx |  |  |  | Pt |  | Photoelectrochemical | HClO4 | 0.1 | 1.07 | -3.79303 | 0.22089
CuInS2 Photocathodes with Atomic Gradation-Controlled (Ta,Mo)x(O,S)y Passivation Layers for Efficient Photoelectrochemical H2 Production | Mo |  | CuInS2 |  | Electrodeposition technique |  |  |  | CdS | Chemical bath deposition |  |  |  | TaOx |  |  |  | Pt |  | Photoelectrochemical | HClO4 | 0.1 | 1.07 | -2.99399 | 0.25914
CuInS2 Photocathodes with Atomic Gradation-Controlled (Ta,Mo)x(O,S)y Passivation Layers for Efficient Photoelectrochemical H2 Production | Mo |  | CuInS2 |  | Electrodeposition technique |  |  |  | CdS | Chemical bath deposition |  |  |  | TaOx |  |  |  | Pt |  | Photoelectrochemical | HClO4 | 0.1 | 1.07 | -2.26759 | 0.29992
CuInS2 Photocathodes with Atomic Gradation-Controlled (Ta,Mo)x(O,S)y Passivation Layers for Efficient Photoelectrochemical H2 Production | Mo |  | CuInS2 |  | Electrodeposition technique |  |  |  | CdS | Chemical bath deposition |  |  |  | TaOx |  |  |  | Pt |  | Photoelectrochemical | HClO4 | 0.1 | 1.07 | -1.54119 | 0.33881
CuInS2 Photocathodes with Atomic Gradation-Controlled (Ta,Mo)x(O,S)y Passivation Layers for Efficient Photoelectrochemical H2 Production | Mo |  | CuInS2 |  | Electrodeposition technique |  |  |  | CdS | Chemical bath deposition |  |  |  | TaOx |  |  |  | Pt |  | Photoelectrochemical | HClO4 | 0.1 | 1.07 | -1.0085 | 0.37959
CuInS2 Photocathodes with Atomic Gradation-Controlled (Ta,Mo)x(O,S)y Passivation Layers for Efficient Photoelectrochemical H2 Production | Mo |  | CuInS2 |  | Electrodeposition technique |  |  |  | CdS | Chemical bath deposition |  |  |  | TaOx |  |  |  | Pt |  | Photoelectrochemical | HClO4 | 0.1 | 1.07 | -0.50002 | 0.42006
CuInS2 Photocathodes with Atomic Gradation-Controlled (Ta,Mo)x(O,S)y Passivation Layers for Efficient Photoelectrochemical H2 Production | Mo |  | CuInS2 |  | Electrodeposition technique |  |  |  | CdS | Chemical bath deposition |  |  |  | TaOx |  |  |  | Pt |  | Photoelectrochemical | HClO4 | 0.1 | 1.07 | -0.33053 | 0.45958
CuInS2 Photocathodes with Atomic Gradation-Controlled (Ta,Mo)x(O,S)y Passivation Layers for Efficient Photoelectrochemical H2 Production | Mo |  | CuInS2 |  | Electrodeposition technique |  |  |  | CdS | Chemical bath deposition |  |  |  | TaOx |  |  |  | Pt |  | Photoelectrochemical | HClO4 | 0.1 | 1.07 | -0.08839 | 0.4991
Solution Transformation of Cu2O into CuInS2 for Solar Water Splitting | FTO |  | CuInS2 |  | Electrodeposition technique |  |  |  | CdS | Chemical bath deposition |  |  |  | AZO/TiO2 |  | Atomic layer deposition |  | Pt |  | photoelectrochemical | Na2SO4 | 0.5 | 5.0 | -0.98619 | 0.1998
Solution Transformation of Cu2O into CuInS2 for Solar Water Splitting | FTO |  | CuInS2 |  | Electrodeposition technique |  |  |  | CdS | Chemical bath deposition |  |  |  | AZO/TiO2 |  | Atomic layer deposition |  | Pt |  | photoelectrochemical | Na2SO4 | 0.5 | 5.0 | -1.06185 | 0.18649
Solution Transformation of Cu2O into CuInS2 for Solar Water Splitting | FTO |  | CuInS2 |  | Electrodeposition technique |  |  |  | CdS | Chemical bath deposition |  |  |  | AZO/TiO2 |  | Atomic layer deposition |  | Pt |  | photoelectrochemical | Na2SO4 | 0.5 | 5.0 | -1.12238 | 0.17318
Solution Transformation of Cu2O into CuInS2 for Solar Water Splitting | FTO |  | CuInS2 |  | Electrodeposition technique |  |  |  | CdS | Chemical bath deposition |  |  |  | AZO/TiO2 |  | Atomic layer deposition |  | Pt |  | photoelectrochemical | Na2SO4 | 0.5 | 5.0 | -1.21318 | 0.15987
Solution Transformation of Cu2O into CuInS2 for Solar Water Splitting | FTO |  | CuInS2 |  | Electrodeposition technique |  |  |  | CdS | Chemical bath deposition |  |  |  | AZO/TiO2 |  | Atomic layer deposition |  | Pt |  | photoelectrochemical | Na2SO4 | 0.5 | 5.0 | -1.30397 | 0.14656
Solution Transformation of Cu2O into CuInS2 for Solar Water Splitting | FTO |  | CuInS2 |  | Electrodeposition technique |  |  |  | CdS | Chemical bath deposition |  |  |  | AZO/TiO2 |  | Atomic layer deposition |  | Pt |  | photoelectrochemical | Na2SO4 | 0.5 | 5.0 | -1.36451 | 0.13326
Solution Transformation of Cu2O into CuInS2 for Solar Water Splitting | FTO |  | CuInS2 |  | Electrodeposition technique |  |  |  | CdS | Chemical bath deposition |  |  |  | AZO/TiO2 |  | Atomic layer deposition |  | Pt |  | photoelectrochemical | Na2SO4 | 0.5 | 5.0 | -1.44017 | 0.11773
Solution Transformation of Cu2O into CuInS2 for Solar Water Splitting | FTO |  | CuInS2 |  | Electrodeposition technique |  |  |  | CdS | Chemical bath deposition |  |  |  | AZO/TiO2 |  | Atomic layer deposition |  | Pt |  | photoelectrochemical | Na2SO4 | 0.5 | 5.0 | -1.51583 | 0.10664
Solution Transformation of Cu2O into CuInS2 for Solar Water Splitting | FTO |  | CuInS2 |  | Electrodeposition technique |  |  |  | CdS | Chemical bath deposition |  |  |  | AZO/TiO2 |  | Atomic layer deposition |  | Pt |  | photoelectrochemical | Na2SO4 | 0.5 | 5.0 | -1.5915 | 0.09111
Solution Transformation of Cu2O into CuInS2 for Solar Water Splitting | FTO |  | CuInS2 |  | Electrodeposition technique |  |  |  | CdS | Chemical bath deposition |  |  |  | AZO/TiO2 |  | Atomic layer deposition |  | Pt |  | photoelectrochemical | Na2SO4 | 0.5 | 5.0 | -1.68229 | 0.07558
Solution Transformation of Cu2O into CuInS2 for Solar Water Splitting | FTO |  | CuInS2 |  | Electrodeposition technique |  |  |  | CdS | Chemical bath deposition |  |  |  | AZO/TiO2 |  | Atomic layer deposition |  | Pt |  | photoelectrochemical | Na2SO4 | 0.5 | 5.0 | -1.77309 | 0.06227
Solution Transformation of Cu2O into CuInS2 for Solar Water Splitting | FTO |  | CuInS2 |  | Electrodeposition technique |  |  |  | CdS | Chemical bath deposition |  |  |  | AZO/TiO2 |  | Atomic layer deposition |  | Pt |  | photoelectrochemical | Na2SO4 | 0.5 | 5.0 | -1.83362 | 0.04453
Solution Transformation of Cu2O into CuInS2 for Solar Water Splitting | FTO |  | CuInS2 |  | Electrodeposition technique |  |  |  | CdS | Chemical bath deposition |  |  |  | AZO/TiO2 |  | Atomic layer deposition |  | Pt |  | photoelectrochemical | Na2SO4 | 0.5 | 5.0 | -1.92441 | 0.03122
Solution Transformation of Cu2O into CuInS2 for Solar Water Splitting | FTO |  | CuInS2 |  | Electrodeposition technique |  |  |  | CdS | Chemical bath deposition |  |  |  | AZO/TiO2 |  | Atomic layer deposition |  | Pt |  | photoelectrochemical | Na2SO4 | 0.5 | 5.0 | -2.00008 | 0.01791
Solution Transformation of Cu2O into CuInS2 for Solar Water Splitting | FTO |  | CuInS2 |  | Electrodeposition technique |  |  |  | CdS | Chemical bath deposition |  |  |  | AZO/TiO2 |  | Atomic layer deposition |  | Pt |  | photoelectrochemical | Na2SO4 | 0.5 | 5.0 | -2.07574 | 0.00238
Solution Transformation of Cu2O into CuInS2 for Solar Water Splitting | FTO |  | CuInS2 |  | Electrodeposition technique |  |  |  | CdS | Chemical bath deposition |  |  |  | AZO/TiO2 |  | Atomic layer deposition |  | Pt |  | photoelectrochemical | Na2SO4 | 0.5 | 5.0 | -2.1514 | -0.01314
Solution Transformation of Cu2O into CuInS2 for Solar Water Splitting | FTO |  | CuInS2 |  | Electrodeposition technique |  |  |  | CdS | Chemical bath deposition |  |  |  | AZO/TiO2 |  | Atomic layer deposition |  | Pt |  | photoelectrochemical | Na2SO4 | 0.5 | 5.0 | -2.2422 | -0.02423
Solution Transformation of Cu2O into CuInS2 for Solar Water Splitting | FTO |  | CuInS2 |  | Electrodeposition technique |  |  |  | CdS | Chemical bath deposition |  |  |  | AZO/TiO2 |  | Atomic layer deposition |  | Pt |  | photoelectrochemical | Na2SO4 | 0.5 | 5.0 | -2.31786 | -0.03976
Solution Transformation of Cu2O into CuInS2 for Solar Water Splitting | FTO |  | CuInS2 |  | Electrodeposition technique |  |  |  | CdS | Chemical bath deposition |  |  |  | AZO/TiO2 |  | Atomic layer deposition |  | Pt |  | photoelectrochemical | Na2SO4 | 0.5 | 5.0 | -2.39353 | -0.05751
Solution Transformation of Cu2O into CuInS2 for Solar Water Splitting | FTO |  | CuInS2 |  | Electrodeposition technique |  |  |  | CdS | Chemical bath deposition |  |  |  | AZO/TiO2 |  | Atomic layer deposition |  | Pt |  | photoelectrochemical | Na2SO4 | 0.5 | 5.0 | -2.48432 | -0.07303
Solution Transformation of Cu2O into CuInS2 for Solar Water Splitting | FTO |  | CuInS2 |  | Electrodeposition technique |  |  |  | CdS | Chemical bath deposition |  |  |  | AZO/TiO2 |  | Atomic layer deposition |  | Pt |  | photoelectrochemical | Na2SO4 | 0.5 | 5.0 | -2.55998 | -0.08856
Solution Transformation of Cu2O into CuInS2 for Solar Water Splitting | FTO |  | CuInS2 |  | Electrodeposition technique |  |  |  | CdS | Chemical bath deposition |  |  |  | AZO/TiO2 |  | Atomic layer deposition |  | Pt |  | photoelectrochemical | Na2SO4 | 0.5 | 5.0 | -2.62052 | -0.11074
Solution Transformation of Cu2O into CuInS2 for Solar Water Splitting | FTO |  | CuInS2 |  | Electrodeposition technique |  |  |  | CdS | Chemical bath deposition |  |  |  | AZO/TiO2 |  | Atomic layer deposition |  | Pt |  | photoelectrochemical | Na2SO4 | 0.5 | 5.0 | -2.69618 | -0.12183
Solution Transformation of Cu2O into CuInS2 for Solar Water Splitting | FTO |  | CuInS2 |  | Electrodeposition technique |  |  |  | CdS | Chemical bath deposition |  |  |  | AZO/TiO2 |  | Atomic layer deposition |  | Pt |  | photoelectrochemical | Na2SO4 | 0.5 | 5.0 | -2.77184 | -0.13514
Solution Transformation of Cu2O into CuInS2 for Solar Water Splitting | FTO |  | CuInS2 |  | Electrodeposition technique |  |  |  | CdS | Chemical bath deposition |  |  |  | AZO/TiO2 |  | Atomic layer deposition |  | Pt |  | photoelectrochemical | Na2SO4 | 0.5 | 5.0 | -2.86264 | -0.15732
Solution Transformation of Cu2O into CuInS2 for Solar Water Splitting | FTO |  | CuInS2 |  | Electrodeposition technique |  |  |  | CdS | Chemical bath deposition |  |  |  | AZO/TiO2 |  | Atomic layer deposition |  | Pt |  | photoelectrochemical | Na2SO4 | 0.5 | 5.0 | -2.92317 | -0.17063
Solution Transformation of Cu2O into CuInS2 for Solar Water Splitting | FTO |  | CuInS2 |  | Electrodeposition technique |  |  |  | CdS | Chemical bath deposition |  |  |  | AZO/TiO2 |  | Atomic layer deposition |  | Pt |  | photoelectrochemical | Na2SO4 | 0.5 | 5.0 | -2.9837 | -0.18616
Solution Transformation of Cu2O into CuInS2 for Solar Water Splitting | FTO |  | CuInS2 |  | Electrodeposition technique |  |  |  | CdS | Chemical bath deposition |  |  |  | AZO/TiO2 |  | Atomic layer deposition |  | Pt |  | photoelectrochemical | Na2SO4 | 0.5 | 5.0 | -3.07449 | -0.19725
Solution Transformation of Cu2O into CuInS2 for Solar Water Splitting | FTO |  | CuInS2 |  | Electrodeposition technique |  |  |  | CdS | Chemical bath deposition |  |  |  | AZO/TiO2 |  | Atomic layer deposition |  | Pt |  | photoelectrochemical | Na2SO4 | 0.5 | 5.0 | -3.08963 | -0.21278
Solution Transformation of Cu2O into CuInS2 for Solar Water Splitting | FTO |  | CuInS2 |  | Electrodeposition technique |  |  |  | CdS | Chemical bath deposition |  |  |  | AZO/TiO2 |  | Atomic layer deposition |  | Pt |  | photoelectrochemical | Na2SO4 | 0.5 | 5.0 | -3.18042 | -0.22165
Solution Transformation of Cu2O into CuInS2 for Solar Water Splitting | FTO |  | CuInS2 |  | Electrodeposition technique |  |  |  | CdS | Chemical bath deposition |  |  |  | AZO/TiO2 |  | Atomic layer deposition |  | Pt |  | photoelectrochemical | Na2SO4 | 0.5 | 5.0 | -3.22582 | -0.23939
Solution Transformation of Cu2O into CuInS2 for Solar Water Splitting | FTO |  | CuInS2 |  | Electrodeposition technique |  |  |  | CdS | Chemical bath deposition |  |  |  | AZO/TiO2 |  | Atomic layer deposition |  | Pt |  | photoelectrochemical | Na2SO4 | 0.5 | 5.0 | -3.28635 | -0.25492
Solution Transformation of Cu2O into CuInS2 for Solar Water Splitting | FTO |  | CuInS2 |  | Electrodeposition technique |  |  |  | CdS | Chemical bath deposition |  |  |  | AZO/TiO2 |  | Atomic layer deposition |  | Pt |  | photoelectrochemical | Na2SO4 | 0.5 | 5.0 | -3.37715 | -0.26823
Solution Transformation of Cu2O into CuInS2 for Solar Water Splitting | FTO |  | CuInS2 |  | Electrodeposition technique |  |  |  | CdS | Chemical bath deposition |  |  |  | AZO/TiO2 |  | Atomic layer deposition |  | Pt |  | photoelectrochemical | Na2SO4 | 0.5 | 5.0 | -3.43768 | -0.28376
Solution Transformation of Cu2O into CuInS2 for Solar Water Splitting | FTO |  | CuInS2 |  | Electrodeposition technique |  |  |  | CdS | Chemical bath deposition |  |  |  | AZO/TiO2 |  | Atomic layer deposition |  | Pt |  | photoelectrochemical | Na2SO4 | 0.5 | 5.0 | -0.56247 | 0.29074
Solution Transformation of Cu2O into CuInS2 for Solar Water Splitting | FTO |  | CuInS2 |  | Electrodeposition technique |  |  |  | CdS | Chemical bath deposition |  |  |  | AZO/TiO2 |  | Atomic layer deposition |  | Pt |  | photoelectrochemical | Na2SO4 | 0.5 | 5.0 | -0.62301 | 0.27744
Solution Transformation of Cu2O into CuInS2 for Solar Water Splitting | FTO |  | CuInS2 |  | Electrodeposition technique |  |  |  | CdS | Chemical bath deposition |  |  |  | AZO/TiO2 |  | Atomic layer deposition |  | Pt |  | photoelectrochemical | Na2SO4 | 0.5 | 5.0 | -0.68354 | 0.26191
Solution Transformation of Cu2O into CuInS2 for Solar Water Splitting | FTO |  | CuInS2 |  | Electrodeposition technique |  |  |  | CdS | Chemical bath deposition |  |  |  | AZO/TiO2 |  | Atomic layer deposition |  | Pt |  | photoelectrochemical | Na2SO4 | 0.5 | 5.0 | -0.7592 | 0.2486
Solution Transformation of Cu2O into CuInS2 for Solar Water Splitting | FTO |  | CuInS2 |  | Electrodeposition technique |  |  |  | CdS | Chemical bath deposition |  |  |  | AZO/TiO2 |  | Atomic layer deposition |  | Pt |  | photoelectrochemical | Na2SO4 | 0.5 | 5.0 | -0.81973 | 0.23307
Solution Transformation of Cu2O into CuInS2 for Solar Water Splitting | FTO |  | CuInS2 |  | Electrodeposition technique |  |  |  | CdS | Chemical bath deposition |  |  |  | AZO/TiO2 |  | Atomic layer deposition |  | Pt |  | photoelectrochemical | Na2SO4 | 0.5 | 5.0 | -0.89539 | 0.22198
Solution Transformation of Cu2O into CuInS2 for Solar Water Splitting | FTO |  | CuInS2 |  | Electrodeposition technique |  |  |  | CdS | Chemical bath deposition |  |  |  | AZO/TiO2 |  | Atomic layer deposition |  | Pt |  | photoelectrochemical | Na2SO4 | 0.5 | 5.0 | -0.1085 | 0.45489
Solution Transformation of Cu2O into CuInS2 for Solar Water Splitting | FTO |  | CuInS2 |  | Electrodeposition technique |  |  |  | CdS | Chemical bath deposition |  |  |  | AZO/TiO2 |  | Atomic layer deposition |  | Pt |  | photoelectrochemical | Na2SO4 | 0.5 | 5.0 | -0.13876 | 0.43492
Solution Transformation of Cu2O into CuInS2 for Solar Water Splitting | FTO |  | CuInS2 |  | Electrodeposition technique |  |  |  | CdS | Chemical bath deposition |  |  |  | AZO/TiO2 |  | Atomic layer deposition |  | Pt |  | photoelectrochemical | Na2SO4 | 0.5 | 5.0 | -0.16903 | 0.41496
Solution Transformation of Cu2O into CuInS2 for Solar Water Splitting | FTO |  | CuInS2 |  | Electrodeposition technique |  |  |  | CdS | Chemical bath deposition |  |  |  | AZO/TiO2 |  | Atomic layer deposition |  | Pt |  | photoelectrochemical | Na2SO4 | 0.5 | 5.0 | -0.16903 | 0.395
Solution Transformation of Cu2O into CuInS2 for Solar Water Splitting | FTO |  | CuInS2 |  | Electrodeposition technique |  |  |  | CdS | Chemical bath deposition |  |  |  | AZO/TiO2 |  | Atomic layer deposition |  | Pt |  | photoelectrochemical | Na2SO4 | 0.5 | 5.0 | -0.22956 | 0.37725
Solution Transformation of Cu2O into CuInS2 for Solar Water Splitting | FTO |  | CuInS2 |  | Electrodeposition technique |  |  |  | CdS | Chemical bath deposition |  |  |  | AZO/TiO2 |  | Atomic layer deposition |  | Pt |  | photoelectrochemical | Na2SO4 | 0.5 | 5.0 | -0.25982 | 0.35729
Solution Transformation of Cu2O into CuInS2 for Solar Water Splitting | FTO |  | CuInS2 |  | Electrodeposition technique |  |  |  | CdS | Chemical bath deposition |  |  |  | AZO/TiO2 |  | Atomic layer deposition |  | Pt |  | photoelectrochemical | Na2SO4 | 0.5 | 5.0 | -0.32035 | 0.33954
Solution Transformation of Cu2O into CuInS2 for Solar Water Splitting | FTO |  | CuInS2 |  | Electrodeposition technique |  |  |  | CdS | Chemical bath deposition |  |  |  | AZO/TiO2 |  | Atomic layer deposition |  | Pt |  | photoelectrochemical | Na2SO4 | 0.5 | 5.0 | -0.38088 | 0.32624
Solution Transformation of Cu2O into CuInS2 for Solar Water Splitting | FTO |  | CuInS2 |  | Electrodeposition technique |  |  |  | CdS | Chemical bath deposition |  |  |  | AZO/TiO2 |  | Atomic layer deposition |  | Pt |  | photoelectrochemical | Na2SO4 | 0.5 | 5.0 | -0.47168 | 0.31071
Solution Transformation of Cu2O into CuInS2 for Solar Water Splitting | FTO |  | CuInS2 |  | Electrodeposition technique |  |  |  | CdS | Chemical bath deposition |  |  |  | AZO/TiO2 |  | Atomic layer deposition |  | Pt |  | photoelectrochemical | Na2SO4 | 0.5 | 5.0 | -0.1085 | 0.49703
Solution Transformation of Cu2O into CuInS2 for Solar Water Splitting | FTO |  | CuInS2 |  | Electrodeposition technique |  |  |  | CdS | Chemical bath deposition |  |  |  | AZO/TiO2 |  | Atomic layer deposition |  | Pt |  | photoelectrochemical | Na2SO4 | 0.5 | 5.0 | -0.1085 | 0.47485
CuInS2/Sb2S3 heterostructure modified with noble metal co-catalyst for efficient photoelectrochemical water splitting | ITO |  | CuInS2 |  | Hydrothermal/Solvothermal synthesis |  |  |  | Sb2S3 | [7 empty] | 0 | Pt |  | Electrodeposition technique | Na2SO4 | 0.1 |  | -0.02147 | 0.54616
CuInS2/Sb2S3 heterostructure modified with noble metal co-catalyst for efficient photoelectrochemical water splitting | ITO |  | CuInS2 |  | Hydrothermal/Solvothermal synthesis |  |  |  | Sb2S3 | [7 empty] | 0 | Pt |  | Electrodeposition technique | Na2SO4 | 0.1 |  | -0.03177 | 0.51787
CuInS2/Sb2S3 heterostructure modified with noble metal co-catalyst for efficient photoelectrochemical water splitting | ITO |  | CuInS2 |  | Hydrothermal/Solvothermal synthesis |  |  |  | Sb2S3 | [7 empty] | 0 | Pt |  | Electrodeposition technique | Na2SO4 | 0.1 |  | -0.04207 | 0.48959
CuInS2/Sb2S3 heterostructure modified with noble metal co-catalyst for efficient photoelectrochemical water splitting | ITO |  | CuInS2 |  | Hydrothermal/Solvothermal synthesis |  |  |  | Sb2S3 | [7 empty] | 0 | Pt |  | Electrodeposition technique | Na2SO4 | 0.1 |  | -0.05237 | 0.4613
CuInS2/Sb2S3 heterostructure modified with noble metal co-catalyst for efficient photoelectrochemical water splitting | ITO |  | CuInS2 |  | Hydrothermal/Solvothermal synthesis |  |  |  | Sb2S3 | [7 empty] | 0 | Pt |  | Electrodeposition technique | Na2SO4 | 0.1 |  | -0.06267 | 0.43302
CuInS2/Sb2S3 heterostructure modified with noble metal co-catalyst for efficient photoelectrochemical water splitting | ITO |  | CuInS2 |  | Hydrothermal/Solvothermal synthesis |  |  |  | Sb2S3 | [7 empty] | 0 | Pt |  | Electrodeposition technique | Na2SO4 | 0.1 |  | -0.07297 | 0.40473
CuInS2/Sb2S3 heterostructure modified with noble metal co-catalyst for efficient photoelectrochemical water splitting | ITO |  | CuInS2 |  | Hydrothermal/Solvothermal synthesis |  |  |  | Sb2S3 | [7 empty] | 0 | Pt |  | Electrodeposition technique | Na2SO4 | 0.1 |  | -0.08327 | 0.37645
CuInS2/Sb2S3 heterostructure modified with noble metal co-catalyst for efficient photoelectrochemical water splitting | ITO |  | CuInS2 |  | Hydrothermal/Solvothermal synthesis |  |  |  | Sb2S3 | [7 empty] | 0 | Pt |  | Electrodeposition technique | Na2SO4 | 0.1 |  | -0.10387 | 0.34816
CuInS2/Sb2S3 heterostructure modified with noble metal co-catalyst for efficient photoelectrochemical water splitting | ITO |  | CuInS2 |  | Hydrothermal/Solvothermal synthesis |  |  |  | Sb2S3 | [7 empty] | 0 | Pt |  | Electrodeposition technique | Na2SO4 | 0.1 |  | -0.11417 | 0.31988
CuInS2/Sb2S3 heterostructure modified with noble metal co-catalyst for efficient photoelectrochemical water splitting | ITO |  | CuInS2 |  | Hydrothermal/Solvothermal synthesis |  |  |  | Sb2S3 | [7 empty] | 0 | Pt |  | Electrodeposition technique | Na2SO4 | 0.1 |  | -0.12447 | 0.29159
CuInS2/Sb2S3 heterostructure modified with noble metal co-catalyst for efficient photoelectrochemical water splitting | ITO |  | CuInS2 |  | Hydrothermal/Solvothermal synthesis |  |  |  | Sb2S3 | [7 empty] | 0 | Pt |  | Electrodeposition technique | Na2SO4 | 0.1 |  | -0.14507 | 0.26331
CuInS2/Sb2S3 heterostructure modified with noble metal co-catalyst for efficient photoelectrochemical water splitting | ITO |  | CuInS2 |  | Hydrothermal/Solvothermal synthesis |  |  |  | Sb2S3 | [7 empty] | 0 | Pt |  | Electrodeposition technique | Na2SO4 | 0.1 |  | -0.16567 | 0.23502
CuInS2/Sb2S3 heterostructure modified with noble metal co-catalyst for efficient photoelectrochemical water splitting | ITO |  | CuInS2 |  | Hydrothermal/Solvothermal synthesis |  |  |  | Sb2S3 | [7 empty] | 0 | Pt |  | Electrodeposition technique | Na2SO4 | 0.1 |  | -0.17597 | 0.20674
CuInS2/Sb2S3 heterostructure modified with noble metal co-catalyst for efficient photoelectrochemical water splitting | ITO |  | CuInS2 |  | Hydrothermal/Solvothermal synthesis |  |  |  | Sb2S3 | [7 empty] | 0 | Pt |  | Electrodeposition technique | Na2SO4 | 0.1 |  | -0.19657 | 0.17845
CuInS2/Sb2S3 heterostructure modified with noble metal co-catalyst for efficient photoelectrochemical water splitting | ITO |  | CuInS2 |  | Hydrothermal/Solvothermal synthesis |  |  |  | Sb2S3 | [7 empty] | 0 | Pt |  | Electrodeposition technique | Na2SO4 | 0.1 |  | -0.20687 | 0.15017
CuInS2/Sb2S3 heterostructure modified with noble metal co-catalyst for efficient photoelectrochemical water splitting | ITO |  | CuInS2 |  | Hydrothermal/Solvothermal synthesis |  |  |  | Sb2S3 | [7 empty] | 0 | Pt |  | Electrodeposition technique | Na2SO4 | 0.1 |  | -0.22747 | 0.12188
CuInS2/Sb2S3 heterostructure modified with noble metal co-catalyst for efficient photoelectrochemical water splitting | ITO |  | CuInS2 |  | Hydrothermal/Solvothermal synthesis |  |  |  | Sb2S3 | [7 empty] | 0 | Pt |  | Electrodeposition technique | Na2SO4 | 0.1 |  | -0.24807 | 0.0936
CuInS2/Sb2S3 heterostructure modified with noble metal co-catalyst for efficient photoelectrochemical water splitting | ITO |  | CuInS2 |  | Hydrothermal/Solvothermal synthesis |  |  |  | Sb2S3 | [7 empty] | 0 | Pt |  | Electrodeposition technique | Na2SO4 | 0.1 |  | -0.26867 | 0.06531
CuInS2/Sb2S3 heterostructure modified with noble metal co-catalyst for efficient photoelectrochemical water splitting | ITO |  | CuInS2 |  | Hydrothermal/Solvothermal synthesis |  |  |  | Sb2S3 | [7 empty] | 0 | Pt |  | Electrodeposition technique | Na2SO4 | 0.1 |  | -0.28927 | 0.03703
CuInS2/Sb2S3 heterostructure modified with noble metal co-catalyst for efficient photoelectrochemical water splitting | ITO |  | CuInS2 |  | Hydrothermal/Solvothermal synthesis |  |  |  | Sb2S3 | [7 empty] | 0 | Pt |  | Electrodeposition technique | Na2SO4 | 0.1 |  | -0.30987 | 0.00874
CuInS2/Sb2S3 heterostructure modified with noble metal co-catalyst for efficient photoelectrochemical water splitting | ITO |  | CuInS2 |  | Hydrothermal/Solvothermal synthesis |  |  |  | Sb2S3 | [7 empty] | 0 | Pt |  | Electrodeposition technique | Na2SO4 | 0.1 |  | -0.33047 | -0.01954
CuInS2/Sb2S3 heterostructure modified with noble metal co-catalyst for efficient photoelectrochemical water splitting | ITO |  | CuInS2 |  | Hydrothermal/Solvothermal synthesis |  |  |  | Sb2S3 | [7 empty] | 0 | Pt |  | Electrodeposition technique | Na2SO4 | 0.1 |  | -0.36137 | -0.04783
CuInS2/Sb2S3 heterostructure modified with noble metal co-catalyst for efficient photoelectrochemical water splitting | ITO |  | CuInS2 |  | Hydrothermal/Solvothermal synthesis |  |  |  | Sb2S3 | [7 empty] | 0 | Pt |  | Electrodeposition technique | Na2SO4 | 0.1 |  | -0.37167 | -0.07611
CuInS2/Sb2S3 heterostructure modified with noble metal co-catalyst for efficient photoelectrochemical water splitting | ITO |  | CuInS2 |  | Hydrothermal/Solvothermal synthesis |  |  |  | Sb2S3 | [7 empty] | 0 | Pt |  | Electrodeposition technique | Na2SO4 | 0.1 |  | -0.40256 | -0.1044
CuInS2/Sb2S3 heterostructure modified with noble metal co-catalyst for efficient photoelectrochemical water splitting | ITO |  | CuInS2 |  | Hydrothermal/Solvothermal synthesis |  |  |  | Sb2S3 | [7 empty] | 0 | Pt |  | Electrodeposition technique | Na2SO4 | 0.1 |  | -0.43346 | -0.13268
CuInS2/Sb2S3 heterostructure modified with noble metal co-catalyst for efficient photoelectrochemical water splitting | ITO |  | CuInS2 |  | Hydrothermal/Solvothermal synthesis |  |  |  | Sb2S3 | [7 empty] | 0 | Pt |  | Electrodeposition technique | Na2SO4 | 0.1 |  | -0.46436 | -0.16097
CuInS2/Sb2S3 heterostructure modified with noble metal co-catalyst for efficient photoelectrochemical water splitting | ITO |  | CuInS2 |  | Hydrothermal/Solvothermal synthesis |  |  |  | Sb2S3 | [7 empty] | 0 | Pt |  | Electrodeposition technique | Na2SO4 | 0.1 |  | -0.47466 | -0.18925
CuInS2/Sb2S3 heterostructure modified with noble metal co-catalyst for efficient photoelectrochemical water splitting | ITO |  | CuInS2 |  | Hydrothermal/Solvothermal synthesis |  |  |  | Sb2S3 | [7 empty] | 0 | Pt |  | Electrodeposition technique | Na2SO4 | 0.1 |  | -0.52616 | -0.21471
CuInS2/Sb2S3 heterostructure modified with noble metal co-catalyst for efficient photoelectrochemical water splitting | ITO |  | CuInS2 |  | Hydrothermal/Solvothermal synthesis |  |  |  | Sb2S3 | [7 empty] | 0 | Pt |  | Electrodeposition technique | Na2SO4 | 0.1 |  | -0.53646 | -0.24016
CuInS2/Sb2S3 heterostructure modified with noble metal co-catalyst for efficient photoelectrochemical water splitting | ITO |  | CuInS2 |  | Hydrothermal/Solvothermal synthesis |  |  |  | Sb2S3 | [7 empty] | 0 | Pt |  | Electrodeposition technique | Na2SO4 | 0.1 |  | -0.57766 | -0.25714
CuInS2/Sb2S3 heterostructure modified with noble metal co-catalyst for efficient photoelectrochemical water splitting | ITO |  | CuInS2 |  | Hydrothermal/Solvothermal synthesis |  |  |  | Sb2S3 | [7 empty] | 0 | Pt |  | Electrodeposition technique | Na2SO4 | 0.1 |  | -0.62916 | -0.27128
CuInS2/Sb2S3 heterostructure modified with noble metal co-catalyst for efficient photoelectrochemical water splitting | ITO |  | CuInS2 |  | Hydrothermal/Solvothermal synthesis |  |  |  | Sb2S3 | [7 empty] | 0 | Pt |  | Electrodeposition technique | Na2SO4 | 0.1 |  | -0.66006 | -0.29391
CuInS2/Sb2S3 heterostructure modified with noble metal co-catalyst for efficient photoelectrochemical water splitting | ITO |  | CuInS2 |  | Hydrothermal/Solvothermal synthesis |  |  |  | Sb2S3 | [7 empty] | 0 | Pt |  | Electrodeposition technique | Na2SO4 | 0.1 |  | -0.71156 | -0.31371
CuInS2/Sb2S3 heterostructure modified with noble metal co-catalyst for efficient photoelectrochemical water splitting | ITO |  | CuInS2 |  | Hydrothermal/Solvothermal synthesis |  |  |  | Sb2S3 | [7 empty] | 0 | Pt |  | Electrodeposition technique | Na2SO4 | 0.1 |  | -0.76305 | -0.33633
CuInS2/Sb2S3 heterostructure modified with noble metal co-catalyst for efficient photoelectrochemical water splitting | ITO |  | CuInS2 |  | Hydrothermal/Solvothermal synthesis |  |  |  | Sb2S3 | [7 empty] | 0 | Pt |  | Electrodeposition technique | Na2SO4 | 0.1 |  | -0.78365 | -0.35896
CuInS2/Sb2S3 heterostructure modified with noble metal co-catalyst for efficient photoelectrochemical water splitting | ITO |  | CuInS2 |  | Hydrothermal/Solvothermal synthesis |  |  |  | Sb2S3 | [7 empty] | 0 | Pt |  | Electrodeposition technique | Na2SO4 | 0.1 |  | -0.84545 | -0.37593
CuInS2/Sb2S3 heterostructure modified with noble metal co-catalyst for efficient photoelectrochemical water splitting | ITO |  | CuInS2 |  | Hydrothermal/Solvothermal synthesis |  |  |  | Sb2S3 | [7 empty] | 0 | Pt |  | Electrodeposition technique | Na2SO4 | 0.1 |  | -0.88865 | -0.40174
CuInS2/Sb2S3 heterostructure modified with noble metal co-catalyst for efficient photoelectrochemical water splitting | ITO |  | CuInS2 |  | Hydrothermal/Solvothermal synthesis |  |  |  | Sb2S3 | [7 empty] | 0 | Pt |  | Electrodeposition technique | Na2SO4 | 0.1 |  | -0.95875 | -0.42119
CuInS2/Sb2S3 heterostructure modified with noble metal co-catalyst for efficient photoelectrochemical water splitting | ITO |  | CuInS2 |  | Hydrothermal/Solvothermal synthesis |  |  |  | Sb2S3 | [7 empty] | 0 | Pt |  | Electrodeposition technique | Na2SO4 | 0.1 |  | -1.02055 | -0.43533
CuInS2/Sb2S3 heterostructure modified with noble metal co-catalyst for efficient photoelectrochemical water splitting | ITO |  | CuInS2 |  | Hydrothermal/Solvothermal synthesis |  |  |  | Sb2S3 | [7 empty] | 0 | Pt |  | Electrodeposition technique | Na2SO4 | 0.1 |  | -1.09265 | -0.45513
CuInS2/Sb2S3 heterostructure modified with noble metal co-catalyst for efficient photoelectrochemical water splitting | ITO |  | CuInS2 |  | Hydrothermal/Solvothermal synthesis |  |  |  | Sb2S3 | [7 empty] | 0 | Pt |  | Electrodeposition technique | Na2SO4 | 0.1 |  | -1.17504 | -0.46362
CuInS2/Sb2S3 heterostructure modified with noble metal co-catalyst for efficient photoelectrochemical water splitting | ITO |  | CuInS2 |  | Hydrothermal/Solvothermal synthesis |  |  |  | Sb2S3 | [7 empty] | 0 | Pt |  | Electrodeposition technique | Na2SO4 | 0.1 |  | -1.23684 | -0.48342
CuInS2/Sb2S3 heterostructure modified with noble metal co-catalyst for efficient photoelectrochemical water splitting | ITO |  | CuInS2 |  | Hydrothermal/Solvothermal synthesis |  |  |  | Sb2S3 | [7 empty] | 0 | Pt |  | Electrodeposition technique | Na2SO4 | 0.1 |  | -1.30894 | -0.49756
CuInS2/Sb2S3 heterostructure modified with noble metal co-catalyst for efficient photoelectrochemical water splitting | ITO |  | CuInS2 |  | Hydrothermal/Solvothermal synthesis |  |  |  | Sb2S3 | [7 empty] | 0 | Pt |  | Electrodeposition technique | Na2SO4 | 0.1 |  | -1.39134 | -0.50887
CuInS2/Sb2S3 heterostructure modified with noble metal co-catalyst for efficient photoelectrochemical water splitting | ITO |  | CuInS2 |  | Hydrothermal/Solvothermal synthesis |  |  |  | Sb2S3 | [7 empty] | 0 | Pt |  | Electrodeposition technique | Na2SO4 | 0.1 |  | -1.46344 | -0.52301
CuInS2/Sb2S3 heterostructure modified with noble metal co-catalyst for efficient photoelectrochemical water splitting | ITO |  | CuInS2 |  | Hydrothermal/Solvothermal synthesis |  |  |  | Sb2S3 | [7 empty] | 0 | Pt |  | Electrodeposition technique | Na2SO4 | 0.1 |  | -1.54583 | -0.53433
CuInS2/Sb2S3 heterostructure modified with noble metal co-catalyst for efficient photoelectrochemical water splitting | ITO |  | CuInS2 |  | Hydrothermal/Solvothermal synthesis |  |  |  | Sb2S3 | [7 empty] | 0 | Pt |  | Electrodeposition technique | Na2SO4 | 0.1 |  | -1.62823 | -0.54281
CuInS2/Sb2S3 heterostructure modified with noble metal co-catalyst for efficient photoelectrochemical water splitting | ITO |  | CuInS2 |  | Hydrothermal/Solvothermal synthesis |  |  |  | Sb2S3 | [7 empty] | 0 | Pt |  | Electrodeposition technique | Na2SO4 | 0.1 |  | -1.72093 | -0.54564
CuInS2/Sb2S3 heterostructure modified with noble metal co-catalyst for efficient photoelectrochemical water splitting | ITO |  | CuInS2 |  | Hydrothermal/Solvothermal synthesis |  |  |  | Sb2S3 | [7 empty] | 0 | Pt |  | Electrodeposition technique | Na2SO4 | 0.1 |  | -1.82393 | -0.55696
CuInS2/Sb2S3 heterostructure modified with noble metal co-catalyst for efficient photoelectrochemical water splitting | ITO |  | CuInS2 |  | Hydrothermal/Solvothermal synthesis |  |  |  | Sb2S3 | [7 empty] | 0 | Pt |  | Electrodeposition technique | Na2SO4 | 0.1 |  | -1.92692 | -0.56544
CuInS2/Sb2S3 heterostructure modified with noble metal co-catalyst for efficient photoelectrochemical water splitting | ITO |  | CuInS2 |  | Hydrothermal/Solvothermal synthesis |  |  |  | Sb2S3 | [7 empty] | 0 | Pt |  | Electrodeposition technique | Na2SO4 | 0.1 |  | -2.02992 | -0.5711
CuInS2/Sb2S3 heterostructure modified with noble metal co-catalyst for efficient photoelectrochemical water splitting | ITO |  | CuInS2 |  | Hydrothermal/Solvothermal synthesis |  |  |  | Sb2S3 | [7 empty] | 0 | Pt |  | Electrodeposition technique | Na2SO4 | 0.1 |  | -2.13292 | -0.57676
Investigation of the Electric Structures of Heterointerfaces in Pt- and In2S3‑Modified CuInS2 Photocathodes Used for Sunlight-Induced Hydrogen Evolution | Mo |  | CuInS2 |  | Electrodeposition technique |  |  |  | In2S3 | Chemical bath deposition | [6 empty] | 0 | Pt |  | Photoelectrochemical | Na2HPO4 | 0.2 | 6 | -18.95739 | -0.44144
Investigation of the Electric Structures of Heterointerfaces in Pt- and In2S3‑Modified CuInS2 Photocathodes Used for Sunlight-Induced Hydrogen Evolution | Mo |  | CuInS2 |  | Electrodeposition technique |  |  |  | In2S3 | Chemical bath deposition | [6 empty] | 0 | Pt |  | Photoelectrochemical | Na2HPO4 | 0.2 | 6 | -18.4386 | -0.4304
Investigation of the Electric Structures of Heterointerfaces in Pt- and In2S3‑Modified CuInS2 Photocathodes Used for Sunlight-Induced Hydrogen Evolution | Mo |  | CuInS2 |  | Electrodeposition technique |  |  |  | In2S3 | Chemical bath deposition | [6 empty] | 0 | Pt |  | Photoelectrochemical | Na2HPO4 | 0.2 | 6 | -17.90827 | -0.41705
Investigation of the Electric Structures of Heterointerfaces in Pt- and In2S3‑Modified CuInS2 Photocathodes Used for Sunlight-Induced Hydrogen Evolution | Mo |  | CuInS2 |  | Electrodeposition technique |  |  |  | In2S3 | Chemical bath deposition | [6 empty] | 0 | Pt |  | Photoelectrochemical | Na2HPO4 | 0.2 | 6 | -17.56241 | -0.40285
Investigation of the Electric Structures of Heterointerfaces in Pt- and In2S3‑Modified CuInS2 Photocathodes Used for Sunlight-Induced Hydrogen Evolution | Mo |  | CuInS2 |  | Electrodeposition technique |  |  |  | In2S3 | Chemical bath deposition | [6 empty] | 0 | Pt |  | Photoelectrochemical | Na2HPO4 | 0.2 | 6 | -17.11278 | -0.39241
Investigation of the Electric Structures of Heterointerfaces in Pt- and In2S3‑Modified CuInS2 Photocathodes Used for Sunlight-Induced Hydrogen Evolution | Mo |  | CuInS2 |  | Electrodeposition technique |  |  |  | In2S3 | Chemical bath deposition | [6 empty] | 0 | Pt |  | Photoelectrochemical | Na2HPO4 | 0.2 | 6 | -16.67469 | -0.37967
Investigation of the Electric Structures of Heterointerfaces in Pt- and In2S3‑Modified CuInS2 Photocathodes Used for Sunlight-Induced Hydrogen Evolution | Mo |  | CuInS2 |  | Electrodeposition technique |  |  |  | In2S3 | Chemical bath deposition | [6 empty] | 0 | Pt |  | Photoelectrochemical | Na2HPO4 | 0.2 | 6 | -16.16742 | -0.36862
Investigation of the Electric Structures of Heterointerfaces in Pt- and In2S3‑Modified CuInS2 Photocathodes Used for Sunlight-Induced Hydrogen Evolution | Mo |  | CuInS2 |  | Electrodeposition technique |  |  |  | In2S3 | Chemical bath deposition | [6 empty] | 0 | Pt |  | Photoelectrochemical | Na2HPO4 | 0.2 | 6 | -15.56792 | -0.35637
Investigation of the Electric Structures of Heterointerfaces in Pt- and In2S3‑Modified CuInS2 Photocathodes Used for Sunlight-Induced Hydrogen Evolution | Mo |  | CuInS2 |  | Electrodeposition technique |  |  |  | In2S3 | Chemical bath deposition | [6 empty] | 0 | Pt |  | Photoelectrochemical | Na2HPO4 | 0.2 | 6 | -15.03759 | -0.34326
Investigation of the Electric Structures of Heterointerfaces in Pt- and In2S3‑Modified CuInS2 Photocathodes Used for Sunlight-Induced Hydrogen Evolution | Mo |  | CuInS2 |  | Electrodeposition technique |  |  |  | In2S3 | Chemical bath deposition | [6 empty] | 0 | Pt |  | Photoelectrochemical | Na2HPO4 | 0.2 | 6 | -14.4381 | -0.33076
Investigation of the Electric Structures of Heterointerfaces in Pt- and In2S3‑Modified CuInS2 Photocathodes Used for Sunlight-Induced Hydrogen Evolution | Mo |  | CuInS2 |  | Electrodeposition technique |  |  |  | In2S3 | Chemical bath deposition | [6 empty] | 0 | Pt |  | Photoelectrochemical | Na2HPO4 | 0.2 | 6 | -13.82707 | -0.31947
Investigation of the Electric Structures of Heterointerfaces in Pt- and In2S3‑Modified CuInS2 Photocathodes Used for Sunlight-Induced Hydrogen Evolution | Mo |  | CuInS2 |  | Electrodeposition technique |  |  |  | In2S3 | Chemical bath deposition | [6 empty] | 0 | Pt |  | Photoelectrochemical | Na2HPO4 | 0.2 | 6 | -13.25063 | -0.30637
Investigation of the Electric Structures of Heterointerfaces in Pt- and In2S3‑Modified CuInS2 Photocathodes Used for Sunlight-Induced Hydrogen Evolution | Mo |  | CuInS2 |  | Electrodeposition technique |  |  |  | In2S3 | Chemical bath deposition | [6 empty] | 0 | Pt |  | Photoelectrochemical | Na2HPO4 | 0.2 | 6 | -12.51278 | -0.29362
Investigation of the Electric Structures of Heterointerfaces in Pt- and In2S3‑Modified CuInS2 Photocathodes Used for Sunlight-Induced Hydrogen Evolution | Mo |  | CuInS2 |  | Electrodeposition technique |  |  |  | In2S3 | Chemical bath deposition | [6 empty] | 0 | Pt |  | Photoelectrochemical | Na2HPO4 | 0.2 | 6 | -11.75188 | -0.28318
Investigation of the Electric Structures of Heterointerfaces in Pt- and In2S3‑Modified CuInS2 Photocathodes Used for Sunlight-Induced Hydrogen Evolution | Mo |  | CuInS2 |  | Electrodeposition technique |  |  |  | In2S3 | Chemical bath deposition | [6 empty] | 0 | Pt |  | Photoelectrochemical | Na2HPO4 | 0.2 | 6 | -10.95639 | -0.27044
Investigation of the Electric Structures of Heterointerfaces in Pt- and In2S3‑Modified CuInS2 Photocathodes Used for Sunlight-Induced Hydrogen Evolution | Mo |  | CuInS2 |  | Electrodeposition technique |  |  |  | In2S3 | Chemical bath deposition | [6 empty] | 0 | Pt |  | Photoelectrochemical | Na2HPO4 | 0.2 | 6 | -10.04561 | -0.25709
Investigation of the Electric Structures of Heterointerfaces in Pt- and In2S3‑Modified CuInS2 Photocathodes Used for Sunlight-Induced Hydrogen Evolution | Mo |  | CuInS2 |  | Electrodeposition technique |  |  |  | In2S3 | Chemical bath deposition | [6 empty] | 0 | Pt |  | Photoelectrochemical | Na2HPO4 | 0.2 | 6 | -9.05414 | -0.24253
Investigation of the Electric Structures of Heterointerfaces in Pt- and In2S3‑Modified CuInS2 Photocathodes Used for Sunlight-Induced Hydrogen Evolution | Mo |  | CuInS2 |  | Electrodeposition technique |  |  |  | In2S3 | Chemical bath deposition | [6 empty] | 0 | Pt |  | Photoelectrochemical | Na2HPO4 | 0.2 | 6 | -8.08571 | -0.23088
Investigation of the Electric Structures of Heterointerfaces in Pt- and In2S3‑Modified CuInS2 Photocathodes Used for Sunlight-Induced Hydrogen Evolution | Mo |  | CuInS2 |  | Electrodeposition technique |  |  |  | In2S3 | Chemical bath deposition | [6 empty] | 0 | Pt |  | Photoelectrochemical | Na2HPO4 | 0.2 | 6 | -7.20952 | -0.21983
Investigation of the Electric Structures of Heterointerfaces in Pt- and In2S3‑Modified CuInS2 Photocathodes Used for Sunlight-Induced Hydrogen Evolution | Mo |  | CuInS2 |  | Electrodeposition technique |  |  |  | In2S3 | Chemical bath deposition | [6 empty] | 0 | Pt |  | Photoelectrochemical | Na2HPO4 | 0.2 | 6 | -6.26416 | -0.20818
Investigation of the Electric Structures of Heterointerfaces in Pt- and In2S3‑Modified CuInS2 Photocathodes Used for Sunlight-Induced Hydrogen Evolution | Mo |  | CuInS2 |  | Electrodeposition technique |  |  |  | In2S3 | Chemical bath deposition | [6 empty] | 0 | Pt |  | Photoelectrochemical | Na2HPO4 | 0.2 | 6 | -5.60702 | -0.19435
Investigation of the Electric Structures of Heterointerfaces in Pt- and In2S3‑Modified CuInS2 Photocathodes Used for Sunlight-Induced Hydrogen Evolution | Mo |  | CuInS2 |  | Electrodeposition technique |  |  |  | In2S3 | Chemical bath deposition | [6 empty] | 0 | Pt |  | Photoelectrochemical | Na2HPO4 | 0.2 | 6 | -4.8 | -0.18355
Investigation of the Electric Structures of Heterointerfaces in Pt- and In2S3‑Modified CuInS2 Photocathodes Used for Sunlight-Induced Hydrogen Evolution | Mo |  | CuInS2 |  | Electrodeposition technique |  |  |  | In2S3 | Chemical bath deposition | [6 empty] | 0 | Pt |  | Photoelectrochemical | Na2HPO4 | 0.2 | 6 | -3.98145 | -0.16935
Investigation of the Electric Structures of Heterointerfaces in Pt- and In2S3‑Modified CuInS2 Photocathodes Used for Sunlight-Induced Hydrogen Evolution | Mo |  | CuInS2 |  | Electrodeposition technique |  |  |  | In2S3 | Chemical bath deposition | [6 empty] | 0 | Pt |  | Photoelectrochemical | Na2HPO4 | 0.2 | 6 | -3.31278 | -0.15709
Investigation of the Electric Structures of Heterointerfaces in Pt- and In2S3‑Modified CuInS2 Photocathodes Used for Sunlight-Induced Hydrogen Evolution | Mo |  | CuInS2 |  | Electrodeposition technique |  |  |  | In2S3 | Chemical bath deposition | [6 empty] | 0 | Pt |  | Photoelectrochemical | Na2HPO4 | 0.2 | 6 | -2.81704 | -0.14544
Investigation of the Electric Structures of Heterointerfaces in Pt- and In2S3‑Modified CuInS2 Photocathodes Used for Sunlight-Induced Hydrogen Evolution | Mo |  | CuInS2 |  | Electrodeposition technique |  |  |  | In2S3 | Chemical bath deposition | [6 empty] | 0 | Pt |  | Photoelectrochemical | Na2HPO4 | 0.2 | 6 | -2.48271 | -0.13245
Investigation of the Electric Structures of Heterointerfaces in Pt- and In2S3‑Modified CuInS2 Photocathodes Used for Sunlight-Induced Hydrogen Evolution | Mo |  | CuInS2 |  | Electrodeposition technique |  |  |  | In2S3 | Chemical bath deposition | [6 empty] | 0 | Pt |  | Photoelectrochemical | Na2HPO4 | 0.2 | 6 | -2.06767 | -0.12056
Investigation of the Electric Structures of Heterointerfaces in Pt- and In2S3‑Modified CuInS2 Photocathodes Used for Sunlight-Induced Hydrogen Evolution | Mo |  | CuInS2 |  | Electrodeposition technique |  |  |  | In2S3 | Chemical bath deposition | [6 empty] | 0 | Pt |  | Photoelectrochemical | Na2HPO4 | 0.2 | 6 | -1.79098 | -0.10769
Investigation of the Electric Structures of Heterointerfaces in Pt- and In2S3‑Modified CuInS2 Photocathodes Used for Sunlight-Induced Hydrogen Evolution | Mo |  | CuInS2 |  | Electrodeposition technique |  |  |  | In2S3 | Chemical bath deposition | [6 empty] | 0 | Pt |  | Photoelectrochemical | Na2HPO4 | 0.2 | 6 | -1.84862 | -0.09434
Investigation of the Electric Structures of Heterointerfaces in Pt- and In2S3‑Modified CuInS2 Photocathodes Used for Sunlight-Induced Hydrogen Evolution | Mo |  | CuInS2 |  | Electrodeposition technique |  |  |  | In2S3 | Chemical bath deposition | [6 empty] | 0 | Pt |  | Photoelectrochemical | Na2HPO4 | 0.2 | 6 | -1.65263 | -0.08354
Investigation of the Electric Structures of Heterointerfaces in Pt- and In2S3‑Modified CuInS2 Photocathodes Used for Sunlight-Induced Hydrogen Evolution | Mo |  | CuInS2 |  | Electrodeposition technique |  |  |  | In2S3 | Chemical bath deposition | [6 empty] | 0 | Pt |  | Photoelectrochemical | Na2HPO4 | 0.2 | 6 | -1.43358 | -0.0725
Investigation of the Electric Structures of Heterointerfaces in Pt- and In2S3‑Modified CuInS2 Photocathodes Used for Sunlight-Induced Hydrogen Evolution | Mo |  | CuInS2 |  | Electrodeposition technique |  |  |  | In2S3 | Chemical bath deposition | [6 empty] | 0 | Pt |  | Photoelectrochemical | Na2HPO4 | 0.2 | 6 | -1.32982 | -0.06085
Investigation of the Electric Structures of Heterointerfaces in Pt- and In2S3‑Modified CuInS2 Photocathodes Used for Sunlight-Induced Hydrogen Evolution | Mo |  | CuInS2 |  | Electrodeposition technique |  |  |  | In2S3 | Chemical bath deposition | [6 empty] | 0 | Pt |  | Photoelectrochemical | Na2HPO4 | 0.2 | 6 | -1.13383 | -0.04786
Investigation of the Electric Structures of Heterointerfaces in Pt- and In2S3‑Modified CuInS2 Photocathodes Used for Sunlight-Induced Hydrogen Evolution | Mo |  | CuInS2 |  | Electrodeposition technique |  |  |  | In2S3 | Chemical bath deposition | [6 empty] | 0 | Pt |  | Photoelectrochemical | Na2HPO4 | 0.2 | 6 | -1.11078 | -0.03536
Investigation of the Electric Structures of Heterointerfaces in Pt- and In2S3‑Modified CuInS2 Photocathodes Used for Sunlight-Induced Hydrogen Evolution | Mo |  | CuInS2 |  | Electrodeposition technique |  |  |  | In2S3 | Chemical bath deposition | [6 empty] | 0 | Pt |  | Photoelectrochemical | Na2HPO4 | 0.2 | 6 | -1.07619 | -0.02286
Investigation of the Electric Structures of Heterointerfaces in Pt- and In2S3‑Modified CuInS2 Photocathodes Used for Sunlight-Induced Hydrogen Evolution | Mo |  | CuInS2 |  | Electrodeposition technique |  |  |  | In2S3 | Chemical bath deposition | [6 empty] | 0 | Pt |  | Photoelectrochemical | Na2HPO4 | 0.2 | 6 | -1.05313 | -0.01048
Investigation of the Electric Structures of Heterointerfaces in Pt- and In2S3‑Modified CuInS2 Photocathodes Used for Sunlight-Induced Hydrogen Evolution | Mo |  | CuInS2 |  | Electrodeposition technique |  |  |  | In2S3 | Chemical bath deposition | [6 empty] | 0 | Pt |  | Photoelectrochemical | Na2HPO4 | 0.2 | 6 | -1.01855 | 0.00153
Investigation of the Electric Structures of Heterointerfaces in Pt- and In2S3‑Modified CuInS2 Photocathodes Used for Sunlight-Induced Hydrogen Evolution | Mo |  | CuInS2 |  | Electrodeposition technique |  |  |  | In2S3 | Chemical bath deposition | [6 empty] | 0 | Pt |  | Photoelectrochemical | Na2HPO4 | 0.2 | 6 | -0.85714 | 0.01403
Investigation of the Electric Structures of Heterointerfaces in Pt- and In2S3‑Modified CuInS2 Photocathodes Used for Sunlight-Induced Hydrogen Evolution | Mo |  | CuInS2 |  | Electrodeposition technique |  |  |  | In2S3 | Chemical bath deposition | [6 empty] | 0 | Pt |  | Photoelectrochemical | Na2HPO4 | 0.2 | 6 | -0.83409 | 0.02654
Investigation of the Electric Structures of Heterointerfaces in Pt- and In2S3‑Modified CuInS2 Photocathodes Used for Sunlight-Induced Hydrogen Evolution | Mo |  | CuInS2 |  | Electrodeposition technique |  |  |  | In2S3 | Chemical bath deposition | [6 empty] | 0 | Pt |  | Photoelectrochemical | Na2HPO4 | 0.2 | 6 | -0.93784 | 0.04013
Investigation of the Electric Structures of Heterointerfaces in Pt- and In2S3‑Modified CuInS2 Photocathodes Used for Sunlight-Induced Hydrogen Evolution | Mo |  | CuInS2 |  | Electrodeposition technique |  |  |  | In2S3 | Chemical bath deposition | [6 empty] | 0 | Pt |  | Photoelectrochemical | Na2HPO4 | 0.2 | 6 | -0.7995 | 0.05178
Investigation of the Electric Structures of Heterointerfaces in Pt- and In2S3‑Modified CuInS2 Photocathodes Used for Sunlight-Induced Hydrogen Evolution | Mo |  | CuInS2 |  | Electrodeposition technique |  |  |  | In2S3 | Chemical bath deposition | [6 empty] | 0 | Pt |  | Photoelectrochemical | Na2HPO4 | 0.2 | 6 | -0.77644 | 0.06197
Fabrication of Pt/In2S3/CuInS2 thin film as stable photoelectrode for water splitting under solar light irradiation | Mo |  | CuInS2 |  | Electrodeposition technique |  |  |  | In2S3 | Chemical bath deposition | [6 empty] | 0 | Pt |  | Photoelectrochemical | Na2SO4 | 0.1 | 10 | -3.17015 | -0.18038
Fabrication of Pt/In2S3/CuInS2 thin film as stable photoelectrode for water splitting under solar light irradiation | Mo |  | CuInS2 |  | Electrodeposition technique |  |  |  | In2S3 | Chemical bath deposition | [6 empty] | 0 | Pt |  | Photoelectrochemical | Na2SO4 | 0.1 | 10 | -2.98501 | -0.15368
Fabrication of Pt/In2S3/CuInS2 thin film as stable photoelectrode for water splitting under solar light irradiation | Mo |  | CuInS2 |  | Electrodeposition technique |  |  |  | In2S3 | Chemical bath deposition | [6 empty] | 0 | Pt |  | Photoelectrochemical | Na2SO4 | 0.1 | 10 | -2.75872 | -0.1329
Fabrication of Pt/In2S3/CuInS2 thin film as stable photoelectrode for water splitting under solar light irradiation | Mo |  | CuInS2 |  | Electrodeposition technique |  |  |  | In2S3 | Chemical bath deposition | [6 empty] | 0 | Pt |  | Photoelectrochemical | Na2SO4 | 0.1 | 10 | -2.43986 | -0.10668
Fabrication of Pt/In2S3/CuInS2 thin film as stable photoelectrode for water splitting under solar light irradiation | Mo |  | CuInS2 |  | Electrodeposition technique |  |  |  | In2S3 | Chemical bath deposition | [6 empty] | 0 | Pt |  | Photoelectrochemical | Na2SO4 | 0.1 | 10 | -2.26501 | -0.08542
Fabrication of Pt/In2S3/CuInS2 thin film as stable photoelectrode for water splitting under solar light irradiation | Mo |  | CuInS2 |  | Electrodeposition technique |  |  |  | In2S3 | Chemical bath deposition | [6 empty] | 0 | Pt |  | Photoelectrochemical | Na2SO4 | 0.1 | 10 | -2.05929 | -0.06416
Fabrication of Pt/In2S3/CuInS2 thin film as stable photoelectrode for water splitting under solar light irradiation | Mo |  | CuInS2 |  | Electrodeposition technique |  |  |  | In2S3 | Chemical bath deposition | [6 empty] | 0 | Pt |  | Photoelectrochemical | Na2SO4 | 0.1 | 10 | -1.74044 | -0.04479
Fabrication of Pt/In2S3/CuInS2 thin film as stable photoelectrode for water splitting under solar light irradiation | Mo |  | CuInS2 |  | Electrodeposition technique |  |  |  | In2S3 | Chemical bath deposition | [6 empty] | 0 | Pt |  | Photoelectrochemical | Na2SO4 | 0.1 | 10 | -1.5553 | -0.0181
Fabrication of Pt/In2S3/CuInS2 thin film as stable photoelectrode for water splitting under solar light irradiation | Mo |  | CuInS2 |  | Electrodeposition technique |  |  |  | In2S3 | Chemical bath deposition | [6 empty] | 0 | Pt |  | Photoelectrochemical | Na2SO4 | 0.1 | 10 | -1.32901 | 0.00104
Fabrication of Pt/In2S3/CuInS2 thin film as stable photoelectrode for water splitting under solar light irradiation | Mo |  | CuInS2 |  | Electrodeposition technique |  |  |  | In2S3 | Chemical bath deposition | [6 empty] | 0 | Pt |  | Photoelectrochemical | Na2SO4 | 0.1 | 10 | -1.06158 | 0.02418
Fabrication of Pt/In2S3/CuInS2 thin film as stable photoelectrode for water splitting under solar light irradiation | Mo |  | CuInS2 |  | Electrodeposition technique |  |  |  | In2S3 | Chemical bath deposition | [6 empty] | 0 | Pt |  | Photoelectrochemical | Na2SO4 | 0.1 | 10 | -0.94844 | 0.0445
Fabrication of Pt/In2S3/CuInS2 thin film as stable photoelectrode for water splitting under solar light irradiation | Mo |  | CuInS2 |  | Electrodeposition technique |  |  |  | In2S3 | Chemical bath deposition | [6 empty] | 0 | Pt |  | Photoelectrochemical | Na2SO4 | 0.1 | 10 | -0.70159 | 0.07001
Fabrication of Pt/In2S3/CuInS2 thin film as stable photoelectrode for water splitting under solar light irradiation | Mo |  | CuInS2 |  | Electrodeposition technique |  |  |  | In2S3 | Chemical bath deposition | [6 empty] | 0 | Pt |  | Photoelectrochemical | Na2SO4 | 0.1 | 10 | -0.53702 | 0.09292
Fabrication of Pt/In2S3/CuInS2 thin film as stable photoelectrode for water splitting under solar light irradiation | Mo |  | CuInS2 |  | Electrodeposition technique |  |  |  | In2S3 | Chemical bath deposition | [6 empty] | 0 | Pt |  | Photoelectrochemical | Na2SO4 | 0.1 | 10 | -0.38273 | 0.11158
Fabrication of Pt/In2S3/CuInS2 thin film as stable photoelectrode for water splitting under solar light irradiation | Mo |  | CuInS2 |  | Electrodeposition technique |  |  |  | In2S3 | Chemical bath deposition | [6 empty] | 0 | Pt |  | Photoelectrochemical | Na2SO4 | 0.1 | 10 | -0.2593 | 0.13568
Fabrication of Pt/In2S3/CuInS2 thin film as stable photoelectrode for water splitting under solar light irradiation | Mo |  | CuInS2 |  | Electrodeposition technique |  |  |  | In2S3 | Chemical bath deposition | [6 empty] | 0 | Pt |  | Photoelectrochemical | Na2SO4 | 0.1 | 10 | -7.29049 | -0.19431
Fabrication of Pt/In2S3/CuInS2 thin film as stable photoelectrode for water splitting under solar light irradiation | Mo |  | CuInS2 |  | Electrodeposition technique |  |  |  | In2S3 | Chemical bath deposition | [6 empty] | 0 | Pt |  | Photoelectrochemical | Na2SO4 | 0.1 | 10 | -7.09308 | -0.16975
Fabrication of Pt/In2S3/CuInS2 thin film as stable photoelectrode for water splitting under solar light irradiation | Mo |  | CuInS2 |  | Electrodeposition technique |  |  |  | In2S3 | Chemical bath deposition | [6 empty] | 0 | Pt |  | Photoelectrochemical | Na2SO4 | 0.1 | 10 | -6.79267 | -0.14376
Fabrication of Pt/In2S3/CuInS2 thin film as stable photoelectrode for water splitting under solar light irradiation | Mo |  | CuInS2 |  | Electrodeposition technique |  |  |  | In2S3 | Chemical bath deposition | [6 empty] | 0 | Pt |  | Photoelectrochemical | Na2SO4 | 0.1 | 10 | -6.50084 | -0.11518
Fabrication of Pt/In2S3/CuInS2 thin film as stable photoelectrode for water splitting under solar light irradiation | Mo |  | CuInS2 |  | Electrodeposition technique |  |  |  | In2S3 | Chemical bath deposition | [6 empty] | 0 | Pt |  | Photoelectrochemical | Na2SO4 | 0.1 | 10 | -6.25193 | -0.08802
Fabrication of Pt/In2S3/CuInS2 thin film as stable photoelectrode for water splitting under solar light irradiation | Mo |  | CuInS2 |  | Electrodeposition technique |  |  |  | In2S3 | Chemical bath deposition | [6 empty] | 0 | Pt |  | Photoelectrochemical | Na2SO4 | 0.1 | 10 | -5.97726 | -0.06251
Fabrication of Pt/In2S3/CuInS2 thin film as stable photoelectrode for water splitting under solar light irradiation | Mo |  | CuInS2 |  | Electrodeposition technique |  |  |  | In2S3 | Chemical bath deposition | [6 empty] | 0 | Pt |  | Photoelectrochemical | Na2SO4 | 0.1 | 10 | -5.60818 | -0.03558
Fabrication of Pt/In2S3/CuInS2 thin film as stable photoelectrode for water splitting under solar light irradiation | Mo |  | CuInS2 |  | Electrodeposition technique |  |  |  | In2S3 | Chemical bath deposition | [6 empty] | 0 | Pt |  | Photoelectrochemical | Na2SO4 | 0.1 | 10 | -5.19619 | -0.00841
Fabrication of Pt/In2S3/CuInS2 thin film as stable photoelectrode for water splitting under solar light irradiation | Mo |  | CuInS2 |  | Electrodeposition technique |  |  |  | In2S3 | Chemical bath deposition | [6 empty] | 0 | Pt |  | Photoelectrochemical | Na2SO4 | 0.1 | 10 | -4.80994 | 0.01875
Fabrication of Pt/In2S3/CuInS2 thin film as stable photoelectrode for water splitting under solar light irradiation | Mo |  | CuInS2 |  | Electrodeposition technique |  |  |  | In2S3 | Chemical bath deposition | [6 empty] | 0 | Pt |  | Photoelectrochemical | Na2SO4 | 0.1 | 10 | -4.4752 | 0.04568
Fabrication of Pt/In2S3/CuInS2 thin film as stable photoelectrode for water splitting under solar light irradiation | Mo |  | CuInS2 |  | Electrodeposition technique |  |  |  | In2S3 | Chemical bath deposition | [6 empty] | 0 | Pt |  | Photoelectrochemical | Na2SO4 | 0.1 | 10 | -4.10612 | 0.07473
Fabrication of Pt/In2S3/CuInS2 thin film as stable photoelectrode for water splitting under solar light irradiation | Mo |  | CuInS2 |  | Electrodeposition technique |  |  |  | In2S3 | Chemical bath deposition | [6 empty] | 0 | Pt |  | Photoelectrochemical | Na2SO4 | 0.1 | 10 | -3.73704 | 0.10024
Fabrication of Pt/In2S3/CuInS2 thin film as stable photoelectrode for water splitting under solar light irradiation | Mo |  | CuInS2 |  | Electrodeposition technique |  |  |  | In2S3 | Chemical bath deposition | [6 empty] | 0 | Pt |  | Photoelectrochemical | Na2SO4 | 0.1 | 10 | -3.30788 | 0.1293
Fabrication of Pt/In2S3/CuInS2 thin film as stable photoelectrode for water splitting under solar light irradiation | Mo |  | CuInS2 |  | Electrodeposition technique |  |  |  | In2S3 | Chemical bath deposition | [6 empty] | 0 | Pt |  | Photoelectrochemical | Na2SO4 | 0.1 | 10 | -2.97314 | 0.15906
Fabrication of Pt/In2S3/CuInS2 thin film as stable photoelectrode for water splitting under solar light irradiation | Mo |  | CuInS2 |  | Electrodeposition technique |  |  |  | In2S3 | Chemical bath deposition | [6 empty] | 0 | Pt |  | Photoelectrochemical | Na2SO4 | 0.1 | 10 | -2.52681 | 0.18646
Fabrication of Pt/In2S3/CuInS2 thin film as stable photoelectrode for water splitting under solar light irradiation | Mo |  | CuInS2 |  | Electrodeposition technique |  |  |  | In2S3 | Chemical bath deposition | [6 empty] | 0 | Pt |  | Photoelectrochemical | Na2SO4 | 0.1 | 10 | -2.1234 | 0.22071
Fabrication of Pt/In2S3/CuInS2 thin film as stable photoelectrode for water splitting under solar light irradiation | Mo |  | CuInS2 |  | Electrodeposition technique |  |  |  | In2S3 | Chemical bath deposition | [6 empty] | 0 | Pt |  | Photoelectrochemical | Na2SO4 | 0.1 | 10 | -1.72857 | 0.25449
Fabrication of Pt/In2S3/CuInS2 thin film as stable photoelectrode for water splitting under solar light irradiation | Mo |  | CuInS2 |  | Electrodeposition technique |  |  |  | In2S3 | Chemical bath deposition | [6 empty] | 0 | Pt |  | Photoelectrochemical | Na2SO4 | 0.1 | 10 | -1.37666 | 0.28874
Fabrication of Pt/In2S3/CuInS2 thin film as stable photoelectrode for water splitting under solar light irradiation | Mo |  | CuInS2 |  | Electrodeposition technique |  |  |  | In2S3 | Chemical bath deposition | [6 empty] | 0 | Pt |  | Photoelectrochemical | Na2SO4 | 0.1 | 10 | -1.11916 | 0.32087
Fabrication of Pt/In2S3/CuInS2 thin film as stable photoelectrode for water splitting under solar light irradiation | Mo |  | CuInS2 |  | Electrodeposition technique |  |  |  | In2S3 | Chemical bath deposition | [6 empty] | 0 | Pt |  | Photoelectrochemical | Na2SO4 | 0.1 | 10 | -0.87883 | 0.34968
Fabrication of Pt/In2S3/CuInS2 thin film as stable photoelectrode for water splitting under solar light irradiation | Mo |  | CuInS2 |  | Electrodeposition technique |  |  |  | In2S3 | Chemical bath deposition | [6 empty] | 0 | Pt |  | Photoelectrochemical | Na2SO4 | 0.1 | 10 | -0.59559 | 0.37945
Fabrication of Pt/In2S3/CuInS2 thin film as stable photoelectrode for water splitting under solar light irradiation | Mo |  | CuInS2 |  | Electrodeposition technique |  |  |  | In2S3 | Chemical bath deposition | [6 empty] | 0 | Pt |  | Photoelectrochemical | Na2SO4 | 0.1 | 10 | -0.54409 | 0.41252
Fabrication of Pt/In2S3/CuInS2 thin film as stable photoelectrode for water splitting under solar light irradiation | Mo |  | CuInS2 |  | Electrodeposition technique |  |  |  | In2S3 | Chemical bath deposition | [6 empty] | 0 | Pt |  | Photoelectrochemical | Na2SO4 | 0.1 | 10 | -0.33809 | 0.44204
Fabrication of Pt/In2S3/CuInS2 thin film as stable photoelectrode for water splitting under solar light irradiation | Mo |  | CuInS2 |  | Electrodeposition technique |  |  |  | In2S3 | Chemical bath deposition | [6 empty] | 0 | Pt |  | Photoelectrochemical | Na2SO4 | 0.1 | 10 | -7.51629 | -0.19455
Fabrication of Pt/In2S3/CuInS2 thin film as stable photoelectrode for water splitting under solar light irradiation | Mo |  | CuInS2 |  | Electrodeposition technique |  |  |  | In2S3 | Chemical bath deposition | [6 empty] | 0 | Pt |  | Photoelectrochemical | Na2SO4 | 0.1 | 10 | -7.26389 | -0.16762
Fabrication of Pt/In2S3/CuInS2 thin film as stable photoelectrode for water splitting under solar light irradiation | Mo |  | CuInS2 |  | Electrodeposition technique |  |  |  | In2S3 | Chemical bath deposition | [6 empty] | 0 | Pt |  | Photoelectrochemical | Na2SO4 | 0.1 | 10 | -7.11594 | -0.14589
Fabrication of Pt/In2S3/CuInS2 thin film as stable photoelectrode for water splitting under solar light irradiation | Mo |  | CuInS2 |  | Electrodeposition technique |  |  |  | In2S3 | Chemical bath deposition | [6 empty] | 0 | Pt |  | Photoelectrochemical | Na2SO4 | 0.1 | 10 | -6.92447 | -0.1218
Fabrication of Pt/In2S3/CuInS2 thin film as stable photoelectrode for water splitting under solar light irradiation | Mo |  | CuInS2 |  | Electrodeposition technique |  |  |  | In2S3 | Chemical bath deposition | [6 empty] | 0 | Pt |  | Photoelectrochemical | Na2SO4 | 0.1 | 10 | -6.69818 | -0.09959
Fabrication of Pt/In2S3/CuInS2 thin film as stable photoelectrode for water splitting under solar light irradiation | Mo |  | CuInS2 |  | Electrodeposition technique |  |  |  | In2S3 | Chemical bath deposition | [6 empty] | 0 | Pt |  | Photoelectrochemical | Na2SO4 | 0.1 | 10 | -6.61985 | -0.07526
Fabrication of Pt/In2S3/CuInS2 thin film as stable photoelectrode for water splitting under solar light irradiation | Mo |  | CuInS2 |  | Electrodeposition technique |  |  |  | In2S3 | Chemical bath deposition | [6 empty] | 0 | Pt |  | Photoelectrochemical | Na2SO4 | 0.1 | 10 | -6.42838 | -0.05164
Fabrication of Pt/In2S3/CuInS2 thin film as stable photoelectrode for water splitting under solar light irradiation | Mo |  | CuInS2 |  | Electrodeposition technique |  |  |  | In2S3 | Chemical bath deposition | [6 empty] | 0 | Pt |  | Photoelectrochemical | Na2SO4 | 0.1 | 10 | -6.2021 | -0.02684
Fabrication of Pt/In2S3/CuInS2 thin film as stable photoelectrode for water splitting under solar light irradiation | Mo |  | CuInS2 |  | Electrodeposition technique |  |  |  | In2S3 | Chemical bath deposition | [6 empty] | 0 | Pt |  | Photoelectrochemical | Na2SO4 | 0.1 | 10 | -5.57546 | 0.02489
Fabrication of Pt/In2S3/CuInS2 thin film as stable photoelectrode for water splitting under solar light irradiation | Mo |  | CuInS2 |  | Electrodeposition technique |  |  |  | In2S3 | Chemical bath deposition | [6 empty] | 0 | Pt |  | Photoelectrochemical | Na2SO4 | 0.1 | 10 | -5.20993 | 0.04922
Fabrication of Pt/In2S3/CuInS2 thin film as stable photoelectrode for water splitting under solar light irradiation | Mo |  | CuInS2 |  | Electrodeposition technique |  |  |  | In2S3 | Chemical bath deposition | [6 empty] | 0 | Pt |  | Photoelectrochemical | Na2SO4 | 0.1 | 10 | -5.00975 | 0.07473
Fabrication of Pt/In2S3/CuInS2 thin film as stable photoelectrode for water splitting under solar light irradiation | Mo |  | CuInS2 |  | Electrodeposition technique |  |  |  | In2S3 | Chemical bath deposition | [6 empty] | 0 | Pt |  | Photoelectrochemical | Na2SO4 | 0.1 | 10 | -4.71384 | 0.10048
Fabrication of Pt/In2S3/CuInS2 thin film as stable photoelectrode for water splitting under solar light irradiation | Mo |  | CuInS2 |  | Electrodeposition technique |  |  |  | In2S3 | Chemical bath deposition | [6 empty] | 0 | Pt |  | Photoelectrochemical | Na2SO4 | 0.1 | 10 | -4.36571 | 0.1241
Fabrication of Pt/In2S3/CuInS2 thin film as stable photoelectrode for water splitting under solar light irradiation | Mo |  | CuInS2 |  | Electrodeposition technique |  |  |  | In2S3 | Chemical bath deposition | [6 empty] | 0 | Pt |  | Photoelectrochemical | Na2SO4 | 0.1 | 10 | -3.99147 | 0.1489
Fabrication of Pt/In2S3/CuInS2 thin film as stable photoelectrode for water splitting under solar light irradiation | Mo |  | CuInS2 |  | Electrodeposition technique |  |  |  | In2S3 | Chemical bath deposition | [6 empty] | 0 | Pt |  | Photoelectrochemical | Na2SO4 | 0.1 | 10 | -3.76518 | 0.17323
Fabrication of Pt/In2S3/CuInS2 thin film as stable photoelectrode for water splitting under solar light irradiation | Mo |  | CuInS2 |  | Electrodeposition technique |  |  |  | In2S3 | Chemical bath deposition | [6 empty] | 0 | Pt |  | Photoelectrochemical | Na2SO4 | 0.1 | 10 | -3.46927 | 0.19945
Fabrication of Pt/In2S3/CuInS2 thin film as stable photoelectrode for water splitting under solar light irradiation | Mo |  | CuInS2 |  | Electrodeposition technique |  |  |  | In2S3 | Chemical bath deposition | [6 empty] | 0 | Pt |  | Photoelectrochemical | Na2SO4 | 0.1 | 10 | -3.17336 | 0.22355
Fabrication of Pt/In2S3/CuInS2 thin film as stable photoelectrode for water splitting under solar light irradiation | Mo |  | CuInS2 |  | Electrodeposition technique |  |  |  | In2S3 | Chemical bath deposition | [6 empty] | 0 | Pt |  | Photoelectrochemical | Na2SO4 | 0.1 | 10 | -2.87745 | 0.24859
Fabrication of Pt/In2S3/CuInS2 thin film as stable photoelectrode for water splitting under solar light irradiation | Mo |  | CuInS2 |  | Electrodeposition technique |  |  |  | In2S3 | Chemical bath deposition | [6 empty] | 0 | Pt |  | Photoelectrochemical | Na2SO4 | 0.1 | 10 | -2.55543 | 0.27481
Fabrication of Pt/In2S3/CuInS2 thin film as stable photoelectrode for water splitting under solar light irradiation | Mo |  | CuInS2 |  | Electrodeposition technique |  |  |  | In2S3 | Chemical bath deposition | [6 empty] | 0 | Pt |  | Photoelectrochemical | Na2SO4 | 0.1 | 10 | -2.27693 | 0.29914
Fabrication of Pt/In2S3/CuInS2 thin film as stable photoelectrode for water splitting under solar light irradiation | Mo |  | CuInS2 |  | Electrodeposition technique |  |  |  | In2S3 | Chemical bath deposition | [6 empty] | 0 | Pt |  | Photoelectrochemical | Na2SO4 | 0.1 | 10 | -1.98102 | 0.32465
Fabrication of Pt/In2S3/CuInS2 thin film as stable photoelectrode for water splitting under solar light irradiation | Mo |  | CuInS2 |  | Electrodeposition technique |  |  |  | In2S3 | Chemical bath deposition | [6 empty] | 0 | Pt |  | Photoelectrochemical | Na2SO4 | 0.1 | 10 | -1.76343 | 0.34945
Fabrication of Pt/In2S3/CuInS2 thin film as stable photoelectrode for water splitting under solar light irradiation | Mo |  | CuInS2 |  | Electrodeposition technique |  |  |  | In2S3 | Chemical bath deposition | [6 empty] | 0 | Pt |  | Photoelectrochemical | Na2SO4 | 0.1 | 10 | -1.44141 | 0.3759
Fabrication of Pt/In2S3/CuInS2 thin film as stable photoelectrode for water splitting under solar light irradiation | Mo |  | CuInS2 |  | Electrodeposition technique |  |  |  | In2S3 | Chemical bath deposition | [6 empty] | 0 | Pt |  | Photoelectrochemical | Na2SO4 | 0.1 | 10 | -1.28475 | 0.39929
Fabrication of Pt/In2S3/CuInS2 thin film as stable photoelectrode for water splitting under solar light irradiation | Mo |  | CuInS2 |  | Electrodeposition technique |  |  |  | In2S3 | Chemical bath deposition | [6 empty] | 0 | Pt |  | Photoelectrochemical | Na2SO4 | 0.1 | 10 | -1.11069 | 0.42574
Fabrication of Pt/In2S3/CuInS2 thin film as stable photoelectrode for water splitting under solar light irradiation | Mo |  | CuInS2 |  | Electrodeposition technique |  |  |  | In2S3 | Chemical bath deposition | [6 empty] | 0 | Pt |  | Photoelectrochemical | Na2SO4 | 0.1 | 10 | -0.89311 | 0.44913
Fabrication of Pt/In2S3/CuInS2 thin film as stable photoelectrode for water splitting under solar light irradiation | Mo |  | CuInS2 |  | Electrodeposition technique |  |  |  | In2S3 | Chemical bath deposition | [6 empty] | 0 | Pt |  | Photoelectrochemical | Na2SO4 | 0.1 | 10 | -0.69293 | 0.47488
Fabrication of Pt/In2S3/CuInS2 thin film as stable photoelectrode for water splitting under solar light irradiation | Mo |  | CuInS2 |  | Electrodeposition technique |  |  |  | In2S3 | Chemical bath deposition | [6 empty] | 0 | Pt |  | Photoelectrochemical | Na2SO4 | 0.1 | 10 | -0.6146 | 0.49637
Fabrication of Pt/In2S3/CuInS2 thin film as stable photoelectrode for water splitting under solar light irradiation | Mo |  | CuInS2 |  | Electrodeposition technique |  |  |  | In2S3 | Chemical bath deposition | [6 empty] | 0 | Pt |  | Photoelectrochemical | Na2SO4 | 0.1 | 10 | -0.5972 | 0.52401
Fabrication of Pt/In2S3/CuInS2 thin film as stable photoelectrode for water splitting under solar light irradiation | Mo |  | CuInS2 |  | Electrodeposition technique |  |  |  | In2S3 | Chemical bath deposition | [6 empty] | 0 | Pt |  | Photoelectrochemical | Na2SO4 | 0.1 | 10 | -0.39702 | 0.54692
Fabrication of Pt/In2S3/CuInS2 thin film as stable photoelectrode for water splitting under solar light irradiation | Mo |  | CuInS2 |  | Electrodeposition technique |  |  |  | In2S3 | Chemical bath deposition | [6 empty] | 0 | Pt |  | Photoelectrochemical | Na2SO4 | 0.1 | 10 | -0.31869 | 0.567
Fabrication of Pt/In2S3/CuInS2 thin film as stable photoelectrode for water splitting under solar light irradiation | Mo |  | CuInS2 |  | Electrodeposition technique |  |  |  | In2S3 | Chemical bath deposition | [6 empty] | 0 | Pt |  | Photoelectrochemical | Na2SO4 | 0.1 | 10 | -0.22296 | 0.59204
Fabrication of Pt/In2S3/CuInS2 thin film as stable photoelectrode for water splitting under solar light irradiation | Mo |  | CuInS2 |  | Electrodeposition technique |  |  |  | In2S3 | Chemical bath deposition | [6 empty] | 0 | Pt |  | Photoelectrochemical | Na2SO4 | 0.1 | 10 | -5.84526 | 0.00245
Fabrication of Pt/In2S3/CuInS2 thin film as stable photoelectrode for water splitting under solar light irradiation | Mo |  | CuInS2 |  | Electrodeposition technique |  |  |  | In2S3 | Chemical bath deposition | [6 empty] | 0 | Pt |  | Photoelectrochemical | Na2SO4 | 0.1 | 10 | -9.24513 | -0.18982
Fabrication of Pt/In2S3/CuInS2 thin film as stable photoelectrode for water splitting under solar light irradiation | Mo |  | CuInS2 |  | Electrodeposition technique |  |  |  | In2S3 | Chemical bath deposition | [6 empty] | 0 | Pt |  | Photoelectrochemical | Na2SO4 | 0.1 | 10 | -9.02377 | -0.16408
Fabrication of Pt/In2S3/CuInS2 thin film as stable photoelectrode for water splitting under solar light irradiation | Mo |  | CuInS2 |  | Electrodeposition technique |  |  |  | In2S3 | Chemical bath deposition | [6 empty] | 0 | Pt |  | Photoelectrochemical | Na2SO4 | 0.1 | 10 | -8.8024 | -0.13833
Fabrication of Pt/In2S3/CuInS2 thin film as stable photoelectrode for water splitting under solar light irradiation | Mo |  | CuInS2 |  | Electrodeposition technique |  |  |  | In2S3 | Chemical bath deposition | [6 empty] | 0 | Pt |  | Photoelectrochemical | Na2SO4 | 0.1 | 10 | -8.35967 | -0.11211
Fabrication of Pt/In2S3/CuInS2 thin film as stable photoelectrode for water splitting under solar light irradiation | Mo |  | CuInS2 |  | Electrodeposition technique |  |  |  | In2S3 | Chemical bath deposition | [6 empty] | 0 | Pt |  | Photoelectrochemical | Na2SO4 | 0.1 | 10 | -8.22685 | -0.08849
Fabrication of Pt/In2S3/CuInS2 thin film as stable photoelectrode for water splitting under solar light irradiation | Mo |  | CuInS2 |  | Electrodeposition technique |  |  |  | In2S3 | Chemical bath deposition | [6 empty] | 0 | Pt |  | Photoelectrochemical | Na2SO4 | 0.1 | 10 | -7.81363 | -0.05991
Fabrication of Pt/In2S3/CuInS2 thin film as stable photoelectrode for water splitting under solar light irradiation | Mo |  | CuInS2 |  | Electrodeposition technique |  |  |  | In2S3 | Chemical bath deposition | [6 empty] | 0 | Pt |  | Photoelectrochemical | Na2SO4 | 0.1 | 10 | -7.63654 | -0.03652
Fabrication of Pt/In2S3/CuInS2 thin film as stable photoelectrode for water splitting under solar light irradiation | Mo |  | CuInS2 |  | Electrodeposition technique |  |  |  | In2S3 | Chemical bath deposition | [6 empty] | 0 | Pt |  | Photoelectrochemical | Na2SO4 | 0.1 | 10 | -7.28236 | -0.00723
Fabrication of Pt/In2S3/CuInS2 thin film as stable photoelectrode for water splitting under solar light irradiation | Mo |  | CuInS2 |  | Electrodeposition technique |  |  |  | In2S3 | Chemical bath deposition | [6 empty] | 0 | Pt |  | Photoelectrochemical | Na2SO4 | 0.1 | 10 | -6.8839 | 0.01993
Fabrication of Pt/In2S3/CuInS2 thin film as stable photoelectrode for water splitting under solar light irradiation | Mo |  | CuInS2 |  | Electrodeposition technique |  |  |  | In2S3 | Chemical bath deposition | [6 empty] | 0 | Pt |  | Photoelectrochemical | Na2SO4 | 0.1 | 10 | -6.5002 | 0.04332
Fabrication of Pt/In2S3/CuInS2 thin film as stable photoelectrode for water splitting under solar light irradiation | Mo |  | CuInS2 |  | Electrodeposition technique |  |  |  | In2S3 | Chemical bath deposition | [6 empty] | 0 | Pt |  | Photoelectrochemical | Na2SO4 | 0.1 | 10 | -6.30835 | 0.07048
Fabrication of Pt/In2S3/CuInS2 thin film as stable photoelectrode for water splitting under solar light irradiation | Mo |  | CuInS2 |  | Electrodeposition technique |  |  |  | In2S3 | Chemical bath deposition | [6 empty] | 0 | Pt |  | Photoelectrochemical | Na2SO4 | 0.1 | 10 | -5.95416 | 0.09481
Fabrication of Pt/In2S3/CuInS2 thin film as stable photoelectrode for water splitting under solar light irradiation | Mo |  | CuInS2 |  | Electrodeposition technique |  |  |  | In2S3 | Chemical bath deposition | [6 empty] | 0 | Pt |  | Photoelectrochemical | Na2SO4 | 0.1 | 10 | -5.49667 | 0.11961
Fabrication of Pt/In2S3/CuInS2 thin film as stable photoelectrode for water splitting under solar light irradiation | Mo |  | CuInS2 |  | Electrodeposition technique |  |  |  | In2S3 | Chemical bath deposition | [6 empty] | 0 | Pt |  | Photoelectrochemical | Na2SO4 | 0.1 | 10 | -5.14249 | 0.1482
Fabrication of Pt/In2S3/CuInS2 thin film as stable photoelectrode for water splitting under solar light irradiation | Mo |  | CuInS2 |  | Electrodeposition technique |  |  |  | In2S3 | Chemical bath deposition | [6 empty] | 0 | Pt |  | Photoelectrochemical | Na2SO4 | 0.1 | 10 | -4.78831 | 0.17607
Fabrication of Pt/In2S3/CuInS2 thin film as stable photoelectrode for water splitting under solar light irradiation | Mo |  | CuInS2 |  | Electrodeposition technique |  |  |  | In2S3 | Chemical bath deposition | [6 empty] | 0 | Pt |  | Photoelectrochemical | Na2SO4 | 0.1 | 10 | -4.38985 | 0.19804
Fabrication of Pt/In2S3/CuInS2 thin film as stable photoelectrode for water splitting under solar light irradiation | Mo |  | CuInS2 |  | Electrodeposition technique |  |  |  | In2S3 | Chemical bath deposition | [6 empty] | 0 | Pt |  | Photoelectrochemical | Na2SO4 | 0.1 | 10 | -4.12421 | 0.22591
Fabrication of Pt/In2S3/CuInS2 thin film as stable photoelectrode for water splitting under solar light irradiation | Mo |  | CuInS2 |  | Electrodeposition technique |  |  |  | In2S3 | Chemical bath deposition | [6 empty] | 0 | Pt |  | Photoelectrochemical | Na2SO4 | 0.1 | 10 | -3.6372 | 0.25237
Fabrication of Pt/In2S3/CuInS2 thin film as stable photoelectrode for water splitting under solar light irradiation | Mo |  | CuInS2 |  | Electrodeposition technique |  |  |  | In2S3 | Chemical bath deposition | [6 empty] | 0 | Pt |  | Photoelectrochemical | Na2SO4 | 0.1 | 10 | -3.19447 | 0.28071
Fabrication of Pt/In2S3/CuInS2 thin film as stable photoelectrode for water splitting under solar light irradiation | Mo |  | CuInS2 |  | Electrodeposition technique |  |  |  | In2S3 | Chemical bath deposition | [6 empty] | 0 | Pt |  | Photoelectrochemical | Na2SO4 | 0.1 | 10 | -2.82553 | 0.30646
Fabrication of Pt/In2S3/CuInS2 thin film as stable photoelectrode for water splitting under solar light irradiation | Mo |  | CuInS2 |  | Electrodeposition technique |  |  |  | In2S3 | Chemical bath deposition | [6 empty] | 0 | Pt |  | Photoelectrochemical | Na2SO4 | 0.1 | 10 | -2.64844 | 0.33362
Fabrication of Pt/In2S3/CuInS2 thin film as stable photoelectrode for water splitting under solar light irradiation | Mo |  | CuInS2 |  | Electrodeposition technique |  |  |  | In2S3 | Chemical bath deposition | [6 empty] | 0 | Pt |  | Photoelectrochemical | Na2SO4 | 0.1 | 10 | -2.29425 | 0.35842
Fabrication of Pt/In2S3/CuInS2 thin film as stable photoelectrode for water splitting under solar light irradiation | Mo |  | CuInS2 |  | Electrodeposition technique |  |  |  | In2S3 | Chemical bath deposition | [6 empty] | 0 | Pt |  | Photoelectrochemical | Na2SO4 | 0.1 | 10 | -1.8958 | 0.3863
Fabrication of Pt/In2S3/CuInS2 thin film as stable photoelectrode for water splitting under solar light irradiation | Mo |  | CuInS2 |  | Electrodeposition technique |  |  |  | In2S3 | Chemical bath deposition | [6 empty] | 0 | Pt |  | Photoelectrochemical | Na2SO4 | 0.1 | 10 | -1.63016 | 0.41346
Fabrication of Pt/In2S3/CuInS2 thin film as stable photoelectrode for water splitting under solar light irradiation | Mo |  | CuInS2 |  | Electrodeposition technique |  |  |  | In2S3 | Chemical bath deposition | [6 empty] | 0 | Pt |  | Photoelectrochemical | Na2SO4 | 0.1 | 10 | -1.49734 | 0.43897
Fabrication of Pt/In2S3/CuInS2 thin film as stable photoelectrode for water splitting under solar light irradiation | Mo |  | CuInS2 |  | Electrodeposition technique |  |  |  | In2S3 | Chemical bath deposition | [6 empty] | 0 | Pt |  | Photoelectrochemical | Na2SO4 | 0.1 | 10 | -1.2317 | 0.46614
Fabrication of Pt/In2S3/CuInS2 thin film as stable photoelectrode for water splitting under solar light irradiation | Mo |  | CuInS2 |  | Electrodeposition technique |  |  |  | In2S3 | Chemical bath deposition | [6 empty] | 0 | Pt |  | Photoelectrochemical | Na2SO4 | 0.1 | 10 | -1.05461 | 0.49047
Fabrication of Pt/In2S3/CuInS2 thin film as stable photoelectrode for water splitting under solar light irradiation | Mo |  | CuInS2 |  | Electrodeposition technique |  |  |  | In2S3 | Chemical bath deposition | [6 empty] | 0 | Pt |  | Photoelectrochemical | Na2SO4 | 0.1 | 10 | -0.83324 | 0.51598
Fabrication of Pt/In2S3/CuInS2 thin film as stable photoelectrode for water splitting under solar light irradiation | Mo |  | CuInS2 |  | Electrodeposition technique |  |  |  | In2S3 | Chemical bath deposition | [6 empty] | 0 | Pt |  | Photoelectrochemical | Na2SO4 | 0.1 | 10 | -0.72994 | 0.54314
Fabrication of Pt/In2S3/CuInS2 thin film as stable photoelectrode for water splitting under solar light irradiation | Mo |  | CuInS2 |  | Electrodeposition technique |  |  |  | In2S3 | Chemical bath deposition | [6 empty] | 0 | Pt |  | Photoelectrochemical | Na2SO4 | 0.1 | 10 | -1.19257 | -0.07239
Fabrication of Pt/In2S3/CuInS2 thin film as stable photoelectrode for water splitting under solar light irradiation | Mo |  | CuInS2 |  | Electrodeposition technique |  |  |  | In2S3 | Chemical bath deposition | [6 empty] | 0 | Pt |  | Photoelectrochemical | Na2SO4 | 0.1 | 10 | -1.06244 | -0.02771
Fabrication of Pt/In2S3/CuInS2 thin film as stable photoelectrode for water splitting under solar light irradiation | Mo |  | CuInS2 |  | Electrodeposition technique |  |  |  | In2S3 | Chemical bath deposition | [6 empty] | 0 | Pt |  | Photoelectrochemical | Na2SO4 | 0.1 | 10 | -0.95539 | 0.02002
Fabrication of Pt/In2S3/CuInS2 thin film as stable photoelectrode for water splitting under solar light irradiation | Mo |  | CuInS2 |  | Electrodeposition technique |  |  |  | In2S3 | Chemical bath deposition | [6 empty] | 0 | Pt |  | Photoelectrochemical | Na2SO4 | 0.1 | 10 | -1.3353 | -0.10833
Fabrication of Pt/In2S3/CuInS2 thin film as stable photoelectrode for water splitting under solar light irradiation | Mo |  | CuInS2 |  | Electrodeposition technique |  |  |  | In2S3 | Chemical bath deposition | [6 empty] | 0 | Pt |  | Photoelectrochemical | Na2SO4 | 0.1 | 10 | -1.53261 | -0.15796
Fabrication of Pt/In2S3/CuInS2 thin film as stable photoelectrode for water splitting under solar light irradiation | Mo |  | CuInS2 |  | Electrodeposition technique |  |  |  | In2S3 | Chemical bath deposition | [6 empty] | 0 | Pt |  | Photoelectrochemical | Na2SO4 | 0.1 | 10 | -0.88612 | 0.0687
Fabrication of Pt/In2S3/CuInS2 thin film as stable photoelectrode for water splitting under solar light irradiation | Mo |  | CuInS2 |  | Electrodeposition technique |  |  |  | In2S3 | Chemical bath deposition | [6 empty] | 0 | Pt |  | Photoelectrochemical | Na2SO4 | 0.1 | 10 | -0.79167 | 0.11072
Fabrication of Pt/In2S3/CuInS2 thin film as stable photoelectrode for water splitting under solar light irradiation | Mo |  | CuInS2 |  | Electrodeposition technique |  |  |  | In2S3 | Chemical bath deposition | [6 empty] | 0 | Pt |  | Photoelectrochemical | Na2SO4 | 0.1 | 10 | -0.74549 | 0.15902
Fabrication of Pt/In2S3/CuInS2 thin film as stable photoelectrode for water splitting under solar light irradiation | Mo |  | CuInS2 |  | Electrodeposition technique |  |  |  | In2S3 | Chemical bath deposition | [6 empty] | 0 | Pt |  | Photoelectrochemical | Na2SO4 | 0.1 | 10 | -0.67202 | 0.20561
Fabrication of Pt/In2S3/CuInS2 thin film as stable photoelectrode for water splitting under solar light irradiation | Mo |  | CuInS2 |  | Electrodeposition technique |  |  |  | In2S3 | Chemical bath deposition | [6 empty] | 0 | Pt |  | Photoelectrochemical | Na2SO4 | 0.1 | 10 | -0.59856 | 0.25143
Fabrication of Pt/In2S3/CuInS2 thin film as stable photoelectrode for water splitting under solar light irradiation | Mo |  | CuInS2 |  | Electrodeposition technique |  |  |  | In2S3 | Chemical bath deposition | [6 empty] | 0 | Pt |  | Photoelectrochemical | Na2SO4 | 0.1 | 10 | -0.53559 | 0.30011
Fabrication of Pt/In2S3/CuInS2 thin film as stable photoelectrode for water splitting under solar light irradiation | Mo |  | CuInS2 |  | Electrodeposition technique |  |  |  | In2S3 | Chemical bath deposition | [6 empty] | 0 | Pt |  | Photoelectrochemical | Na2SO4 | 0.1 | 10 | -0.46842 | 0.34784
Fabrication of Pt/In2S3/CuInS2 thin film as stable photoelectrode for water splitting under solar light irradiation | Mo |  | CuInS2 |  | Electrodeposition technique |  |  |  | In2S3 | Chemical bath deposition | [6 empty] | 0 | Pt |  | Photoelectrochemical | Na2SO4 | 0.1 | 10 | -0.43484 | 0.39709
Fabrication of Pt/In2S3/CuInS2 thin film as stable photoelectrode for water splitting under solar light irradiation | Mo |  | CuInS2 |  | Electrodeposition technique |  |  |  | In2S3 | Chemical bath deposition | [6 empty] | 0 | Pt |  | Photoelectrochemical | Na2SO4 | 0.1 | 10 | -0.37187 | 0.43702
Photocatalytic water splitting on the CuInS2 photoelectrodes: Effects of co-electrodeposition mechanisms on the photoelectrochemical properties | Mo |  | CuInS2 |  | Electrodeposition technique | 1200 | 1000 |  |  |  | 0 | 0 | 0 |  |  |  | 0 | Pt |  | Photoelectrochemical |  |  |  | -1.73703 | -0.16766
Photocatalytic water splitting on the CuInS2 photoelectrodes: Effects of co-electrodeposition mechanisms on the photoelectrochemical properties | Mo |  | CuInS2 |  | Electrodeposition technique | 1200 | 1000 |  |  |  | 0 | 0 | 0 |  |  |  | 0 | Pt |  | Photoelectrochemical |  |  |  | -1.448 | -0.12164
Photocatalytic water splitting on the CuInS2 photoelectrodes: Effects of co-electrodeposition mechanisms on the photoelectrochemical properties | Mo |  | CuInS2 |  | Electrodeposition technique | 1200 | 1000 |  |  |  | 0 | 0 | 0 |  |  |  | 0 | Pt |  | Photoelectrochemical |  |  |  | -1.14612 | -0.07277
Photocatalytic water splitting on the CuInS2 photoelectrodes: Effects of co-electrodeposition mechanisms on the photoelectrochemical properties | Mo |  | CuInS2 |  | Electrodeposition technique | 1200 | 1000 |  |  |  | 0 | 0 | 0 |  |  |  | 0 | Pt |  | Photoelectrochemical |  |  |  | -0.77787 | -0.02353
Photocatalytic water splitting on the CuInS2 photoelectrodes: Effects of co-electrodeposition mechanisms on the photoelectrochemical properties | Mo |  | CuInS2 |  | Electrodeposition technique | 1200 | 1000 |  |  |  | 0 | 0 | 0 |  |  |  | 0 | Pt |  | Photoelectrochemical |  |  |  | -0.45887 | 0.02097
Photocatalytic water splitting on the CuInS2 photoelectrodes: Effects of co-electrodeposition mechanisms on the photoelectrochemical properties | Mo |  | CuInS2 |  | Electrodeposition technique | 1200 | 1000 |  |  |  | 0 | 0 | 0 |  |  |  | 0 | Pt |  | Photoelectrochemical |  |  |  | -0.25119 | 0.06718
Photocatalytic water splitting on the CuInS2 photoelectrodes: Effects of co-electrodeposition mechanisms on the photoelectrochemical properties | Mo |  | CuInS2 |  | Electrodeposition technique | 1200 | 1000 |  | In2S3 | Chemical bath deposition | [6 empty] | 0 | Pt |  | Photoelectrochemical | K2HPO4 | 0.25 | 7 | -1.54577 | -0.15815
Photocatalytic water splitting on the CuInS2 photoelectrodes: Effects of co-electrodeposition mechanisms on the photoelectrochemical properties | Mo |  | CuInS2 |  | Electrodeposition technique | 1200 | 1000 |  | In2S3 | Chemical bath deposition | [6 empty] | 0 | Pt |  | Photoelectrochemical | K2HPO4 | 0.25 | 7 | -1.37365 | -0.11004
Photocatalytic water splitting on the CuInS2 photoelectrodes: Effects of co-electrodeposition mechanisms on the photoelectrochemical properties | Mo |  | CuInS2 |  | Electrodeposition technique | 1200 | 1000 |  | In2S3 | Chemical bath deposition | [6 empty] | 0 | Pt |  | Photoelectrochemical | K2HPO4 | 0.25 | 7 | -1.19944 | -0.06175
Photocatalytic water splitting on the CuInS2 photoelectrodes: Effects of co-electrodeposition mechanisms on the photoelectrochemical properties | Mo |  | CuInS2 |  | Electrodeposition technique | 1200 | 1000 |  | In2S3 | Chemical bath deposition | [6 empty] | 0 | Pt |  | Photoelectrochemical | K2HPO4 | 0.25 | 7 | -1.02102 | -0.01459
Photocatalytic water splitting on the CuInS2 photoelectrodes: Effects of co-electrodeposition mechanisms on the photoelectrochemical properties | Mo |  | CuInS2 |  | Electrodeposition technique | 1200 | 1000 |  | In2S3 | Chemical bath deposition | [6 empty] | 0 | Pt |  | Photoelectrochemical | K2HPO4 | 0.25 | 7 | -0.851 | 0.03143
Photocatalytic water splitting on the CuInS2 photoelectrodes: Effects of co-electrodeposition mechanisms on the photoelectrochemical properties | Mo |  | CuInS2 |  | Electrodeposition technique | 1200 | 1000 |  | In2S3 | Chemical bath deposition | [6 empty] | 0 | Pt |  | Photoelectrochemical | K2HPO4 | 0.25 | 7 | -0.70198 | 0.07897
Photocatalytic water splitting on the CuInS2 photoelectrodes: Effects of co-electrodeposition mechanisms on the photoelectrochemical properties | Mo |  | CuInS2 |  | Electrodeposition technique | 1200 | 1000 |  | In2S3 | Chemical bath deposition | [6 empty] | 0 | Pt |  | Photoelectrochemical | K2HPO4 | 0.25 | 7 | -0.55505 | 0.12593
Photocatalytic water splitting on the CuInS2 photoelectrodes: Effects of co-electrodeposition mechanisms on the photoelectrochemical properties | Mo |  | CuInS2 |  | Electrodeposition technique | 1200 | 1000 |  | In2S3 | Chemical bath deposition | [6 empty] | 0 | Pt |  | Photoelectrochemical | K2HPO4 | 0.25 | 7 | -0.39552 | 0.17594
Photocatalytic water splitting on the CuInS2 photoelectrodes: Effects of co-electrodeposition mechanisms on the photoelectrochemical properties | Mo |  | CuInS2 |  | Electrodeposition technique | 1200 | 1000 |  | In2S3 | Chemical bath deposition | [6 empty] | 0 | Pt |  | Photoelectrochemical | K2HPO4 | 0.25 | 7 | -0.25489 | 0.225
Photocatalytic water splitting on the CuInS2 photoelectrodes: Effects of co-electrodeposition mechanisms on the photoelectrochemical properties | Mo |  | CuInS2 |  | Electrodeposition technique | 1200 | 1000 |  | In2S3 | Chemical bath deposition | [6 empty] | 0 | Pt |  | Photoelectrochemical | K2HPO4 | 0.25 | 7 | -0.14574 | 0.27938
Photocatalytic water splitting on the CuInS2 photoelectrodes: Effects of co-electrodeposition mechanisms on the photoelectrochemical properties | Mo |  | CuInS2 |  | Electrodeposition technique | 1200 | 1000 |  | In2S3 | Chemical bath deposition | [6 empty] | 0 | Pt |  | Photoelectrochemical | K2HPO4 | 0.25 | 7 | -0.09327 | 0.33301
Photocatalytic water splitting on the CuInS2 photoelectrodes: Effects of co-electrodeposition mechanisms on the photoelectrochemical properties | Mo |  | CuInS2 |  | Electrodeposition technique | 1200 | 1000 |  | In2S3 | Chemical bath deposition | [6 empty] | 0 | Pt |  | Photoelectrochemical | K2HPO4 | 0.25 | 7 | -0.05129 | 0.38435
Photocatalytic water splitting on the CuInS2 photoelectrodes: Effects of co-electrodeposition mechanisms on the photoelectrochemical properties | Mo |  | CuInS2 |  | Electrodeposition technique | 1200 | 1000 |  | In2S3 | Chemical bath deposition | [6 empty] | 0 | Pt |  | Photoelectrochemical | K2HPO4 | 0.25 | 7 | -0.05339 | 0.42713
Photocatalytic water splitting on the CuInS2 photoelectrodes: Effects of co-electrodeposition mechanisms on the photoelectrochemical properties | Mo |  | CuInS2 |  | Electrodeposition technique | 1200 | 1000 |  | In2S3 | Chemical bath deposition | [6 empty] | 0 | Pt |  | Photoelectrochemical | K2HPO4 | 0.25 | 7 | -0.04499 | 0.4741
Platinum and indium sulfide-modified CuInS2 as efficient photocathodes for photoelectrochemical water splitting | FTO |  | CuInS2 |  | Electrodeposition technique |  | 200 |  | In2S3 | Chemical bath deposition | 50 | 100 |  |  |  |  | 0 | Pt |  | Photoelectrochemical | Na2SO4 | 0.1 | 9 | -16.61496 | -0.07718
Platinum and indium sulfide-modified CuInS2 as efficient photocathodes for photoelectrochemical water splitting | FTO |  | CuInS2 |  | Electrodeposition technique |  | 200 |  | In2S3 | Chemical bath deposition | 50 | 100 |  |  |  |  | 0 | Pt |  | Photoelectrochemical | Na2SO4 | 0.1 | 9 | -16.11941 | -0.04888
Platinum and indium sulfide-modified CuInS2 as efficient photocathodes for photoelectrochemical water splitting | FTO |  | CuInS2 |  | Electrodeposition technique |  | 200 |  | In2S3 | Chemical bath deposition | 50 | 100 |  |  |  |  | 0 | Pt |  | Photoelectrochemical | Na2SO4 | 0.1 | 9 | -15.64293 | -0.02542
Platinum and indium sulfide-modified CuInS2 as efficient photocathodes for photoelectrochemical water splitting | FTO |  | CuInS2 |  | Electrodeposition technique |  | 200 |  | In2S3 | Chemical bath deposition | 50 | 100 |  |  |  |  | 0 | Pt |  | Photoelectrochemical | Na2SO4 | 0.1 | 9 | -15.04255 | -0.00142
Platinum and indium sulfide-modified CuInS2 as efficient photocathodes for photoelectrochemical water splitting | FTO |  | CuInS2 |  | Electrodeposition technique |  | 200 |  | In2S3 | Chemical bath deposition | 50 | 100 |  |  |  |  | 0 | Pt |  | Photoelectrochemical | Na2SO4 | 0.1 | 9 | -14.26111 | 0.02259
Platinum and indium sulfide-modified CuInS2 as efficient photocathodes for photoelectrochemical water splitting | FTO |  | CuInS2 |  | Electrodeposition technique |  | 200 |  | In2S3 | Chemical bath deposition | 50 | 100 |  |  |  |  | 0 | Pt |  | Photoelectrochemical | Na2SO4 | 0.1 | 9 | -13.72745 | 0.04659
Platinum and indium sulfide-modified CuInS2 as efficient photocathodes for photoelectrochemical water splitting | FTO |  | CuInS2 |  | Electrodeposition technique |  | 200 |  | In2S3 | Chemical bath deposition | 50 | 100 |  |  |  |  | 0 | Pt |  | Photoelectrochemical | Na2SO4 | 0.1 | 9 | -12.8793 | 0.0722
Platinum and indium sulfide-modified CuInS2 as efficient photocathodes for photoelectrochemical water splitting | FTO |  | CuInS2 |  | Electrodeposition technique |  | 200 |  | In2S3 | Chemical bath deposition | 50 | 100 |  |  |  |  | 0 | Pt |  | Photoelectrochemical | Na2SO4 | 0.1 | 9 | -12.21222 | 0.0971
Platinum and indium sulfide-modified CuInS2 as efficient photocathodes for photoelectrochemical water splitting | FTO |  | CuInS2 |  | Electrodeposition technique |  | 200 |  | In2S3 | Chemical bath deposition | 50 | 100 |  |  |  |  | 0 | Pt |  | Photoelectrochemical | Na2SO4 | 0.1 | 9 | -11.36407 | 0.12307
Platinum and indium sulfide-modified CuInS2 as efficient photocathodes for photoelectrochemical water splitting | FTO |  | CuInS2 |  | Electrodeposition technique |  | 200 |  | In2S3 | Chemical bath deposition | 50 | 100 |  |  |  |  | 0 | Pt |  | Photoelectrochemical | Na2SO4 | 0.1 | 9 | -10.57311 | 0.14851
Platinum and indium sulfide-modified CuInS2 as efficient photocathodes for photoelectrochemical water splitting | FTO |  | CuInS2 |  | Electrodeposition technique |  | 200 |  | In2S3 | Chemical bath deposition | 50 | 100 |  |  |  |  | 0 | Pt |  | Photoelectrochemical | Na2SO4 | 0.1 | 9 | -9.72496 | 0.17448
Platinum and indium sulfide-modified CuInS2 as efficient photocathodes for photoelectrochemical water splitting | FTO |  | CuInS2 |  | Electrodeposition technique |  | 200 |  | In2S3 | Chemical bath deposition | 50 | 100 |  |  |  |  | 0 | Pt |  | Photoelectrochemical | Na2SO4 | 0.1 | 9 | -8.95305 | 0.20081
Platinum and indium sulfide-modified CuInS2 as efficient photocathodes for photoelectrochemical water splitting | FTO |  | CuInS2 |  | Electrodeposition technique |  | 200 |  | In2S3 | Chemical bath deposition | 50 | 100 |  |  |  |  | 0 | Pt |  | Photoelectrochemical | Na2SO4 | 0.1 | 9 | -8.36221 | 0.22463
Platinum and indium sulfide-modified CuInS2 as efficient photocathodes for photoelectrochemical water splitting | FTO |  | CuInS2 |  | Electrodeposition technique |  | 200 |  | In2S3 | Chemical bath deposition | 50 | 100 |  |  |  |  | 0 | Pt |  | Photoelectrochemical | Na2SO4 | 0.1 | 9 | -7.80948 | 0.24917
Platinum and indium sulfide-modified CuInS2 as efficient photocathodes for photoelectrochemical water splitting | FTO |  | CuInS2 |  | Electrodeposition technique |  | 200 |  | In2S3 | Chemical bath deposition | 50 | 100 |  |  |  |  | 0 | Pt |  | Photoelectrochemical | Na2SO4 | 0.1 | 9 | -7.15193 | 0.27514
Platinum and indium sulfide-modified CuInS2 as efficient photocathodes for photoelectrochemical water splitting | FTO |  | CuInS2 |  | Electrodeposition technique |  | 200 |  | In2S3 | Chemical bath deposition | 50 | 100 |  |  |  |  | 0 | Pt |  | Photoelectrochemical | Na2SO4 | 0.1 | 9 | -6.47532 | 0.29628
Platinum and indium sulfide-modified CuInS2 as efficient photocathodes for photoelectrochemical water splitting | FTO |  | CuInS2 |  | Electrodeposition technique |  | 200 |  | In2S3 | Chemical bath deposition | 50 | 100 |  |  |  |  | 0 | Pt |  | Photoelectrochemical | Na2SO4 | 0.1 | 9 | -5.94165 | 0.32225
Platinum and indium sulfide-modified CuInS2 as efficient photocathodes for photoelectrochemical water splitting | FTO |  | CuInS2 |  | Electrodeposition technique |  | 200 |  | In2S3 | Chemical bath deposition | 50 | 100 |  |  |  |  | 0 | Pt |  | Photoelectrochemical | Na2SO4 | 0.1 | 9 | -5.48423 | 0.34661
Platinum and indium sulfide-modified CuInS2 as efficient photocathodes for photoelectrochemical water splitting | FTO |  | CuInS2 |  | Electrodeposition technique |  | 200 |  | In2S3 | Chemical bath deposition | 50 | 100 |  |  |  |  | 0 | Pt |  | Photoelectrochemical | Na2SO4 | 0.1 | 9 | -4.77903 | 0.369
Platinum and indium sulfide-modified CuInS2 as efficient photocathodes for photoelectrochemical water splitting | FTO |  | CuInS2 |  | Electrodeposition technique |  | 200 |  | In2S3 | Chemical bath deposition | 50 | 100 |  |  |  |  | 0 | Pt |  | Photoelectrochemical | Na2SO4 | 0.1 | 9 | -4.20724 | 0.39569
Platinum and indium sulfide-modified CuInS2 as efficient photocathodes for photoelectrochemical water splitting | FTO |  | CuInS2 |  | Electrodeposition technique |  | 200 |  | In2S3 | Chemical bath deposition | 50 | 100 |  |  |  |  | 0 | Pt |  | Photoelectrochemical | Na2SO4 | 0.1 | 9 | -3.7117 | 0.4213
Platinum and indium sulfide-modified CuInS2 as efficient photocathodes for photoelectrochemical water splitting | FTO |  | CuInS2 |  | Electrodeposition technique |  | 200 |  | In2S3 | Chemical bath deposition | 50 | 100 |  |  |  |  | 0 | Pt |  | Photoelectrochemical | Na2SO4 | 0.1 | 9 | -3.25427 | 0.44566
Platinum and indium sulfide-modified CuInS2 as efficient photocathodes for photoelectrochemical water splitting | FTO |  | CuInS2 |  | Electrodeposition technique |  | 200 |  | In2S3 | Chemical bath deposition | 50 | 100 |  |  |  |  | 0 | Pt |  | Photoelectrochemical | Na2SO4 | 0.1 | 9 | -2.73966 | 0.4702
Platinum and indium sulfide-modified CuInS2 as efficient photocathodes for photoelectrochemical water splitting | FTO |  | CuInS2 |  | Electrodeposition technique |  | 200 |  | In2S3 | Chemical bath deposition | 50 | 100 |  |  |  |  | 0 | Pt |  | Photoelectrochemical | Na2SO4 | 0.1 | 9 | -2.34894 | 0.49456
Platinum and indium sulfide-modified CuInS2 as efficient photocathodes for photoelectrochemical water splitting | FTO |  | CuInS2 |  | Electrodeposition technique |  | 200 |  | In2S3 | Chemical bath deposition | 50 | 100 |  |  |  |  | 0 | Pt |  | Photoelectrochemical | Na2SO4 | 0.1 | 9 | -1.87246 | 0.51803
Platinum and indium sulfide-modified CuInS2 as efficient photocathodes for photoelectrochemical water splitting | FTO |  | CuInS2 |  | Electrodeposition technique |  | 200 |  | In2S3 | Chemical bath deposition | 50 | 100 |  |  |  |  | 0 | Pt |  | Photoelectrochemical | Na2SO4 | 0.1 | 9 | -1.62468 | 0.54221
Platinum and indium sulfide-modified CuInS2 as efficient photocathodes for photoelectrochemical water splitting | FTO |  | CuInS2 |  | Electrodeposition technique |  | 200 |  | In2S3 | Chemical bath deposition | 50 | 100 |  |  |  |  | 0 | Pt |  | Photoelectrochemical | Na2SO4 | 0.1 | 9 | -1.24349 | 0.56728
Platinum and indium sulfide-modified CuInS2 as efficient photocathodes for photoelectrochemical water splitting | FTO |  | CuInS2 |  | Electrodeposition technique |  | 200 |  | In2S3 | Chemical bath deposition | 50 | 100 |  |  |  |  | 0 | Pt |  | Photoelectrochemical | Na2SO4 | 0.1 | 9 | -1.04337 | 0.59379
Platinum and indium sulfide-modified CuInS2 as efficient photocathodes for photoelectrochemical water splitting | FTO |  | CuInS2 |  | Electrodeposition technique |  | 200 |  | In2S3 | Chemical bath deposition | 50 | 100 |  |  |  |  | 0 | Pt |  | Photoelectrochemical | Na2SO4 | 0.1 | 9 | -0.96713 | 0.61923
Platinum and indium sulfide-modified CuInS2 as efficient photocathodes for photoelectrochemical water splitting | FTO |  | CuInS2 |  | Electrodeposition technique |  | 200 |  | In2S3 | Chemical bath deposition | 50 | 100 |  |  |  |  | 0 | Pt |  | Photoelectrochemical | Na2SO4 | 0.1 | 9 | -0.77654 | 0.64269
Platinum and indium sulfide-modified CuInS2 as efficient photocathodes for photoelectrochemical water splitting | FTO |  | CuInS2 |  | Electrodeposition technique |  | 200 |  | In2S3 | Chemical bath deposition | 50 | 100 |  |  |  |  | 0 | Pt |  | Photoelectrochemical | Na2SO4 | 0.1 | 9 | -0.57641 | 0.67082
Platinum and indium sulfide-modified CuInS2 as efficient photocathodes for photoelectrochemical water splitting | FTO |  | CuInS2 |  | Electrodeposition technique |  | 200 |  | In2S3 | Chemical bath deposition | 50 | 100 |  |  |  |  | 0 | Pt |  | Photoelectrochemical | Na2SO4 | 0.1 | 9 | -0.49065 | 0.69697
Platinum and indium sulfide-modified CuInS2 as efficient photocathodes for photoelectrochemical water splitting | FTO |  | CuInS2 |  | Electrodeposition technique |  | 200 |  | In2S3 | Chemical bath deposition | 50 | 100 |  |  |  |  | 0 | Pt |  | Photoelectrochemical | Na2SO4 | 0.1 | 9 | -0.37629 | 0.72115
Platinum and indium sulfide-modified CuInS2 as efficient photocathodes for photoelectrochemical water splitting | FTO |  | CuInS2 |  | Electrodeposition technique |  | 200 |  | In2S3 | Chemical bath deposition | 50 | 100 |  |  |  |  | 0 | Pt |  | Photoelectrochemical | Na2SO4 | 0.1 | 9 | -0.33817 | 0.74515
Platinum and indium sulfide-modified CuInS2 as efficient photocathodes for photoelectrochemical water splitting | FTO |  | CuInS2 |  | Electrodeposition technique |  | 200 |  | In2S3 | Chemical bath deposition | 50 | 100 |  |  |  |  | 0 | Pt |  | Photoelectrochemical | Na2SO4 | 0.1 | 9 | -0.31911 | 0.77094
Platinum and indium sulfide-modified CuInS2 as efficient photocathodes for photoelectrochemical water splitting | FTO |  | CuInS2 |  | Electrodeposition technique |  | 200 |  |  |  | 0 | 0 | 0 |  |  |  | 0 | Pt |  | Photoelectrochemical | Na2SO4 | 0.1 | 9 | -9.19555 | -0.07342
Platinum and indium sulfide-modified CuInS2 as efficient photocathodes for photoelectrochemical water splitting | FTO |  | CuInS2 |  | Electrodeposition technique |  | 200 |  |  |  | 0 | 0 | 0 |  |  |  | 0 | Pt |  | Photoelectrochemical | Na2SO4 | 0.1 | 9 | -8.54229 | -0.04745
Platinum and indium sulfide-modified CuInS2 as efficient photocathodes for photoelectrochemical water splitting | FTO |  | CuInS2 |  | Electrodeposition technique |  | 200 |  |  |  | 0 | 0 | 0 |  |  |  | 0 | Pt |  | Photoelectrochemical | Na2SO4 | 0.1 | 9 | -8.09378 | -0.02184
Platinum and indium sulfide-modified CuInS2 as efficient photocathodes for photoelectrochemical water splitting | FTO |  | CuInS2 |  | Electrodeposition technique |  | 200 |  |  |  | 0 | 0 | 0 |  |  |  | 0 | Pt |  | Photoelectrochemical | Na2SO4 | 0.1 | 9 | -7.56727 | 0.00217
Platinum and indium sulfide-modified CuInS2 as efficient photocathodes for photoelectrochemical water splitting | FTO |  | CuInS2 |  | Electrodeposition technique |  | 200 |  |  |  | 0 | 0 | 0 |  |  |  | 0 | Pt |  | Photoelectrochemical | Na2SO4 | 0.1 | 9 | -6.97251 | 0.02724
Platinum and indium sulfide-modified CuInS2 as efficient photocathodes for photoelectrochemical water splitting | FTO |  | CuInS2 |  | Electrodeposition technique |  | 200 |  |  |  | 0 | 0 | 0 |  |  |  | 0 | Pt |  | Photoelectrochemical | Na2SO4 | 0.1 | 9 | -6.368 | 0.0516
Platinum and indium sulfide-modified CuInS2 as efficient photocathodes for photoelectrochemical water splitting | FTO |  | CuInS2 |  | Electrodeposition technique |  | 200 |  |  |  | 0 | 0 | 0 |  |  |  | 0 | Pt |  | Photoelectrochemical | Na2SO4 | 0.1 | 9 | -5.89025 | 0.07578
Platinum and indium sulfide-modified CuInS2 as efficient photocathodes for photoelectrochemical water splitting | FTO |  | CuInS2 |  | Electrodeposition technique |  | 200 |  |  |  | 0 | 0 | 0 |  |  |  | 0 | Pt |  | Photoelectrochemical | Na2SO4 | 0.1 | 9 | -5.31499 | 0.10122
Platinum and indium sulfide-modified CuInS2 as efficient photocathodes for photoelectrochemical water splitting | FTO |  | CuInS2 |  | Electrodeposition technique |  | 200 |  |  |  | 0 | 0 | 0 |  |  |  | 0 | Pt |  | Photoelectrochemical | Na2SO4 | 0.1 | 9 | -4.79823 | 0.12719
Platinum and indium sulfide-modified CuInS2 as efficient photocathodes for photoelectrochemical water splitting | FTO |  | CuInS2 |  | Electrodeposition technique |  | 200 |  |  |  | 0 | 0 | 0 |  |  |  | 0 | Pt |  | Photoelectrochemical | Na2SO4 | 0.1 | 9 | -4.34972 | 0.15173
Platinum and indium sulfide-modified CuInS2 as efficient photocathodes for photoelectrochemical water splitting | FTO |  | CuInS2 |  | Electrodeposition technique |  | 200 |  |  |  | 0 | 0 | 0 |  |  |  | 0 | Pt |  | Photoelectrochemical | Na2SO4 | 0.1 | 9 | -3.83296 | 0.17806
Platinum and indium sulfide-modified CuInS2 as efficient photocathodes for photoelectrochemical water splitting | FTO |  | CuInS2 |  | Electrodeposition technique |  | 200 |  |  |  | 0 | 0 | 0 |  |  |  | 0 | Pt |  | Photoelectrochemical | Na2SO4 | 0.1 | 9 | -3.27721 | 0.20332
Platinum and indium sulfide-modified CuInS2 as efficient photocathodes for photoelectrochemical water splitting | FTO |  | CuInS2 |  | Electrodeposition technique |  | 200 |  |  |  | 0 | 0 | 0 |  |  |  | 0 | Pt |  | Photoelectrochemical | Na2SO4 | 0.1 | 9 | -2.8092 | 0.22481
Platinum and indium sulfide-modified CuInS2 as efficient photocathodes for photoelectrochemical water splitting | FTO |  | CuInS2 |  | Electrodeposition technique |  | 200 |  |  |  | 0 | 0 | 0 |  |  |  | 0 | Pt |  | Photoelectrochemical | Na2SO4 | 0.1 | 9 | -2.33144 | 0.24989
Platinum and indium sulfide-modified CuInS2 as efficient photocathodes for photoelectrochemical water splitting | FTO |  | CuInS2 |  | Electrodeposition technique |  | 200 |  |  |  | 0 | 0 | 0 |  |  |  | 0 | Pt |  | Photoelectrochemical | Na2SO4 | 0.1 | 9 | -1.83418 | 0.27693
Platinum and indium sulfide-modified CuInS2 as efficient photocathodes for photoelectrochemical water splitting | FTO |  | CuInS2 |  | Electrodeposition technique |  | 200 |  |  |  | 0 | 0 | 0 |  |  |  | 0 | Pt |  | Photoelectrochemical | Na2SO4 | 0.1 | 9 | -1.47343 | 0.3004
Platinum and indium sulfide-modified CuInS2 as efficient photocathodes for photoelectrochemical water splitting | FTO |  | CuInS2 |  | Electrodeposition technique |  | 200 |  |  |  | 0 | 0 | 0 |  |  |  | 0 | Pt |  | Photoelectrochemical | Na2SO4 | 0.1 | 9 | -1.15167 | 0.32261
Platinum and indium sulfide-modified CuInS2 as efficient photocathodes for photoelectrochemical water splitting | FTO |  | CuInS2 |  | Electrodeposition technique |  | 200 |  |  |  | 0 | 0 | 0 |  |  |  | 0 | Pt |  | Photoelectrochemical | Na2SO4 | 0.1 | 9 | -0.81042 | 0.34804
Platinum and indium sulfide-modified CuInS2 as efficient photocathodes for photoelectrochemical water splitting | FTO |  | CuInS2 |  | Electrodeposition technique |  | 200 |  |  |  | 0 | 0 | 0 |  |  |  | 0 | Pt |  | Photoelectrochemical | Na2SO4 | 0.1 | 9 | -0.57641 | 0.37348
Platinum and indium sulfide-modified CuInS2 as efficient photocathodes for photoelectrochemical water splitting | FTO |  | CuInS2 |  | Electrodeposition technique |  | 200 |  |  |  | 0 | 0 | 0 |  |  |  | 0 | Pt |  | Photoelectrochemical | Na2SO4 | 0.1 | 9 | -0.28391 | 0.39676
Platinum and indium sulfide-modified CuInS2 as efficient photocathodes for photoelectrochemical water splitting | FTO |  | CuInS2 |  | Electrodeposition technique |  | 200 |  |  |  | 0 | 0 | 0 |  |  |  | 0 | Pt |  | Photoelectrochemical | Na2SO4 | 0.1 | 9 | -0.21566 | 0.42023
Platinum and indium sulfide-modified CuInS2 as efficient photocathodes for photoelectrochemical water splitting | FTO |  | CuInS2 |  | Electrodeposition technique |  | 200 |  |  |  | 0 | 0 | 0 |  |  |  | 0 | Pt |  | Photoelectrochemical | Na2SO4 | 0.1 | 9 | -0.21566 | 0.4462
Platinum and indium sulfide-modified CuInS2 as efficient photocathodes for photoelectrochemical water splitting | FTO |  | CuInS2 |  | Electrodeposition technique |  | 200 |  |  |  | 0 | 0 | 0 |  |  |  | 0 | Pt |  | Photoelectrochemical | Na2SO4 | 0.1 | 9 | -0.21566 | 0.47128
Platinum and indium sulfide-modified CuInS2 as efficient photocathodes for photoelectrochemical water splitting | FTO |  | CuInS2 |  | Electrodeposition technique |  | 200 |  |  |  | 0 | 0 | 0 |  |  |  | 0 | Pt |  | Photoelectrochemical | Na2SO4 | 0.1 | 9 | -0.15716 | 0.49725
Platinum and indium sulfide-modified CuInS2 as efficient photocathodes for photoelectrochemical water splitting | FTO |  | CuInS2 |  | Electrodeposition technique |  | 200 |  |  |  | 0 | 0 | 0 |  |  |  | 0 | Pt |  | Photoelectrochemical | Na2SO4 | 0.1 | 9 | -0.13766 | 0.52179
Platinum and indium sulfide-modified CuInS2 as efficient photocathodes for photoelectrochemical water splitting | FTO |  | CuInS2 |  | Electrodeposition technique |  | 200 |  |  |  | 0 | 0 | 0 |  |  |  | 0 |  |  |  | Na2SO4 | 0.1 | 9 | -0.64123 | -0.06053
Platinum and indium sulfide-modified CuInS2 as efficient photocathodes for photoelectrochemical water splitting | FTO |  | CuInS2 |  | Electrodeposition technique |  | 200 |  |  |  | 0 | 0 | 0 |  |  |  | 0 |  |  |  | Na2SO4 | 0.1 | 9 | -0.5867 | -0.03688
Platinum and indium sulfide-modified CuInS2 as efficient photocathodes for photoelectrochemical water splitting | FTO |  | CuInS2 |  | Electrodeposition technique |  | 200 |  |  |  | 0 | 0 | 0 |  |  |  | 0 |  |  |  | Na2SO4 | 0.1 | 9 | -0.50491 | -0.01288
Platinum and indium sulfide-modified CuInS2 as efficient photocathodes for photoelectrochemical water splitting | FTO |  | CuInS2 |  | Electrodeposition technique |  | 200 |  |  |  | 0 | 0 | 0 |  |  |  | 0 |  |  |  | Na2SO4 | 0.1 | 9 | -0.514 | 0.01184
Platinum and indium sulfide-modified CuInS2 as efficient photocathodes for photoelectrochemical water splitting | FTO |  | CuInS2 |  | Electrodeposition technique |  | 200 |  |  |  | 0 | 0 | 0 |  |  |  | 0 |  |  |  | Na2SO4 | 0.1 | 9 | -0.50491 | 0.03763
Platinum and indium sulfide-modified CuInS2 as efficient photocathodes for photoelectrochemical water splitting | FTO |  | CuInS2 |  | Electrodeposition technique |  | 200 |  |  |  | 0 | 0 | 0 |  |  |  | 0 |  |  |  | Na2SO4 | 0.1 | 9 | -0.4413 | 0.06163
Platinum and indium sulfide-modified CuInS2 as efficient photocathodes for photoelectrochemical water splitting | FTO |  | CuInS2 |  | Electrodeposition technique |  | 200 |  |  |  | 0 | 0 | 0 |  |  |  | 0 |  |  |  | Na2SO4 | 0.1 | 9 | -0.43221 | 0.08546
Platinum and indium sulfide-modified CuInS2 as efficient photocathodes for photoelectrochemical water splitting | FTO |  | CuInS2 |  | Electrodeposition technique |  | 200 |  |  |  | 0 | 0 | 0 |  |  |  | 0 |  |  |  | Na2SO4 | 0.1 | 9 | -0.43221 | 0.10874
Platinum and indium sulfide-modified CuInS2 as efficient photocathodes for photoelectrochemical water splitting | FTO |  | CuInS2 |  | Electrodeposition technique |  | 200 |  |  |  | 0 | 0 | 0 |  |  |  | 0 |  |  |  | Na2SO4 | 0.1 | 9 | -0.43221 | 0.134
Platinum and indium sulfide-modified CuInS2 as efficient photocathodes for photoelectrochemical water splitting | FTO |  | CuInS2 |  | Electrodeposition technique |  | 200 |  |  |  | 0 | 0 | 0 |  |  |  | 0 |  |  |  | Na2SO4 | 0.1 | 9 | -0.40494 | 0.15872
Platinum and indium sulfide-modified CuInS2 as efficient photocathodes for photoelectrochemical water splitting | FTO |  | CuInS2 |  | Electrodeposition technique |  | 200 |  |  |  | 0 | 0 | 0 |  |  |  | 0 |  |  |  | Na2SO4 | 0.1 | 9 | -0.38677 | 0.18272
Platinum and indium sulfide-modified CuInS2 as efficient photocathodes for photoelectrochemical water splitting | FTO |  | CuInS2 |  | Electrodeposition technique |  | 200 |  |  |  | 0 | 0 | 0 |  |  |  | 0 |  |  |  | Na2SO4 | 0.1 | 9 | -0.35951 | 0.20797
Platinum and indium sulfide-modified CuInS2 as efficient photocathodes for photoelectrochemical water splitting | FTO |  | CuInS2 |  | Electrodeposition technique |  | 200 |  |  |  | 0 | 0 | 0 |  |  |  | 0 |  |  |  | Na2SO4 | 0.1 | 9 | -0.38677 | 0.23377
Efficient photoelectrochemical hydrogen production over CuInS2 photocathodes modified with amorphous Ni-MoSx operating in a neutral electrolyte | Mo |  | CuInS2 |  | Electrodeposition technique | 800 |  |  | Ni-MoSx | Photoelectrochemical | 400 | 500 |  |  |  |  | 0 | Pt |  | photoelectrochemical | KPi | 0.5 | 7 | -19.06141 | -0.18048
Efficient photoelectrochemical hydrogen production over CuInS2 photocathodes modified with amorphous Ni-MoSx operating in a neutral electrolyte | Mo |  | CuInS2 |  | Electrodeposition technique | 800 |  |  | Ni-MoSx | Photoelectrochemical | 400 | 500 |  |  |  |  | 0 | Pt |  | photoelectrochemical | KPi | 0.5 | 7 | -18.81639 | -0.14794
Efficient photoelectrochemical hydrogen production over CuInS2 photocathodes modified with amorphous Ni-MoSx operating in a neutral electrolyte | Mo |  | CuInS2 |  | Electrodeposition technique | 800 |  |  | Ni-MoSx | Photoelectrochemical | 400 | 500 |  |  |  |  | 0 | Pt |  | photoelectrochemical | KPi | 0.5 | 7 | -18.37537 | -0.11886
Efficient photoelectrochemical hydrogen production over CuInS2 photocathodes modified with amorphous Ni-MoSx operating in a neutral electrolyte | Mo |  | CuInS2 |  | Electrodeposition technique | 800 |  |  | Ni-MoSx | Photoelectrochemical | 400 | 500 |  |  |  |  | 0 | Pt |  | photoelectrochemical | KPi | 0.5 | 7 | -18.03235 | -0.08747
Efficient photoelectrochemical hydrogen production over CuInS2 photocathodes modified with amorphous Ni-MoSx operating in a neutral electrolyte | Mo |  | CuInS2 |  | Electrodeposition technique | 800 |  |  | Ni-MoSx | Photoelectrochemical | 400 | 500 |  |  |  |  | 0 | Pt |  | photoelectrochemical | KPi | 0.5 | 7 | -17.03595 | -0.05666
Efficient photoelectrochemical hydrogen production over CuInS2 photocathodes modified with amorphous Ni-MoSx operating in a neutral electrolyte | Mo |  | CuInS2 |  | Electrodeposition technique | 800 |  |  | Ni-MoSx | Photoelectrochemical | 400 | 500 |  |  |  |  | 0 | Pt |  | photoelectrochemical | KPi | 0.5 | 7 | -16.39892 | -0.02643
Efficient photoelectrochemical hydrogen production over CuInS2 photocathodes modified with amorphous Ni-MoSx operating in a neutral electrolyte | Mo |  | CuInS2 |  | Electrodeposition technique | 800 |  |  | Ni-MoSx | Photoelectrochemical | 400 | 500 |  |  |  |  | 0 | Pt |  | photoelectrochemical | KPi | 0.5 | 7 | -15.56587 | 0.00554
Efficient photoelectrochemical hydrogen production over CuInS2 photocathodes modified with amorphous Ni-MoSx operating in a neutral electrolyte | Mo |  | CuInS2 |  | Electrodeposition technique | 800 |  |  | Ni-MoSx | Photoelectrochemical | 400 | 500 |  |  |  |  | 0 | Pt |  | photoelectrochemical | KPi | 0.5 | 7 | -14.37346 | 0.03461
Efficient photoelectrochemical hydrogen production over CuInS2 photocathodes modified with amorphous Ni-MoSx operating in a neutral electrolyte | Mo |  | CuInS2 |  | Electrodeposition technique | 800 |  |  | Ni-MoSx | Photoelectrochemical | 400 | 500 |  |  |  |  | 0 | Pt |  | photoelectrochemical | KPi | 0.5 | 7 | -13.3444 | 0.06369
Efficient photoelectrochemical hydrogen production over CuInS2 photocathodes modified with amorphous Ni-MoSx operating in a neutral electrolyte | Mo |  | CuInS2 |  | Electrodeposition technique | 800 |  |  | Ni-MoSx | Photoelectrochemical | 400 | 500 |  |  |  |  | 0 | Pt |  | photoelectrochemical | KPi | 0.5 | 7 | -12.10299 | 0.09161
Efficient photoelectrochemical hydrogen production over CuInS2 photocathodes modified with amorphous Ni-MoSx operating in a neutral electrolyte | Mo |  | CuInS2 |  | Electrodeposition technique | 800 |  |  | Ni-MoSx | Photoelectrochemical | 400 | 500 |  |  |  |  | 0 | Pt |  | photoelectrochemical | KPi | 0.5 | 7 | -10.63291 | 0.12531
Efficient photoelectrochemical hydrogen production over CuInS2 photocathodes modified with amorphous Ni-MoSx operating in a neutral electrolyte | Mo |  | CuInS2 |  | Electrodeposition technique | 800 |  |  | Ni-MoSx | Photoelectrochemical | 400 | 500 |  |  |  |  | 0 | Pt |  | photoelectrochemical | KPi | 0.5 | 7 | -9.3915 | 0.15496
Efficient photoelectrochemical hydrogen production over CuInS2 photocathodes modified with amorphous Ni-MoSx operating in a neutral electrolyte | Mo |  | CuInS2 |  | Electrodeposition technique | 800 |  |  | Ni-MoSx | Photoelectrochemical | 400 | 500 |  |  |  |  | 0 | Pt |  | photoelectrochemical | KPi | 0.5 | 7 | -7.87241 | 0.18809
Efficient photoelectrochemical hydrogen production over CuInS2 photocathodes modified with amorphous Ni-MoSx operating in a neutral electrolyte | Mo |  | CuInS2 |  | Electrodeposition technique | 800 |  |  | Ni-MoSx | Photoelectrochemical | 400 | 500 |  |  |  |  | 0 | Pt |  | photoelectrochemical | KPi | 0.5 | 7 | -6.582 | 0.21658
Efficient photoelectrochemical hydrogen production over CuInS2 photocathodes modified with amorphous Ni-MoSx operating in a neutral electrolyte | Mo |  | CuInS2 |  | Electrodeposition technique | 800 |  |  | Ni-MoSx | Photoelectrochemical | 400 | 500 |  |  |  |  | 0 | Pt |  | photoelectrochemical | KPi | 0.5 | 7 | -5.25892 | 0.24451
Efficient photoelectrochemical hydrogen production over CuInS2 photocathodes modified with amorphous Ni-MoSx operating in a neutral electrolyte | Mo |  | CuInS2 |  | Electrodeposition technique | 800 |  |  | Ni-MoSx | Photoelectrochemical | 400 | 500 |  |  |  |  | 0 | Pt |  | photoelectrochemical | KPi | 0.5 | 7 | -4.06651 | 0.27589
Efficient photoelectrochemical hydrogen production over CuInS2 photocathodes modified with amorphous Ni-MoSx operating in a neutral electrolyte | Mo |  | CuInS2 |  | Electrodeposition technique | 800 |  |  | Ni-MoSx | Photoelectrochemical | 400 | 500 |  |  |  |  | 0 | Pt |  | photoelectrochemical | KPi | 0.5 | 7 | -2.74344 | 0.30901
Efficient photoelectrochemical hydrogen production over CuInS2 photocathodes modified with amorphous Ni-MoSx operating in a neutral electrolyte | Mo |  | CuInS2 |  | Electrodeposition technique | 800 |  |  | Ni-MoSx | Photoelectrochemical | 400 | 500 |  |  |  |  | 0 | Pt |  | photoelectrochemical | KPi | 0.5 | 7 | -1.86138 | 0.33751
Efficient photoelectrochemical hydrogen production over CuInS2 photocathodes modified with amorphous Ni-MoSx operating in a neutral electrolyte | Mo |  | CuInS2 |  | Electrodeposition technique | 800 |  |  | Ni-MoSx | Photoelectrochemical | 400 | 500 |  |  |  |  | 0 | Pt |  | photoelectrochemical | KPi | 0.5 | 7 | -1.20801 | 0.36601
Efficient photoelectrochemical hydrogen production over CuInS2 photocathodes modified with amorphous Ni-MoSx operating in a neutral electrolyte | Mo |  | CuInS2 |  | Electrodeposition technique | 800 |  |  | Ni-MoSx | Photoelectrochemical | 400 | 500 |  |  |  |  | 0 | Pt |  | photoelectrochemical | KPi | 0.5 | 7 | -0.47297 | 0.40029
Efficient photoelectrochemical hydrogen production over CuInS2 photocathodes modified with amorphous Ni-MoSx operating in a neutral electrolyte | Mo |  | CuInS2 |  | Electrodeposition technique | 800 |  |  | Ni-MoSx | Photoelectrochemical | 400 | 500 |  |  |  |  | 0 | [6 empty] | -12.0811 | -0.16064
Efficient photoelectrochemical hydrogen production over CuInS2 photocathodes modified with amorphous Ni-MoSx operating in a neutral electrolyte | Mo |  | CuInS2 |  | Electrodeposition technique | 800 |  |  | Ni-MoSx | Photoelectrochemical | 400 | 500 |  |  |  |  | 0 | [6 empty] | -11.72663 | -0.13022
Efficient photoelectrochemical hydrogen production over CuInS2 photocathodes modified with amorphous Ni-MoSx operating in a neutral electrolyte | Mo |  | CuInS2 |  | Electrodeposition technique | 800 |  |  | Ni-MoSx | Photoelectrochemical | 400 | 500 |  |  |  |  | 0 | [6 empty] | -11.06604 | -0.09768
Efficient photoelectrochemical hydrogen production over CuInS2 photocathodes modified with amorphous Ni-MoSx operating in a neutral electrolyte | Mo |  | CuInS2 |  | Electrodeposition technique | 800 |  |  | Ni-MoSx | Photoelectrochemical | 400 | 500 |  |  |  |  | 0 | [6 empty] | -10.486 | -0.06821
Efficient photoelectrochemical hydrogen production over CuInS2 photocathodes modified with amorphous Ni-MoSx operating in a neutral electrolyte | Mo |  | CuInS2 |  | Electrodeposition technique | 800 |  |  | Ni-MoSx | Photoelectrochemical | 400 | 500 |  |  |  |  | 0 | [6 empty] | -9.74485 | -0.03432
Efficient photoelectrochemical hydrogen production over CuInS2 photocathodes modified with amorphous Ni-MoSx operating in a neutral electrolyte | Mo |  | CuInS2 |  | Electrodeposition technique | 800 |  |  | Ni-MoSx | Photoelectrochemical | 400 | 500 |  |  |  |  | 0 | [6 empty] | -8.97147 | -0.00582
Efficient photoelectrochemical hydrogen production over CuInS2 photocathodes modified with amorphous Ni-MoSx operating in a neutral electrolyte | Mo |  | CuInS2 |  | Electrodeposition technique | 800 |  |  | Ni-MoSx | Photoelectrochemical | 400 | 500 |  |  |  |  | 0 | [6 empty] | -8.23031 | 0.02267
Efficient photoelectrochemical hydrogen production over CuInS2 photocathodes modified with amorphous Ni-MoSx operating in a neutral electrolyte | Mo |  | CuInS2 |  | Electrodeposition technique | 800 |  |  | Ni-MoSx | Photoelectrochemical | 400 | 500 |  |  |  |  | 0 | [6 empty] | -7.48916 | 0.05368
Efficient photoelectrochemical hydrogen production over CuInS2 photocathodes modified with amorphous Ni-MoSx operating in a neutral electrolyte | Mo |  | CuInS2 |  | Electrodeposition technique | 800 |  |  | Ni-MoSx | Photoelectrochemical | 400 | 500 |  |  |  |  | 0 | [6 empty] | -6.58688 | 0.08661
Efficient photoelectrochemical hydrogen production over CuInS2 photocathodes modified with amorphous Ni-MoSx operating in a neutral electrolyte | Mo |  | CuInS2 |  | Electrodeposition technique | 800 |  |  | Ni-MoSx | Photoelectrochemical | 400 | 500 |  |  |  |  | 0 | [6 empty] | -5.6846 | 0.11491
Efficient photoelectrochemical hydrogen production over CuInS2 photocathodes modified with amorphous Ni-MoSx operating in a neutral electrolyte | Mo |  | CuInS2 |  | Electrodeposition technique | 800 |  |  | Ni-MoSx | Photoelectrochemical | 400 | 500 |  |  |  |  | 0 | [6 empty] | -4.6051 | 0.14649
Efficient photoelectrochemical hydrogen production over CuInS2 photocathodes modified with amorphous Ni-MoSx operating in a neutral electrolyte | Mo |  | CuInS2 |  | Electrodeposition technique | 800 |  |  | Ni-MoSx | Photoelectrochemical | 400 | 500 |  |  |  |  | 0 | [6 empty] | -3.6706 | 0.17788
Efficient photoelectrochemical hydrogen production over CuInS2 photocathodes modified with amorphous Ni-MoSx operating in a neutral electrolyte | Mo |  | CuInS2 |  | Electrodeposition technique | 800 |  |  | Ni-MoSx | Photoelectrochemical | 400 | 500 |  |  |  |  | 0 | [6 empty] | -2.71998 | 0.20984
Efficient photoelectrochemical hydrogen production over CuInS2 photocathodes modified with amorphous Ni-MoSx operating in a neutral electrolyte | Mo |  | CuInS2 |  | Electrodeposition technique | 800 |  |  | Ni-MoSx | Photoelectrochemical | 400 | 500 |  |  |  |  | 0 | [6 empty] | -1.97883 | 0.23873
Efficient photoelectrochemical hydrogen production over CuInS2 photocathodes modified with amorphous Ni-MoSx operating in a neutral electrolyte | Mo |  | CuInS2 |  | Electrodeposition technique | 800 |  |  | Ni-MoSx | Photoelectrochemical | 400 | 500 |  |  |  |  | 0 | [6 empty] | -1.36657 | 0.26819
Efficient photoelectrochemical hydrogen production over CuInS2 photocathodes modified with amorphous Ni-MoSx operating in a neutral electrolyte | Mo |  | CuInS2 |  | Electrodeposition technique | 800 |  |  | Ni-MoSx | Photoelectrochemical | 400 | 500 |  |  |  |  | 0 | [6 empty] | -0.91543 | 0.30324
Efficient photoelectrochemical hydrogen production over CuInS2 photocathodes modified with amorphous Ni-MoSx operating in a neutral electrolyte | Mo |  | CuInS2 |  | Electrodeposition technique | 800 |  |  | Ni-MoSx | Photoelectrochemical | 400 | 500 |  |  |  |  | 0 | [6 empty] | -0.46429 | 0.33212
Efficient photoelectrochemical hydrogen production over CuInS2 photocathodes modified with amorphous Ni-MoSx operating in a neutral electrolyte | Mo |  | CuInS2 |  | Electrodeposition technique | 800 |  |  | Ni-MoSx | Photoelectrochemical | 400 | 500 |  |  |  |  | 0 | [6 empty] | -0.2065 | 0.36216
Efficient photoelectrochemical hydrogen production over CuInS2 photocathodes modified with amorphous Ni-MoSx operating in a neutral electrolyte | Mo |  | CuInS2 |  | Electrodeposition technique | 800 |  |  | Ni-MoSx | Photoelectrochemical | 400 | 500 |  |  |  |  | 0 | [6 empty] | -0.04538 | 0.39413
Efficient photoelectrochemical hydrogen production over CuInS2 photocathodes modified with amorphous Ni-MoSx operating in a neutral electrolyte | Mo |  | CuInS2 |  | Electrodeposition technique | 800 |  |  | Ni-MoSx | Photoelectrochemical | 400 | 500 |  |  |  |  | 0 | Pt |  | photoelectrochemical | KPi | 0.5 | 7 | -15.72151 | -0.17316
Efficient photoelectrochemical hydrogen production over CuInS2 photocathodes modified with amorphous Ni-MoSx operating in a neutral electrolyte | Mo |  | CuInS2 |  | Electrodeposition technique | 800 |  |  | Ni-MoSx | Photoelectrochemical | 400 | 500 |  |  |  |  | 0 | Pt |  | photoelectrochemical | KPi | 0.5 | 7 | -14.81305 | -0.141
Efficient photoelectrochemical hydrogen production over CuInS2 photocathodes modified with amorphous Ni-MoSx operating in a neutral electrolyte | Mo |  | CuInS2 |  | Electrodeposition technique | 800 |  |  | Ni-MoSx | Photoelectrochemical | 400 | 500 |  |  |  |  | 0 | Pt |  | photoelectrochemical | KPi | 0.5 | 7 | -14.03438 | -0.11135
Efficient photoelectrochemical hydrogen production over CuInS2 photocathodes modified with amorphous Ni-MoSx operating in a neutral electrolyte | Mo |  | CuInS2 |  | Electrodeposition technique | 800 |  |  | Ni-MoSx | Photoelectrochemical | 400 | 500 |  |  |  |  | 0 | Pt |  | photoelectrochemical | KPi | 0.5 | 7 | -13.09348 | -0.07977
Efficient photoelectrochemical hydrogen production over CuInS2 photocathodes modified with amorphous Ni-MoSx operating in a neutral electrolyte | Mo |  | CuInS2 |  | Electrodeposition technique | 800 |  |  | Ni-MoSx | Photoelectrochemical | 400 | 500 |  |  |  |  | 0 | Pt |  | photoelectrochemical | KPi | 0.5 | 7 | -11.71457 | -0.04954
Efficient photoelectrochemical hydrogen production over CuInS2 photocathodes modified with amorphous Ni-MoSx operating in a neutral electrolyte | Mo |  | CuInS2 |  | Electrodeposition technique | 800 |  |  | Ni-MoSx | Photoelectrochemical | 400 | 500 |  |  |  |  | 0 | Pt |  | photoelectrochemical | KPi | 0.5 | 7 | -10.54655 | -0.02104
Efficient photoelectrochemical hydrogen production over CuInS2 photocathodes modified with amorphous Ni-MoSx operating in a neutral electrolyte | Mo |  | CuInS2 |  | Electrodeposition technique | 800 |  |  | Ni-MoSx | Photoelectrochemical | 400 | 500 |  |  |  |  | 0 | Pt |  | photoelectrochemical | KPi | 0.5 | 7 | -9.24876 | 0.01054
Efficient photoelectrochemical hydrogen production over CuInS2 photocathodes modified with amorphous Ni-MoSx operating in a neutral electrolyte | Mo |  | CuInS2 |  | Electrodeposition technique | 800 |  |  | Ni-MoSx | Photoelectrochemical | 400 | 500 |  |  |  |  | 0 | Pt |  | photoelectrochemical | KPi | 0.5 | 7 | -7.48051 | 0.03981
Efficient photoelectrochemical hydrogen production over CuInS2 photocathodes modified with amorphous Ni-MoSx operating in a neutral electrolyte | Mo |  | CuInS2 |  | Electrodeposition technique | 800 |  |  | Ni-MoSx | Photoelectrochemical | 400 | 500 |  |  |  |  | 0 | Pt |  | photoelectrochemical | KPi | 0.5 | 7 | -5.95561 | 0.07043
Efficient photoelectrochemical hydrogen production over CuInS2 photocathodes modified with amorphous Ni-MoSx operating in a neutral electrolyte | Mo |  | CuInS2 |  | Electrodeposition technique | 800 |  |  | Ni-MoSx | Photoelectrochemical | 400 | 500 |  |  |  |  | 0 | Pt |  | photoelectrochemical | KPi | 0.5 | 7 | -4.39825 | 0.10066
Efficient photoelectrochemical hydrogen production over CuInS2 photocathodes modified with amorphous Ni-MoSx operating in a neutral electrolyte | Mo |  | CuInS2 |  | Electrodeposition technique | 800 |  |  | Ni-MoSx | Photoelectrochemical | 400 | 500 |  |  |  |  | 0 | Pt |  | photoelectrochemical | KPi | 0.5 | 7 | -2.85712 | 0.13282
Efficient photoelectrochemical hydrogen production over CuInS2 photocathodes modified with amorphous Ni-MoSx operating in a neutral electrolyte | Mo |  | CuInS2 |  | Electrodeposition technique | 800 |  |  | Ni-MoSx | Photoelectrochemical | 400 | 500 |  |  |  |  | 0 | Pt |  | photoelectrochemical | KPi | 0.5 | 7 | -1.77022 | 0.16344
Efficient photoelectrochemical hydrogen production over CuInS2 photocathodes modified with amorphous Ni-MoSx operating in a neutral electrolyte | Mo |  | CuInS2 |  | Electrodeposition technique | 800 |  |  | Ni-MoSx | Photoelectrochemical | 400 | 500 |  |  |  |  | 0 | Pt |  | photoelectrochemical | KPi | 0.5 | 7 | -0.74821 | 0.19367
Efficient photoelectrochemical hydrogen production over CuInS2 photocathodes modified with amorphous Ni-MoSx operating in a neutral electrolyte | Mo |  | CuInS2 |  | Electrodeposition technique | 800 |  |  | Ni-MoSx | Photoelectrochemical | 400 | 500 |  |  |  |  | 0 | Pt |  | photoelectrochemical | KPi | 0.5 | 7 | -0.24531 | 0.22544
Monitoring Transformations of Catalytic Active States in Photocathodes Based on MoSx Layers on CuInS2 Using In Operando Raman Spectroscopy | Mo |  | CuInS2 |  | Electrodeposition technique | 6 | 1000 |  |  |  | 0 | 0 | 0 |  |  |  | 0 | MoSx |  | E-beam evaporation–sulfurization | HClO4 | 0.1 | 0.9 | -8.78426 | -0.11538
Monitoring Transformations of Catalytic Active States in Photocathodes Based on MoSx Layers on CuInS2 Using In Operando Raman Spectroscopy | Mo |  | CuInS2 |  | Electrodeposition technique | 6 | 1000 |  |  |  | 0 | 0 | 0 |  |  |  | 0 | MoSx |  | E-beam evaporation–sulfurization | HClO4 | 0.1 | 0.9 | -7.91782 | -0.09506
Monitoring Transformations of Catalytic Active States in Photocathodes Based on MoSx Layers on CuInS2 Using In Operando Raman Spectroscopy | Mo |  | CuInS2 |  | Electrodeposition technique | 6 | 1000 |  |  |  | 0 | 0 | 0 |  |  |  | 0 | MoSx |  | E-beam evaporation–sulfurization | HClO4 | 0.1 | 0.9 | -6.93746 | -0.07432
Monitoring Transformations of Catalytic Active States in Photocathodes Based on MoSx Layers on CuInS2 Using In Operando Raman Spectroscopy | Mo |  | CuInS2 |  | Electrodeposition technique | 6 | 1000 |  |  |  | 0 | 0 | 0 |  |  |  | 0 | MoSx |  | E-beam evaporation–sulfurization | HClO4 | 0.1 | 0.9 | -6.05604 | -0.05525
Monitoring Transformations of Catalytic Active States in Photocathodes Based on MoSx Layers on CuInS2 Using In Operando Raman Spectroscopy | Mo |  | CuInS2 |  | Electrodeposition technique | 6 | 1000 |  |  |  | 0 | 0 | 0 |  |  |  | 0 | MoSx |  | E-beam evaporation–sulfurization | HClO4 | 0.1 | 0.9 | -5.17162 | -0.03619
Monitoring Transformations of Catalytic Active States in Photocathodes Based on MoSx Layers on CuInS2 Using In Operando Raman Spectroscopy | Mo |  | CuInS2 |  | Electrodeposition technique | 6 | 1000 |  |  |  | 0 | 0 | 0 |  |  |  | 0 | MoSx |  | E-beam evaporation–sulfurization | HClO4 | 0.1 | 0.9 | -4.33516 | -0.0142
Monitoring Transformations of Catalytic Active States in Photocathodes Based on MoSx Layers on CuInS2 Using In Operando Raman Spectroscopy | Mo |  | CuInS2 |  | Electrodeposition technique | 6 | 1000 |  |  |  | 0 | 0 | 0 |  |  |  | 0 | MoSx |  | E-beam evaporation–sulfurization | HClO4 | 0.1 | 0.9 | -3.54368 | 0.00696
Monitoring Transformations of Catalytic Active States in Photocathodes Based on MoSx Layers on CuInS2 Using In Operando Raman Spectroscopy | Mo |  | CuInS2 |  | Electrodeposition technique | 6 | 1000 |  |  |  | 0 | 0 | 0 |  |  |  | 0 | MoSx |  | E-beam evaporation–sulfurization | HClO4 | 0.1 | 0.9 | -2.86612 | 0.02602
Monitoring Transformations of Catalytic Active States in Photocathodes Based on MoSx Layers on CuInS2 Using In Operando Raman Spectroscopy | Mo |  | CuInS2 |  | Electrodeposition technique | 6 | 1000 |  |  |  | 0 | 0 | 0 |  |  |  | 0 | MoSx |  | E-beam evaporation–sulfurization | HClO4 | 0.1 | 0.9 | -2.25152 | 0.04356
Monitoring Transformations of Catalytic Active States in Photocathodes Based on MoSx Layers on CuInS2 Using In Operando Raman Spectroscopy | Mo |  | CuInS2 |  | Electrodeposition technique | 6 | 1000 |  |  |  | 0 | 0 | 0 |  |  |  | 0 | MoSx |  | E-beam evaporation–sulfurization | HClO4 | 0.1 | 0.9 | -1.65191 | 0.06416
Monitoring Transformations of Catalytic Active States in Photocathodes Based on MoSx Layers on CuInS2 Using In Operando Raman Spectroscopy | Mo |  | CuInS2 |  | Electrodeposition technique | 6 | 1000 |  |  |  | 0 | 0 | 0 |  |  |  | 0 | MoSx |  | E-beam evaporation–sulfurization | HClO4 | 0.1 | 0.9 | -1.19321 | 0.08462
Monitoring Transformations of Catalytic Active States in Photocathodes Based on MoSx Layers on CuInS2 Using In Operando Raman Spectroscopy | Mo |  | CuInS2 |  | Electrodeposition technique | 6 | 1000 |  |  |  | 0 | 0 | 0 |  |  |  | 0 | MoSx |  | E-beam evaporation–sulfurization | HClO4 | 0.1 | 0.9 | -0.82745 | 0.10508
Monitoring Transformations of Catalytic Active States in Photocathodes Based on MoSx Layers on CuInS2 Using In Operando Raman Spectroscopy | Mo |  | CuInS2 |  | Electrodeposition technique | 6 | 1000 |  |  |  | 0 | 0 | 0 |  |  |  | 0 | MoSx |  | E-beam evaporation–sulfurization | HClO4 | 0.1 | 0.9 | -0.57862 | 0.12484
Monitoring Transformations of Catalytic Active States in Photocathodes Based on MoSx Layers on CuInS2 Using In Operando Raman Spectroscopy | Mo |  | CuInS2 |  | Electrodeposition technique | 6 | 1000 |  |  |  | 0 | 0 | 0 |  |  |  | 0 | MoSx |  | E-beam evaporation–sulfurization | HClO4 | 0.1 | 0.9 | -0.40173 | 0.14627
Monitoring Transformations of Catalytic Active States in Photocathodes Based on MoSx Layers on CuInS2 Using In Operando Raman Spectroscopy | Mo |  | CuInS2 |  | Electrodeposition technique | 6 | 1000 |  |  |  | 0 | 0 | 0 |  |  |  | 0 | MoSx |  | E-beam evaporation–sulfurization | HClO4 | 0.1 | 0.9 | -0.2938 | 0.16589
Monitoring Transformations of Catalytic Active States in Photocathodes Based on MoSx Layers on CuInS2 Using In Operando Raman Spectroscopy | Mo |  | CuInS2 |  | Electrodeposition technique | 6 | 1000 |  |  |  | 0 | 0 | 0 |  |  |  | 0 | MoSx |  | E-beam evaporation–sulfurization | HClO4 | 0.1 | 0.9 | -0.18887 | 0.18482
Monitoring Transformations of Catalytic Active States in Photocathodes Based on MoSx Layers on CuInS2 Using In Operando Raman Spectroscopy | Mo |  | CuInS2 |  | Electrodeposition technique | 6 | 1000 |  |  |  | 0 | 0 | 0 |  |  |  | 0 | MoSx |  | E-beam evaporation–sulfurization | HClO4 | 0.1 | 0.9 | -0.1499 | 0.20695
Monitoring Transformations of Catalytic Active States in Photocathodes Based on MoSx Layers on CuInS2 Using In Operando Raman Spectroscopy | Mo |  | CuInS2 |  | Electrodeposition technique | 6 | 1000 |  |  |  | 0 | 0 | 0 |  |  |  | 0 | MoSx |  | E-beam evaporation–sulfurization | HClO4 | 0.1 | 0.9 | -0.13491 | 0.22755
Monitoring Transformations of Catalytic Active States in Photocathodes Based on MoSx Layers on CuInS2 Using In Operando Raman Spectroscopy | Mo |  | CuInS2 |  | Electrodeposition technique | 6 | 1000 |  |  |  | 0 | 0 | 0 |  |  |  | 0 | MoSx |  | E-beam evaporation–sulfurization | HClO4 | 0.1 | 0.9 | -0.11992 | 0.24578
Monitoring Transformations of Catalytic Active States in Photocathodes Based on MoSx Layers on CuInS2 Using In Operando Raman Spectroscopy | Mo |  | CuInS2 |  | Electrodeposition technique | 6 | 1000 |  |  |  | 0 | 0 | 0 |  |  |  | 0 | MoSx |  | E-beam evaporation–sulfurization | HClO4 | 0.1 | 0.9 | -0.05696 | 0.26485
Monitoring Transformations of Catalytic Active States in Photocathodes Based on MoSx Layers on CuInS2 Using In Operando Raman Spectroscopy | Mo |  | CuInS2 |  | Electrodeposition technique | 6 | 1000 |  |  |  | 0 | 0 | 0 |  |  |  | 0 |  |  |  | HClO4 | 0.1 | 0.9 | -3.09397 | -0.11524
Monitoring Transformations of Catalytic Active States in Photocathodes Based on MoSx Layers on CuInS2 Using In Operando Raman Spectroscopy | Mo |  | CuInS2 |  | Electrodeposition technique | 6 | 1000 |  |  |  | 0 | 0 | 0 |  |  |  | 0 |  |  |  | HClO4 | 0.1 | 0.9 | -2.51835 | -0.09645
Monitoring Transformations of Catalytic Active States in Photocathodes Based on MoSx Layers on CuInS2 Using In Operando Raman Spectroscopy | Mo |  | CuInS2 |  | Electrodeposition technique | 6 | 1000 |  |  |  | 0 | 0 | 0 |  |  |  | 0 |  |  |  | HClO4 | 0.1 | 0.9 | -1.96371 | -0.07543
Monitoring Transformations of Catalytic Active States in Photocathodes Based on MoSx Layers on CuInS2 Using In Operando Raman Spectroscopy | Mo |  | CuInS2 |  | Electrodeposition technique | 6 | 1000 |  |  |  | 0 | 0 | 0 |  |  |  | 0 |  |  |  | HClO4 | 0.1 | 0.9 | -1.41807 | -0.05511
Monitoring Transformations of Catalytic Active States in Photocathodes Based on MoSx Layers on CuInS2 Using In Operando Raman Spectroscopy | Mo |  | CuInS2 |  | Electrodeposition technique | 6 | 1000 |  |  |  | 0 | 0 | 0 |  |  |  | 0 |  |  |  | HClO4 | 0.1 | 0.9 | -1.01033 | -0.03535
Monitoring Transformations of Catalytic Active States in Photocathodes Based on MoSx Layers on CuInS2 Using In Operando Raman Spectroscopy | Mo |  | CuInS2 |  | Electrodeposition technique | 6 | 1000 |  |  |  | 0 | 0 | 0 |  |  |  | 0 |  |  |  | HClO4 | 0.1 | 0.9 | -0.63858 | -0.01656
Monitoring Transformations of Catalytic Active States in Photocathodes Based on MoSx Layers on CuInS2 Using In Operando Raman Spectroscopy | Mo |  | CuInS2 |  | Electrodeposition technique | 6 | 1000 |  |  |  | 0 | 0 | 0 |  |  |  | 0 |  |  |  | HClO4 | 0.1 | 0.9 | -0.40173 | 0.0039
Monitoring Transformations of Catalytic Active States in Photocathodes Based on MoSx Layers on CuInS2 Using In Operando Raman Spectroscopy | Mo |  | CuInS2 |  | Electrodeposition technique | 6 | 1000 |  |  |  | 0 | 0 | 0 |  |  |  | 0 |  |  |  | HClO4 | 0.1 | 0.9 | -0.27581 | 0.02227
Monitoring Transformations of Catalytic Active States in Photocathodes Based on MoSx Layers on CuInS2 Using In Operando Raman Spectroscopy | Mo |  | CuInS2 |  | Electrodeposition technique | 6 | 1000 |  |  |  | 0 | 0 | 0 |  |  |  | 0 |  |  |  | HClO4 | 0.1 | 0.9 | -0.1499 | 0.04426
Monitoring Transformations of Catalytic Active States in Photocathodes Based on MoSx Layers on CuInS2 Using In Operando Raman Spectroscopy | Mo |  | CuInS2 |  | Electrodeposition technique | 6 | 1000 |  |  |  | 0 | 0 | 0 |  |  |  | 0 |  |  |  | HClO4 | 0.1 | 0.9 | -0.11692 | 0.06402
Monitoring Transformations of Catalytic Active States in Photocathodes Based on MoSx Layers on CuInS2 Using In Operando Raman Spectroscopy | Mo |  | CuInS2 |  | Electrodeposition technique | 6 | 1000 |  |  |  | 0 | 0 | 0 |  |  |  | 0 |  |  |  | HClO4 | 0.1 | 0.9 | -0.05396 | 0.08378
Monitoring Transformations of Catalytic Active States in Photocathodes Based on MoSx Layers on CuInS2 Using In Operando Raman Spectroscopy | Mo |  | CuInS2 |  | Electrodeposition technique | 6 | 1000 |  |  |  | 0 | 0 | 0 |  |  |  | 0 |  |  |  | HClO4 | 0.1 | 0.9 | -0.05396 | 0.10508
Monitoring Transformations of Catalytic Active States in Photocathodes Based on MoSx Layers on CuInS2 Using In Operando Raman Spectroscopy | Mo |  | CuInS2 |  | Electrodeposition technique | 6 | 1000 |  |  |  | 0 | 0 | 0 |  |  |  | 0 |  |  |  | HClO4 | 0.1 | 0.9 | -0.02398 | 0.12623
p-CuInS2/n-Polymer Semiconductor Heterojunction for Photoelectrochemical Hydrogen Evolution | Mo |  | CuInS2 |  | Electrodeposition technique |  |  | 1.45 |  |  | 0 | 0 | 0 | TiOx | [6 empty] | HClO4 | 0.1 | 0.9 | -15.52891 | -0.29457
p-CuInS2/n-Polymer Semiconductor Heterojunction for Photoelectrochemical Hydrogen Evolution | Mo |  | CuInS2 |  | Electrodeposition technique |  |  | 1.45 |  |  | 0 | 0 | 0 | TiOx | [6 empty] | HClO4 | 0.1 | 0.9 | -15.25679 | -0.27302
p-CuInS2/n-Polymer Semiconductor Heterojunction for Photoelectrochemical Hydrogen Evolution | Mo |  | CuInS2 |  | Electrodeposition technique |  |  | 1.45 |  |  | 0 | 0 | 0 | TiOx | [6 empty] | HClO4 | 0.1 | 0.9 | -14.90465 | -0.25171
p-CuInS2/n-Polymer Semiconductor Heterojunction for Photoelectrochemical Hydrogen Evolution | Mo |  | CuInS2 |  | Electrodeposition technique |  |  | 1.45 |  |  | 0 | 0 | 0 | TiOx | [6 empty] | HClO4 | 0.1 | 0.9 | -14.60053 | -0.23207
p-CuInS2/n-Polymer Semiconductor Heterojunction for Photoelectrochemical Hydrogen Evolution | Mo |  | CuInS2 |  | Electrodeposition technique |  |  | 1.45 |  |  | 0 | 0 | 0 | TiOx | [6 empty] | HClO4 | 0.1 | 0.9 | -14.24839 | -0.21292
p-CuInS2/n-Polymer Semiconductor Heterojunction for Photoelectrochemical Hydrogen Evolution | Mo |  | CuInS2 |  | Electrodeposition technique |  |  | 1.45 |  |  | 0 | 0 | 0 | TiOx | [6 empty] | HClO4 | 0.1 | 0.9 | -13.97627 | -0.19496
p-CuInS2/n-Polymer Semiconductor Heterojunction for Photoelectrochemical Hydrogen Evolution | Mo |  | CuInS2 |  | Electrodeposition technique |  |  | 1.45 |  |  | 0 | 0 | 0 | TiOx | [6 empty] | HClO4 | 0.1 | 0.9 | -13.51209 | -0.17365
p-CuInS2/n-Polymer Semiconductor Heterojunction for Photoelectrochemical Hydrogen Evolution | Mo |  | CuInS2 |  | Electrodeposition technique |  |  | 1.45 |  |  | 0 | 0 | 0 | TiOx | [6 empty] | HClO4 | 0.1 | 0.9 | -12.93585 | -0.1533
p-CuInS2/n-Polymer Semiconductor Heterojunction for Photoelectrochemical Hydrogen Evolution | Mo |  | CuInS2 |  | Electrodeposition technique |  |  | 1.45 |  |  | 0 | 0 | 0 | TiOx | [6 empty] | HClO4 | 0.1 | 0.9 | -12.39163 | -0.13414
p-CuInS2/n-Polymer Semiconductor Heterojunction for Photoelectrochemical Hydrogen Evolution | Mo |  | CuInS2 |  | Electrodeposition technique |  |  | 1.45 |  |  | 0 | 0 | 0 | TiOx | [6 empty] | HClO4 | 0.1 | 0.9 | -11.78338 | -0.11451
p-CuInS2/n-Polymer Semiconductor Heterojunction for Photoelectrochemical Hydrogen Evolution | Mo |  | CuInS2 |  | Electrodeposition technique |  |  | 1.45 |  |  | 0 | 0 | 0 | TiOx | [6 empty] | HClO4 | 0.1 | 0.9 | -11.11111 | -0.09487
p-CuInS2/n-Polymer Semiconductor Heterojunction for Photoelectrochemical Hydrogen Evolution | Mo |  | CuInS2 |  | Electrodeposition technique |  |  | 1.45 |  |  | 0 | 0 | 0 | TiOx | [6 empty] | HClO4 | 0.1 | 0.9 | -10.26277 | -0.07452
p-CuInS2/n-Polymer Semiconductor Heterojunction for Photoelectrochemical Hydrogen Evolution | Mo |  | CuInS2 |  | Electrodeposition technique |  |  | 1.45 |  |  | 0 | 0 | 0 | TiOx | [6 empty] | HClO4 | 0.1 | 0.9 | -9.49445 | -0.05369
p-CuInS2/n-Polymer Semiconductor Heterojunction for Photoelectrochemical Hydrogen Evolution | Mo |  | CuInS2 |  | Electrodeposition technique |  |  | 1.45 |  |  | 0 | 0 | 0 | TiOx | [6 empty] | HClO4 | 0.1 | 0.9 | -8.72614 | -0.03358
p-CuInS2/n-Polymer Semiconductor Heterojunction for Photoelectrochemical Hydrogen Evolution | Mo |  | CuInS2 |  | Electrodeposition technique |  |  | 1.45 |  |  | 0 | 0 | 0 | TiOx | [6 empty] | HClO4 | 0.1 | 0.9 | -7.79777 | -0.01322
p-CuInS2/n-Polymer Semiconductor Heterojunction for Photoelectrochemical Hydrogen Evolution | Mo |  | CuInS2 |  | Electrodeposition technique |  |  | 1.45 |  |  | 0 | 0 | 0 | TiOx | [6 empty] | HClO4 | 0.1 | 0.9 | -6.9014 | 0.00689
p-CuInS2/n-Polymer Semiconductor Heterojunction for Photoelectrochemical Hydrogen Evolution | Mo |  | CuInS2 |  | Electrodeposition technique |  |  | 1.45 |  |  | 0 | 0 | 0 | TiOx | [6 empty] | HClO4 | 0.1 | 0.9 | -6.02104 | 0.02653
p-CuInS2/n-Polymer Semiconductor Heterojunction for Photoelectrochemical Hydrogen Evolution | Mo |  | CuInS2 |  | Electrodeposition technique |  |  | 1.45 |  |  | 0 | 0 | 0 | TiOx | [6 empty] | HClO4 | 0.1 | 0.9 | -5.04465 | 0.04688
p-CuInS2/n-Polymer Semiconductor Heterojunction for Photoelectrochemical Hydrogen Evolution | Mo |  | CuInS2 |  | Electrodeposition technique |  |  | 1.45 |  |  | 0 | 0 | 0 | TiOx | [6 empty] | HClO4 | 0.1 | 0.9 | -4.35637 | 0.06819
p-CuInS2/n-Polymer Semiconductor Heterojunction for Photoelectrochemical Hydrogen Evolution | Mo |  | CuInS2 |  | Electrodeposition technique |  |  | 1.45 |  |  | 0 | 0 | 0 | TiOx | [6 empty] | HClO4 | 0.1 | 0.9 | -3.46 | 0.08974
p-CuInS2/n-Polymer Semiconductor Heterojunction for Photoelectrochemical Hydrogen Evolution | Mo |  | CuInS2 |  | Electrodeposition technique |  |  | 1.45 |  |  | 0 | 0 | 0 | TiOx | [6 empty] | HClO4 | 0.1 | 0.9 | -2.83575 | 0.10866
p-CuInS2/n-Polymer Semiconductor Heterojunction for Photoelectrochemical Hydrogen Evolution | Mo |  | CuInS2 |  | Electrodeposition technique |  |  | 1.45 |  |  | 0 | 0 | 0 | TiOx | [6 empty] | HClO4 | 0.1 | 0.9 | -2.25952 | 0.12733
p-CuInS2/n-Polymer Semiconductor Heterojunction for Photoelectrochemical Hydrogen Evolution | Mo |  | CuInS2 |  | Electrodeposition technique |  |  | 1.45 |  |  | 0 | 0 | 0 | TiOx | [6 empty] | HClO4 | 0.1 | 0.9 | -1.68328 | 0.14864
p-CuInS2/n-Polymer Semiconductor Heterojunction for Photoelectrochemical Hydrogen Evolution | Mo |  | CuInS2 |  | Electrodeposition technique |  |  | 1.45 |  |  | 0 | 0 | 0 | TiOx | [6 empty] | HClO4 | 0.1 | 0.9 | -1.29913 | 0.16708
p-CuInS2/n-Polymer Semiconductor Heterojunction for Photoelectrochemical Hydrogen Evolution | Mo |  | CuInS2 |  | Electrodeposition technique |  |  | 1.45 |  |  | 0 | 0 | 0 | TiOx | [6 empty] | HClO4 | 0.1 | 0.9 | -0.83494 | 0.18743
p-CuInS2/n-Polymer Semiconductor Heterojunction for Photoelectrochemical Hydrogen Evolution | Mo |  | CuInS2 |  | Electrodeposition technique |  |  | 1.45 |  |  | 0 | 0 | 0 | TiOx | [6 empty] | HClO4 | 0.1 | 0.9 | -0.56283 | 0.20539
p-CuInS2/n-Polymer Semiconductor Heterojunction for Photoelectrochemical Hydrogen Evolution | Mo |  | CuInS2 |  | Electrodeposition technique |  |  | 1.45 |  |  | 0 | 0 | 0 | TiOx | [6 empty] | HClO4 | 0.1 | 0.9 | -0.37075 | 0.22862
p-CuInS2/n-Polymer Semiconductor Heterojunction for Photoelectrochemical Hydrogen Evolution | Mo |  | CuInS2 |  | Electrodeposition technique |  |  | 1.45 |  |  | 0 | 0 | 0 | TiOx | [6 empty] | HClO4 | 0.1 | 0.9 | -0.2587 | 0.24753
p-CuInS2/n-Polymer Semiconductor Heterojunction for Photoelectrochemical Hydrogen Evolution | Mo |  | CuInS2 |  | Electrodeposition technique |  |  | 1.45 |  |  | 0 | 0 | 0 | TiOx | [6 empty] | HClO4 | 0.1 | 0.9 | -0.17867 | 0.26669
p-CuInS2/n-Polymer Semiconductor Heterojunction for Photoelectrochemical Hydrogen Evolution | Mo |  | CuInS2 |  | Electrodeposition technique |  |  | 1.45 |  |  | 0 | 0 | 0 | TiOx | [6 empty] | HClO4 | 0.1 | 0.9 | -0.09864 | 0.288
p-CuInS2/n-Polymer Semiconductor Heterojunction for Photoelectrochemical Hydrogen Evolution | Mo |  | CuInS2 |  | Electrodeposition technique |  |  | 1.45 | PNDI3OT-Se1 |  |  |  |  | TiO2 | [6 empty] | HClO4 | 0.1 | 0.9 | -19.01829 | -0.29625
p-CuInS2/n-Polymer Semiconductor Heterojunction for Photoelectrochemical Hydrogen Evolution | Mo |  | CuInS2 |  | Electrodeposition technique |  |  | 1.45 | PNDI3OT-Se1 |  |  |  |  | TiO2 | [6 empty] | HClO4 | 0.1 | 0.9 | -18.93878 | -0.27374
p-CuInS2/n-Polymer Semiconductor Heterojunction for Photoelectrochemical Hydrogen Evolution | Mo |  | CuInS2 |  | Electrodeposition technique |  |  | 1.45 | PNDI3OT-Se1 |  |  |  |  | TiO2 | [6 empty] | HClO4 | 0.1 | 0.9 | -18.97058 | -0.25626
p-CuInS2/n-Polymer Semiconductor Heterojunction for Photoelectrochemical Hydrogen Evolution | Mo |  | CuInS2 |  | Electrodeposition technique |  |  | 1.45 | PNDI3OT-Se1 |  |  |  |  | TiO2 | [6 empty] | HClO4 | 0.1 | 0.9 | -19.05009 | -0.23662
p-CuInS2/n-Polymer Semiconductor Heterojunction for Photoelectrochemical Hydrogen Evolution | Mo |  | CuInS2 |  | Electrodeposition technique |  |  | 1.45 | PNDI3OT-Se1 |  |  |  |  | TiO2 | [6 empty] | HClO4 | 0.1 | 0.9 | -18.97058 | -0.21531
p-CuInS2/n-Polymer Semiconductor Heterojunction for Photoelectrochemical Hydrogen Evolution | Mo |  | CuInS2 |  | Electrodeposition technique |  |  | 1.45 | PNDI3OT-Se1 |  |  |  |  | TiO2 | [6 empty] | HClO4 | 0.1 | 0.9 | -18.82748 | -0.19616
p-CuInS2/n-Polymer Semiconductor Heterojunction for Photoelectrochemical Hydrogen Evolution | Mo |  | CuInS2 |  | Electrodeposition technique |  |  | 1.45 | PNDI3OT-Se1 |  |  |  |  | TiO2 | [6 empty] | HClO4 | 0.1 | 0.9 | -18.71618 | -0.17581
p-CuInS2/n-Polymer Semiconductor Heterojunction for Photoelectrochemical Hydrogen Evolution | Mo |  | CuInS2 |  | Electrodeposition technique |  |  | 1.45 | PNDI3OT-Se1 |  |  |  |  | TiO2 | [6 empty] | HClO4 | 0.1 | 0.9 | -18.44587 | -0.15449
p-CuInS2/n-Polymer Semiconductor Heterojunction for Photoelectrochemical Hydrogen Evolution | Mo |  | CuInS2 |  | Electrodeposition technique |  |  | 1.45 | PNDI3OT-Se1 |  |  |  |  | TiO2 | [6 empty] | HClO4 | 0.1 | 0.9 | -18.12786 | -0.13414
p-CuInS2/n-Polymer Semiconductor Heterojunction for Photoelectrochemical Hydrogen Evolution | Mo |  | CuInS2 |  | Electrodeposition technique |  |  | 1.45 | PNDI3OT-Se1 |  |  |  |  | TiO2 | [6 empty] | HClO4 | 0.1 | 0.9 | -17.85755 | -0.11403
p-CuInS2/n-Polymer Semiconductor Heterojunction for Photoelectrochemical Hydrogen Evolution | Mo |  | CuInS2 |  | Electrodeposition technique |  |  | 1.45 | PNDI3OT-Se1 |  |  |  |  | TiO2 | [6 empty] | HClO4 | 0.1 | 0.9 | -17.55544 | -0.09439
p-CuInS2/n-Polymer Semiconductor Heterojunction for Photoelectrochemical Hydrogen Evolution | Mo |  | CuInS2 |  | Electrodeposition technique |  |  | 1.45 | PNDI3OT-Se1 |  |  |  |  | TiO2 | [6 empty] | HClO4 | 0.1 | 0.9 | -17.20563 | -0.07356
p-CuInS2/n-Polymer Semiconductor Heterojunction for Photoelectrochemical Hydrogen Evolution | Mo |  | CuInS2 |  | Electrodeposition technique |  |  | 1.45 | PNDI3OT-Se1 |  |  |  |  | TiO2 | [6 empty] | HClO4 | 0.1 | 0.9 | -17.01482 | -0.05441
p-CuInS2/n-Polymer Semiconductor Heterojunction for Photoelectrochemical Hydrogen Evolution | Mo |  | CuInS2 |  | Electrodeposition technique |  |  | 1.45 | PNDI3OT-Se1 |  |  |  |  | TiO2 | [6 empty] | HClO4 | 0.1 | 0.9 | -16.47421 | -0.0331
p-CuInS2/n-Polymer Semiconductor Heterojunction for Photoelectrochemical Hydrogen Evolution | Mo |  | CuInS2 |  | Electrodeposition technique |  |  | 1.45 | PNDI3OT-Se1 |  |  |  |  | TiO2 | [6 empty] | HClO4 | 0.1 | 0.9 | -15.98129 | -0.01274
p-CuInS2/n-Polymer Semiconductor Heterojunction for Photoelectrochemical Hydrogen Evolution | Mo |  | CuInS2 |  | Electrodeposition technique |  |  | 1.45 | PNDI3OT-Se1 |  |  |  |  | TiO2 | [6 empty] | HClO4 | 0.1 | 0.9 | -15.40887 | 0.00569
p-CuInS2/n-Polymer Semiconductor Heterojunction for Photoelectrochemical Hydrogen Evolution | Mo |  | CuInS2 |  | Electrodeposition technique |  |  | 1.45 | PNDI3OT-Se1 |  |  |  |  | TiO2 | [6 empty] | HClO4 | 0.1 | 0.9 | -14.37534 | 0.0282
p-CuInS2/n-Polymer Semiconductor Heterojunction for Photoelectrochemical Hydrogen Evolution | Mo |  | CuInS2 |  | Electrodeposition technique |  |  | 1.45 | PNDI3OT-Se1 |  |  |  |  | TiO2 | [6 empty] | HClO4 | 0.1 | 0.9 | -13.40541 | 0.0452
p-CuInS2/n-Polymer Semiconductor Heterojunction for Photoelectrochemical Hydrogen Evolution | Mo |  | CuInS2 |  | Electrodeposition technique |  |  | 1.45 | PNDI3OT-Se1 |  |  |  |  | TiO2 | [6 empty] | HClO4 | 0.1 | 0.9 | -12.06977 | 0.06484
p-CuInS2/n-Polymer Semiconductor Heterojunction for Photoelectrochemical Hydrogen Evolution | Mo |  | CuInS2 |  | Electrodeposition technique |  |  | 1.45 | PNDI3OT-Se1 |  |  |  |  | TiO2 | [6 empty] | HClO4 | 0.1 | 0.9 | -10.68643 | 0.08734
p-CuInS2/n-Polymer Semiconductor Heterojunction for Photoelectrochemical Hydrogen Evolution | Mo |  | CuInS2 |  | Electrodeposition technique |  |  | 1.45 | PNDI3OT-Se1 |  |  |  |  | TiO2 | [6 empty] | HClO4 | 0.1 | 0.9 | -9.22358 | 0.1065
p-CuInS2/n-Polymer Semiconductor Heterojunction for Photoelectrochemical Hydrogen Evolution | Mo |  | CuInS2 |  | Electrodeposition technique |  |  | 1.45 | PNDI3OT-Se1 |  |  |  |  | TiO2 | [6 empty] | HClO4 | 0.1 | 0.9 | -7.64943 | 0.12733
p-CuInS2/n-Polymer Semiconductor Heterojunction for Photoelectrochemical Hydrogen Evolution | Mo |  | CuInS2 |  | Electrodeposition technique |  |  | 1.45 | PNDI3OT-Se1 |  |  |  |  | TiO2 | [6 empty] | HClO4 | 0.1 | 0.9 | -6.18658 | 0.14697
p-CuInS2/n-Polymer Semiconductor Heterojunction for Photoelectrochemical Hydrogen Evolution | Mo |  | CuInS2 |  | Electrodeposition technique |  |  | 1.45 | PNDI3OT-Se1 |  |  |  |  | TiO2 | [6 empty] | HClO4 | 0.1 | 0.9 | -4.69194 | 0.16708
p-CuInS2/n-Polymer Semiconductor Heterojunction for Photoelectrochemical Hydrogen Evolution | Mo |  | CuInS2 |  | Electrodeposition technique |  |  | 1.45 | PNDI3OT-Se1 |  |  |  |  | TiO2 | [6 empty] | HClO4 | 0.1 | 0.9 | -3.19729 | 0.18671
p-CuInS2/n-Polymer Semiconductor Heterojunction for Photoelectrochemical Hydrogen Evolution | Mo |  | CuInS2 |  | Electrodeposition technique |  |  | 1.45 | PNDI3OT-Se1 |  |  |  |  | TiO2 | [6 empty] | HClO4 | 0.1 | 0.9 | -1.92525 | 0.20467
p-CuInS2/n-Polymer Semiconductor Heterojunction for Photoelectrochemical Hydrogen Evolution | Mo |  | CuInS2 |  | Electrodeposition technique |  |  | 1.45 | PNDI3OT-Se1 |  |  |  |  | TiO2 | [6 empty] | HClO4 | 0.1 | 0.9 | -1.16203 | 0.22742
p-CuInS2/n-Polymer Semiconductor Heterojunction for Photoelectrochemical Hydrogen Evolution | Mo |  | CuInS2 |  | Electrodeposition technique |  |  | 1.45 | PNDI3OT-Se1 |  |  |  |  | TiO2 | [6 empty] | HClO4 | 0.1 | 0.9 | -0.65321 | 0.24705
p-CuInS2/n-Polymer Semiconductor Heterojunction for Photoelectrochemical Hydrogen Evolution | Mo |  | CuInS2 |  | Electrodeposition technique |  |  | 1.45 | PNDI3OT-Se1 |  |  |  |  | TiO2 | [6 empty] | HClO4 | 0.1 | 0.9 | -0.46241 | 0.26597
p-CuInS2/n-Polymer Semiconductor Heterojunction for Photoelectrochemical Hydrogen Evolution | Mo |  | CuInS2 |  | Electrodeposition technique | 1000 |  | 1.45 | PNDI3OT-Se2 |  |  |  |  | TiO2 | [6 empty] | HClO4 | 0.1 | 0.9 | -13.12117 | -0.29409
p-CuInS2/n-Polymer Semiconductor Heterojunction for Photoelectrochemical Hydrogen Evolution | Mo |  | CuInS2 |  | Electrodeposition technique | 1000 |  | 1.45 | PNDI3OT-Se2 |  |  |  |  | TiO2 | [6 empty] | HClO4 | 0.1 | 0.9 | -12.90003 | -0.27374
p-CuInS2/n-Polymer Semiconductor Heterojunction for Photoelectrochemical Hydrogen Evolution | Mo |  | CuInS2 |  | Electrodeposition technique | 1000 |  | 1.45 | PNDI3OT-Se2 |  |  |  |  | TiO2 | [6 empty] | HClO4 | 0.1 | 0.9 | -12.37876 | -0.25267
p-CuInS2/n-Polymer Semiconductor Heterojunction for Photoelectrochemical Hydrogen Evolution | Mo |  | CuInS2 |  | Electrodeposition technique | 1000 |  | 1.45 | PNDI3OT-Se2 |  |  |  |  | TiO2 | [6 empty] | HClO4 | 0.1 | 0.9 | -12.17342 | -0.23231
p-CuInS2/n-Polymer Semiconductor Heterojunction for Photoelectrochemical Hydrogen Evolution | Mo |  | CuInS2 |  | Electrodeposition technique | 1000 |  | 1.45 | PNDI3OT-Se2 |  |  |  |  | TiO2 | [6 empty] | HClO4 | 0.1 | 0.9 | -11.77852 | -0.2134
p-CuInS2/n-Polymer Semiconductor Heterojunction for Photoelectrochemical Hydrogen Evolution | Mo |  | CuInS2 |  | Electrodeposition technique | 1000 |  | 1.45 | PNDI3OT-Se2 |  |  |  |  | TiO2 | [6 empty] | HClO4 | 0.1 | 0.9 | -11.35203 | -0.19305
p-CuInS2/n-Polymer Semiconductor Heterojunction for Photoelectrochemical Hydrogen Evolution | Mo |  | CuInS2 |  | Electrodeposition technique | 1000 |  | 1.45 | PNDI3OT-Se2 |  |  |  |  | TiO2 | [6 empty] | HClO4 | 0.1 | 0.9 | -10.86236 | -0.17269
p-CuInS2/n-Polymer Semiconductor Heterojunction for Photoelectrochemical Hydrogen Evolution | Mo |  | CuInS2 |  | Electrodeposition technique | 1000 |  | 1.45 | PNDI3OT-Se2 |  |  |  |  | TiO2 | [6 empty] | HClO4 | 0.1 | 0.9 | -10.34109 | -0.15378
p-CuInS2/n-Polymer Semiconductor Heterojunction for Photoelectrochemical Hydrogen Evolution | Mo |  | CuInS2 |  | Electrodeposition technique | 1000 |  | 1.45 | PNDI3OT-Se2 |  |  |  |  | TiO2 | [6 empty] | HClO4 | 0.1 | 0.9 | -9.81983 | -0.13438
p-CuInS2/n-Polymer Semiconductor Heterojunction for Photoelectrochemical Hydrogen Evolution | Mo |  | CuInS2 |  | Electrodeposition technique | 1000 |  | 1.45 | PNDI3OT-Se2 |  |  |  |  | TiO2 | [6 empty] | HClO4 | 0.1 | 0.9 | -9.188 | -0.11355
p-CuInS2/n-Polymer Semiconductor Heterojunction for Photoelectrochemical Hydrogen Evolution | Mo |  | CuInS2 |  | Electrodeposition technique | 1000 |  | 1.45 | PNDI3OT-Se2 |  |  |  |  | TiO2 | [6 empty] | HClO4 | 0.1 | 0.9 | -8.414 | -0.09368
p-CuInS2/n-Polymer Semiconductor Heterojunction for Photoelectrochemical Hydrogen Evolution | Mo |  | CuInS2 |  | Electrodeposition technique | 1000 |  | 1.45 | PNDI3OT-Se2 |  |  |  |  | TiO2 | [6 empty] | HClO4 | 0.1 | 0.9 | -7.68739 | -0.07237
p-CuInS2/n-Polymer Semiconductor Heterojunction for Photoelectrochemical Hydrogen Evolution | Mo |  | CuInS2 |  | Electrodeposition technique | 1000 |  | 1.45 | PNDI3OT-Se2 |  |  |  |  | TiO2 | [6 empty] | HClO4 | 0.1 | 0.9 | -6.99237 | -0.05297
p-CuInS2/n-Polymer Semiconductor Heterojunction for Photoelectrochemical Hydrogen Evolution | Mo |  | CuInS2 |  | Electrodeposition technique | 1000 |  | 1.45 | PNDI3OT-Se2 |  |  |  |  | TiO2 | [6 empty] | HClO4 | 0.1 | 0.9 | -6.17098 | -0.0319
p-CuInS2/n-Polymer Semiconductor Heterojunction for Photoelectrochemical Hydrogen Evolution | Mo |  | CuInS2 |  | Electrodeposition technique | 1000 |  | 1.45 | PNDI3OT-Se2 |  |  |  |  | TiO2 | [6 empty] | HClO4 | 0.1 | 0.9 | -5.42857 | -0.01514
p-CuInS2/n-Polymer Semiconductor Heterojunction for Photoelectrochemical Hydrogen Evolution | Mo |  | CuInS2 |  | Electrodeposition technique | 1000 |  | 1.45 | PNDI3OT-Se2 |  |  |  |  | TiO2 | [6 empty] | HClO4 | 0.1 | 0.9 | -4.49662 | 0.00665
p-CuInS2/n-Polymer Semiconductor Heterojunction for Photoelectrochemical Hydrogen Evolution | Mo |  | CuInS2 |  | Electrodeposition technique | 1000 |  | 1.45 | PNDI3OT-Se2 |  |  |  |  | TiO2 | [6 empty] | HClO4 | 0.1 | 0.9 | -3.72262 | 0.02724
p-CuInS2/n-Polymer Semiconductor Heterojunction for Photoelectrochemical Hydrogen Evolution | Mo |  | CuInS2 |  | Electrodeposition technique | 1000 |  | 1.45 | PNDI3OT-Se2 |  |  |  |  | TiO2 | [6 empty] | HClO4 | 0.1 | 0.9 | -2.83805 | 0.04616
p-CuInS2/n-Polymer Semiconductor Heterojunction for Photoelectrochemical Hydrogen Evolution | Mo |  | CuInS2 |  | Electrodeposition technique | 1000 |  | 1.45 | PNDI3OT-Se2 |  |  |  |  | TiO2 | [6 empty] | HClO4 | 0.1 | 0.9 | -2.2694 | 0.06556
p-CuInS2/n-Polymer Semiconductor Heterojunction for Photoelectrochemical Hydrogen Evolution | Mo |  | CuInS2 |  | Electrodeposition technique | 1000 |  | 1.45 | PNDI3OT-Se2 |  |  |  |  | TiO2 | [6 empty] | HClO4 | 0.1 | 0.9 | -1.4796 | 0.08639
p-CuInS2/n-Polymer Semiconductor Heterojunction for Photoelectrochemical Hydrogen Evolution | Mo |  | CuInS2 |  | Electrodeposition technique | 1000 |  | 1.45 | PNDI3OT-Se2 |  |  |  |  | TiO2 | [6 empty] | HClO4 | 0.1 | 0.9 | -1.02152 | 0.1077
p-CuInS2/n-Polymer Semiconductor Heterojunction for Photoelectrochemical Hydrogen Evolution | Mo |  | CuInS2 |  | Electrodeposition technique | 1000 |  | 1.45 | PNDI3OT-Se2 |  |  |  |  | TiO2 | [6 empty] | HClO4 | 0.1 | 0.9 | -0.53185 | 0.12518
p-CuInS2/n-Polymer Semiconductor Heterojunction for Photoelectrochemical Hydrogen Evolution | Mo |  | CuInS2 |  | Electrodeposition technique | 1000 |  | 1.45 | PNDI3OT-Se2 |  |  |  |  | TiO2 | [6 empty] | HClO4 | 0.1 | 0.9 | -0.31071 | 0.14745
Photoelectrochemical water splitting of CuInS2 photocathode collaborative modified with separated catalysts based on efficient photogenerated electron-hole separation | ITO | FeOOH | CuInS2 |  | SILAR | 1000 | 100 |  |  |  | 0 | 0 | 0 |  |  |  | 0 | Pt |  | Electrodeposition technique | Na2SO4 | 0.1 | 7.1 | -6.45579 | -0.38544
Photoelectrochemical water splitting of CuInS2 photocathode collaborative modified with separated catalysts based on efficient photogenerated electron-hole separation | ITO | FeOOH | CuInS2 |  | SILAR | 1000 | 100 |  |  |  | 0 | 0 | 0 |  |  |  | 0 | Pt |  | Electrodeposition technique | Na2SO4 | 0.1 | 7.1 | -6.14856 | -0.37209
Photoelectrochemical water splitting of CuInS2 photocathode collaborative modified with separated catalysts based on efficient photogenerated electron-hole separation | ITO | FeOOH | CuInS2 |  | SILAR | 1000 | 100 |  |  |  | 0 | 0 | 0 |  |  |  | 0 | Pt |  | Electrodeposition technique | Na2SO4 | 0.1 | 7.1 | -5.81858 | -0.3562
Photoelectrochemical water splitting of CuInS2 photocathode collaborative modified with separated catalysts based on efficient photogenerated electron-hole separation | ITO | FeOOH | CuInS2 |  | SILAR | 1000 | 100 |  |  |  | 0 | 0 | 0 |  |  |  | 0 | Pt |  | Electrodeposition technique | Na2SO4 | 0.1 | 7.1 | -5.52558 | -0.34011
Photoelectrochemical water splitting of CuInS2 photocathode collaborative modified with separated catalysts based on efficient photogenerated electron-hole separation | ITO | FeOOH | CuInS2 |  | SILAR | 1000 | 100 |  |  |  | 0 | 0 | 0 |  |  |  | 0 | Pt |  | Electrodeposition technique | Na2SO4 | 0.1 | 7.1 | -5.13585 | -0.32041
Photoelectrochemical water splitting of CuInS2 photocathode collaborative modified with separated catalysts based on efficient photogenerated electron-hole separation | ITO | FeOOH | CuInS2 |  | SILAR | 1000 | 100 |  |  |  | 0 | 0 | 0 |  |  |  | 0 | Pt |  | Electrodeposition technique | Na2SO4 | 0.1 | 7.1 | -4.83716 | -0.30367
Photoelectrochemical water splitting of CuInS2 photocathode collaborative modified with separated catalysts based on efficient photogenerated electron-hole separation | ITO | FeOOH | CuInS2 |  | SILAR | 1000 | 100 |  |  |  | 0 | 0 | 0 |  |  |  | 0 | Pt |  | Electrodeposition technique | Na2SO4 | 0.1 | 7.1 | -4.51855 | -0.28164
Photoelectrochemical water splitting of CuInS2 photocathode collaborative modified with separated catalysts based on efficient photogenerated electron-hole separation | ITO | FeOOH | CuInS2 |  | SILAR | 1000 | 100 |  |  |  | 0 | 0 | 0 |  |  |  | 0 | Pt |  | Electrodeposition technique | Na2SO4 | 0.1 | 7.1 | -4.32227 | -0.26978
Photoelectrochemical water splitting of CuInS2 photocathode collaborative modified with separated catalysts based on efficient photogenerated electron-hole separation | ITO | FeOOH | CuInS2 |  | SILAR | 1000 | 100 |  |  |  | 0 | 0 | 0 |  |  |  | 0 | Pt |  | Electrodeposition technique | Na2SO4 | 0.1 | 7.1 | -4.04065 | -0.24987
Photoelectrochemical water splitting of CuInS2 photocathode collaborative modified with separated catalysts based on efficient photogenerated electron-hole separation | ITO | FeOOH | CuInS2 |  | SILAR | 1000 | 100 |  |  |  | 0 | 0 | 0 |  |  |  | 0 | Pt |  | Electrodeposition technique | Na2SO4 | 0.1 | 7.1 | -3.81876 | -0.23525
Photoelectrochemical water splitting of CuInS2 photocathode collaborative modified with separated catalysts based on efficient photogenerated electron-hole separation | ITO | FeOOH | CuInS2 |  | SILAR | 1000 | 100 |  |  |  | 0 | 0 | 0 |  |  |  | 0 | Pt |  | Electrodeposition technique | Na2SO4 | 0.1 | 7.1 | -3.58549 | -0.21767
Photoelectrochemical water splitting of CuInS2 photocathode collaborative modified with separated catalysts based on efficient photogenerated electron-hole separation | ITO | FeOOH | CuInS2 |  | SILAR | 1000 | 100 |  |  |  | 0 | 0 | 0 |  |  |  | 0 | Pt |  | Electrodeposition technique | Na2SO4 | 0.1 | 7.1 | -3.38068 | -0.19924
Photoelectrochemical water splitting of CuInS2 photocathode collaborative modified with separated catalysts based on efficient photogenerated electron-hole separation | ITO | FeOOH | CuInS2 |  | SILAR | 1000 | 100 |  |  |  | 0 | 0 | 0 |  |  |  | 0 | Pt |  | Electrodeposition technique | Na2SO4 | 0.1 | 7.1 | -3.20431 | -0.18462
Photoelectrochemical water splitting of CuInS2 photocathode collaborative modified with separated catalysts based on efficient photogenerated electron-hole separation | ITO | FeOOH | CuInS2 |  | SILAR | 1000 | 100 |  |  |  | 0 | 0 | 0 |  |  |  | 0 | Pt |  | Electrodeposition technique | Na2SO4 | 0.1 | 7.1 | -3.04785 | -0.16556
Photoelectrochemical water splitting of CuInS2 photocathode collaborative modified with separated catalysts based on efficient photogenerated electron-hole separation | ITO | FeOOH | CuInS2 |  | SILAR | 1000 | 100 |  |  |  | 0 | 0 | 0 |  |  |  | 0 | Pt |  | Electrodeposition technique | Na2SO4 | 0.1 | 7.1 | -2.82312 | -0.14395
Photoelectrochemical water splitting of CuInS2 photocathode collaborative modified with separated catalysts based on efficient photogenerated electron-hole separation | ITO | FeOOH | CuInS2 |  | SILAR | 1000 | 100 |  |  |  | 0 | 0 | 0 |  |  |  | 0 | Pt |  | Electrodeposition technique | Na2SO4 | 0.1 | 7.1 | -2.61545 | -0.12595
Photoelectrochemical water splitting of CuInS2 photocathode collaborative modified with separated catalysts based on efficient photogenerated electron-hole separation | ITO | FeOOH | CuInS2 |  | SILAR | 1000 | 100 |  |  |  | 0 | 0 | 0 |  |  |  | 0 | Pt |  | Electrodeposition technique | Na2SO4 | 0.1 | 7.1 | -2.45615 | -0.10688
Photoelectrochemical water splitting of CuInS2 photocathode collaborative modified with separated catalysts based on efficient photogenerated electron-hole separation | ITO | FeOOH | CuInS2 |  | SILAR | 1000 | 100 |  |  |  | 0 | 0 | 0 |  |  |  | 0 | Pt |  | Electrodeposition technique | Na2SO4 | 0.1 | 7.1 | -2.27409 | -0.08358
Photoelectrochemical water splitting of CuInS2 photocathode collaborative modified with separated catalysts based on efficient photogenerated electron-hole separation | ITO | FeOOH | CuInS2 |  | SILAR | 1000 | 100 |  |  |  | 0 | 0 | 0 |  |  |  | 0 | Pt |  | Electrodeposition technique | Na2SO4 | 0.1 | 7.1 | -2.08634 | -0.05986
Photoelectrochemical water splitting of CuInS2 photocathode collaborative modified with separated catalysts based on efficient photogenerated electron-hole separation | ITO | FeOOH | CuInS2 |  | SILAR | 1000 | 100 |  |  |  | 0 | 0 | 0 |  |  |  | 0 | Pt |  | Electrodeposition technique | Na2SO4 | 0.1 | 7.1 | -1.87299 | -0.03338
Photoelectrochemical water splitting of CuInS2 photocathode collaborative modified with separated catalysts based on efficient photogenerated electron-hole separation | ITO | FeOOH | CuInS2 |  | SILAR | 1000 | 100 |  |  |  | 0 | 0 | 0 |  |  |  | 0 | Pt |  | Electrodeposition technique | Na2SO4 | 0.1 | 7.1 | -1.74213 | -0.01219
Photoelectrochemical water splitting of CuInS2 photocathode collaborative modified with separated catalysts based on efficient photogenerated electron-hole separation | ITO | FeOOH | CuInS2 |  | SILAR | 1000 | 100 |  |  |  | 0 | 0 | 0 |  |  |  | 0 | Pt |  | Electrodeposition technique | Na2SO4 | 0.1 | 7.1 | -1.60843 | 0.01068
Photoelectrochemical water splitting of CuInS2 photocathode collaborative modified with separated catalysts based on efficient photogenerated electron-hole separation | ITO | FeOOH | CuInS2 |  | SILAR | 1000 | 100 |  |  |  | 0 | 0 | 0 |  |  |  | 0 | Pt |  | Electrodeposition technique | Na2SO4 | 0.1 | 7.1 | -1.41784 | 0.04373
Photoelectrochemical water splitting of CuInS2 photocathode collaborative modified with separated catalysts based on efficient photogenerated electron-hole separation | ITO | FeOOH | CuInS2 |  | SILAR | 1000 | 100 |  |  |  | 0 | 0 | 0 |  |  |  | 0 | Pt |  | Electrodeposition technique | Na2SO4 | 0.1 | 7.1 | -1.28129 | 0.0719
Photoelectrochemical water splitting of CuInS2 photocathode collaborative modified with separated catalysts based on efficient photogenerated electron-hole separation | ITO | FeOOH | CuInS2 |  | SILAR | 1000 | 100 |  |  |  | 0 | 0 | 0 |  |  |  | 0 | Pt |  | Electrodeposition technique | Na2SO4 | 0.1 | 7.1 | -1.1419 | 0.0933
Photoelectrochemical water splitting of CuInS2 photocathode collaborative modified with separated catalysts based on efficient photogenerated electron-hole separation | ITO | FeOOH | CuInS2 |  | SILAR | 1000 | 100 |  |  |  | 0 | 0 | 0 |  |  |  | 0 | Pt |  | Electrodeposition technique | Na2SO4 | 0.1 | 7.1 | -1.02812 | 0.11935
Photoelectrochemical water splitting of CuInS2 photocathode collaborative modified with separated catalysts based on efficient photogenerated electron-hole separation | ITO | FeOOH | CuInS2 |  | SILAR | 1000 | 100 |  |  |  | 0 | 0 | 0 |  |  |  | 0 | Pt |  | Electrodeposition technique | Na2SO4 | 0.1 | 7.1 | -0.94846 | 0.13926
Photoelectrochemical water splitting of CuInS2 photocathode collaborative modified with separated catalysts based on efficient photogenerated electron-hole separation | ITO | FeOOH | CuInS2 |  | SILAR | 1000 | 100 |  |  |  | 0 | 0 | 0 |  |  |  | 0 | Pt |  | Electrodeposition technique | Na2SO4 | 0.1 | 7.1 | -0.81476 | 0.16701
Photoelectrochemical water splitting of CuInS2 photocathode collaborative modified with separated catalysts based on efficient photogenerated electron-hole separation | ITO | FeOOH | CuInS2 |  | SILAR | 1000 | 100 |  |  |  | 0 | 0 | 0 |  |  |  | 0 | Pt |  | Electrodeposition technique | Na2SO4 | 0.1 | 7.1 | -0.69244 | 0.19519
Photoelectrochemical water splitting of CuInS2 photocathode collaborative modified with separated catalysts based on efficient photogenerated electron-hole separation | ITO | FeOOH | CuInS2 |  | SILAR | 1000 | 100 |  |  |  | 0 | 0 | 0 |  |  |  | 0 | Pt |  | Electrodeposition technique | Na2SO4 | 0.1 | 7.1 | -0.60141 | 0.21955
Photoelectrochemical water splitting of CuInS2 photocathode collaborative modified with separated catalysts based on efficient photogenerated electron-hole separation | ITO | FeOOH | CuInS2 |  | SILAR | 1000 | 100 |  |  |  | 0 | 0 | 0 |  |  |  | 0 | Pt |  | Electrodeposition technique | Na2SO4 | 0.1 | 7.1 | -0.48478 | 0.24645
Photoelectrochemical water splitting of CuInS2 photocathode collaborative modified with separated catalysts based on efficient photogenerated electron-hole separation | ITO | FeOOH | CuInS2 |  | SILAR | 1000 | 100 |  |  |  | 0 | 0 | 0 |  |  |  | 0 | Pt |  | Electrodeposition technique | Na2SO4 | 0.1 | 7.1 | -0.39375 | 0.27187
Photoelectrochemical water splitting of CuInS2 photocathode collaborative modified with separated catalysts based on efficient photogenerated electron-hole separation | ITO | FeOOH | CuInS2 |  | SILAR | 1000 | 100 |  |  |  | 0 | 0 | 0 |  |  |  | 0 | Pt |  | Electrodeposition technique | Na2SO4 | 0.1 | 7.1 | -0.2885 | 0.29538
Photoelectrochemical water splitting of CuInS2 photocathode collaborative modified with separated catalysts based on efficient photogenerated electron-hole separation | ITO | FeOOH | CuInS2 |  | SILAR | 1000 | 100 |  |  |  | 0 | 0 | 0 |  |  |  | 0 | Pt |  | Electrodeposition technique | Na2SO4 | 0.1 | 7.1 | -0.15764 | 0.31741
Photoelectrochemical water splitting of CuInS2 photocathode collaborative modified with separated catalysts based on efficient photogenerated electron-hole separation | ITO | FeOOH | CuInS2 |  | SILAR | 1000 | 100 |  |  |  | 0 | 0 | 0 |  |  |  | 0 | Pt |  | Electrodeposition technique | Na2SO4 | 0.1 | 7.1 | -0.0467 | 0.3477
Photoelectrochemical water splitting of CuInS2 photocathode collaborative modified with separated catalysts based on efficient photogenerated electron-hole separation | ITO | FeOOH | CuInS2 |  | SILAR | 1000 | 100 |  |  |  | 0 | 0 | 0 |  |  |  | 0 | Pt |  | Electrodeposition technique | Na2SO4 | 0.1 | 7.1 | 0.05002 | 0.36656
Photoelectrochemical water splitting of CuInS2 photocathode collaborative modified with separated catalysts based on efficient photogenerated electron-hole separation | ITO | FeOOH | CuInS2 |  | SILAR | 1000 | 100 |  |  |  | 0 | 0 | 0 |  |  |  | 0 | Pt |  | Electrodeposition technique | Na2SO4 | 0.1 | 7.1 | 0.13536 | 0.38626
Photoelectrochemical water splitting of CuInS2 photocathode collaborative modified with separated catalysts based on efficient photogenerated electron-hole separation | ITO | FeOOH | CuInS2 |  | SILAR | 1000 | 100 |  |  |  | 0 | 0 | 0 |  |  |  | 0 | Pt |  | Electrodeposition technique | Na2SO4 | 0.1 | 7.1 | 0.23777 | 0.4121
Photoelectrochemical water splitting of CuInS2 photocathode collaborative modified with separated catalysts based on efficient photogenerated electron-hole separation | ITO | FeOOH | CuInS2 |  | SILAR | 1000 | 100 |  |  |  | 0 | 0 | 0 |  |  |  | 0 | Pt |  | Electrodeposition technique | Na2SO4 | 0.1 | 7.1 | 0.39139 | 0.43773
Photoelectrochemical water splitting of CuInS2 photocathode collaborative modified with separated catalysts based on efficient photogenerated electron-hole separation | ITO | FeOOH | CuInS2 |  | SILAR | 1000 | 100 |  |  |  | 0 | 0 | 0 |  |  |  | 0 | Pt |  | Electrodeposition technique | Na2SO4 | 0.1 | 7.1 | 0.51086 | 0.46633
Photoelectrochemical water splitting of CuInS2 photocathode collaborative modified with separated catalysts based on efficient photogenerated electron-hole separation | ITO | FeOOH | CuInS2 |  | SILAR | 1000 | 100 |  |  |  | 0 | 0 | 0 |  |  |  | 0 | Pt |  | Electrodeposition technique | Na2SO4 | 0.1 | 7.1 | 0.64456 | 0.4945
Photoelectrochemical water splitting of CuInS2 photocathode collaborative modified with separated catalysts based on efficient photogenerated electron-hole separation | ITO | FeOOH | CuInS2 |  | SILAR | 1000 | 100 |  |  |  | 0 | 0 | 0 |  |  |  | 0 | Pt |  | Electrodeposition technique | Na2SO4 | 0.1 | 7.1 | 0.77542 | 0.52268
Photoelectrochemical water splitting of CuInS2 photocathode collaborative modified with separated catalysts based on efficient photogenerated electron-hole separation | ITO | FeOOH | CuInS2 |  | SILAR | 1000 | 100 |  |  |  | 0 | 0 | 0 |  |  |  | 0 | Pt |  | Electrodeposition technique | Na2SO4 | 0.1 | 7.1 | 0.89774 | 0.55127
Photoelectrochemical water splitting of CuInS2 photocathode collaborative modified with separated catalysts based on efficient photogenerated electron-hole separation | ITO | FeOOH | CuInS2 |  | SILAR | 1000 | 100 |  |  |  | 0 | 0 | 0 |  |  |  | 0 | Pt |  | Electrodeposition technique | Na2SO4 | 0.1 | 7.1 | 0.99446 | 0.58114
Photoelectrochemical water splitting of CuInS2 photocathode collaborative modified with separated catalysts based on efficient photogenerated electron-hole separation | ITO | FeOOH | CuInS2 |  | SILAR | 1000 | 100 |  |  |  | 0 | 0 | 0 |  |  |  | 0 |  |  |  | Na2SO4 | 0.1 | 7.1 | -2.39926 | -0.3937
Photoelectrochemical water splitting of CuInS2 photocathode collaborative modified with separated catalysts based on efficient photogenerated electron-hole separation | ITO | FeOOH | CuInS2 |  | SILAR | 1000 | 100 |  |  |  | 0 | 0 | 0 |  |  |  | 0 |  |  |  | Na2SO4 | 0.1 | 7.1 | -2.27409 | -0.38078
Photoelectrochemical water splitting of CuInS2 photocathode collaborative modified with separated catalysts based on efficient photogenerated electron-hole separation | ITO | FeOOH | CuInS2 |  | SILAR | 1000 | 100 |  |  |  | 0 | 0 | 0 |  |  |  | 0 |  |  |  | Na2SO4 | 0.1 | 7.1 | -2.11194 | -0.36447
Photoelectrochemical water splitting of CuInS2 photocathode collaborative modified with separated catalysts based on efficient photogenerated electron-hole separation | ITO | FeOOH | CuInS2 |  | SILAR | 1000 | 100 |  |  |  | 0 | 0 | 0 |  |  |  | 0 |  |  |  | Na2SO4 | 0.1 | 7.1 | -1.95833 | -0.34943
Photoelectrochemical water splitting of CuInS2 photocathode collaborative modified with separated catalysts based on efficient photogenerated electron-hole separation | ITO | FeOOH | CuInS2 |  | SILAR | 1000 | 100 |  |  |  | 0 | 0 | 0 |  |  |  | 0 |  |  |  | Na2SO4 | 0.1 | 7.1 | -1.86446 | -0.3329
Photoelectrochemical water splitting of CuInS2 photocathode collaborative modified with separated catalysts based on efficient photogenerated electron-hole separation | ITO | FeOOH | CuInS2 |  | SILAR | 1000 | 100 |  |  |  | 0 | 0 | 0 |  |  |  | 0 |  |  |  | Na2SO4 | 0.1 | 7.1 | -1.69093 | -0.31786
Photoelectrochemical water splitting of CuInS2 photocathode collaborative modified with separated catalysts based on efficient photogenerated electron-hole separation | ITO | FeOOH | CuInS2 |  | SILAR | 1000 | 100 |  |  |  | 0 | 0 | 0 |  |  |  | 0 |  |  |  | Na2SO4 | 0.1 | 7.1 | -1.58568 | -0.30092
Photoelectrochemical water splitting of CuInS2 photocathode collaborative modified with separated catalysts based on efficient photogenerated electron-hole separation | ITO | FeOOH | CuInS2 |  | SILAR | 1000 | 100 |  |  |  | 0 | 0 | 0 |  |  |  | 0 |  |  |  | Na2SO4 | 0.1 | 7.1 | -1.46904 | -0.28651
Photoelectrochemical water splitting of CuInS2 photocathode collaborative modified with separated catalysts based on efficient photogenerated electron-hole separation | ITO | FeOOH | CuInS2 |  | SILAR | 1000 | 100 |  |  |  | 0 | 0 | 0 |  |  |  | 0 |  |  |  | Na2SO4 | 0.1 | 7.1 | -1.34672 | -0.26935
Photoelectrochemical water splitting of CuInS2 photocathode collaborative modified with separated catalysts based on efficient photogenerated electron-hole separation | ITO | FeOOH | CuInS2 |  | SILAR | 1000 | 100 |  |  |  | 0 | 0 | 0 |  |  |  | 0 |  |  |  | Na2SO4 | 0.1 | 7.1 | -1.24147 | -0.25304
Photoelectrochemical water splitting of CuInS2 photocathode collaborative modified with separated catalysts based on efficient photogenerated electron-hole separation | ITO | FeOOH | CuInS2 |  | SILAR | 1000 | 100 |  |  |  | 0 | 0 | 0 |  |  |  | 0 |  |  |  | Na2SO4 | 0.1 | 7.1 | -1.14475 | -0.23504
Photoelectrochemical water splitting of CuInS2 photocathode collaborative modified with separated catalysts based on efficient photogenerated electron-hole separation | ITO | FeOOH | CuInS2 |  | SILAR | 1000 | 100 |  |  |  | 0 | 0 | 0 |  |  |  | 0 |  |  |  | Na2SO4 | 0.1 | 7.1 | -1.02812 | -0.21809
Photoelectrochemical water splitting of CuInS2 photocathode collaborative modified with separated catalysts based on efficient photogenerated electron-hole separation | ITO | FeOOH | CuInS2 |  | SILAR | 1000 | 100 |  |  |  | 0 | 0 | 0 |  |  |  | 0 |  |  |  | Na2SO4 | 0.1 | 7.1 | -0.9826 | -0.20305
Photoelectrochemical water splitting of CuInS2 photocathode collaborative modified with separated catalysts based on efficient photogenerated electron-hole separation | ITO | FeOOH | CuInS2 |  | SILAR | 1000 | 100 |  |  |  | 0 | 0 | 0 |  |  |  | 0 |  |  |  | Na2SO4 | 0.1 | 7.1 | -0.87735 | -0.18378
Photoelectrochemical water splitting of CuInS2 photocathode collaborative modified with separated catalysts based on efficient photogenerated electron-hole separation | ITO | FeOOH | CuInS2 |  | SILAR | 1000 | 100 |  |  |  | 0 | 0 | 0 |  |  |  | 0 |  |  |  | Na2SO4 | 0.1 | 7.1 | -0.80054 | -0.16662
Photoelectrochemical water splitting of CuInS2 photocathode collaborative modified with separated catalysts based on efficient photogenerated electron-hole separation | ITO | FeOOH | CuInS2 |  | SILAR | 1000 | 100 |  |  |  | 0 | 0 | 0 |  |  |  | 0 |  |  |  | Na2SO4 | 0.1 | 7.1 | -0.70382 | -0.14734
Photoelectrochemical water splitting of CuInS2 photocathode collaborative modified with separated catalysts based on efficient photogenerated electron-hole separation | ITO | FeOOH | CuInS2 |  | SILAR | 1000 | 100 |  |  |  | 0 | 0 | 0 |  |  |  | 0 |  |  |  | Na2SO4 | 0.1 | 7.1 | -0.62701 | -0.12234
Photoelectrochemical water splitting of CuInS2 photocathode collaborative modified with separated catalysts based on efficient photogenerated electron-hole separation | ITO | FeOOH | CuInS2 |  | SILAR | 1000 | 100 |  |  |  | 0 | 0 | 0 |  |  |  | 0 |  |  |  | Na2SO4 | 0.1 | 7.1 | -0.54167 | -0.10095
Photoelectrochemical water splitting of CuInS2 photocathode collaborative modified with separated catalysts based on efficient photogenerated electron-hole separation | ITO | FeOOH | CuInS2 |  | SILAR | 1000 | 100 |  |  |  | 0 | 0 | 0 |  |  |  | 0 |  |  |  | Na2SO4 | 0.1 | 7.1 | -0.4734 | -0.07807
Photoelectrochemical water splitting of CuInS2 photocathode collaborative modified with separated catalysts based on efficient photogenerated electron-hole separation | ITO | FeOOH | CuInS2 |  | SILAR | 1000 | 100 |  |  |  | 0 | 0 | 0 |  |  |  | 0 |  |  |  | Na2SO4 | 0.1 | 7.1 | -0.36815 | -0.05159
Photoelectrochemical water splitting of CuInS2 photocathode collaborative modified with separated catalysts based on efficient photogenerated electron-hole separation | ITO | FeOOH | CuInS2 |  | SILAR | 1000 | 100 |  |  |  | 0 | 0 | 0 |  |  |  | 0 |  |  |  | Na2SO4 | 0.1 | 7.1 | -0.31125 | -0.03105
Photoelectrochemical water splitting of CuInS2 photocathode collaborative modified with separated catalysts based on efficient photogenerated electron-hole separation | ITO | FeOOH | CuInS2 |  | SILAR | 1000 | 100 |  |  |  | 0 | 0 | 0 |  |  |  | 0 |  |  |  | Na2SO4 | 0.1 | 7.1 | -0.23445 | -0.00732
Photoelectrochemical water splitting of CuInS2 photocathode collaborative modified with separated catalysts based on efficient photogenerated electron-hole separation | ITO | FeOOH | CuInS2 |  | SILAR | 1000 | 100 |  |  |  | 0 | 0 | 0 |  |  |  | 0 |  |  |  | Na2SO4 | 0.1 | 7.1 | -0.16617 | 0.01683
Photoelectrochemical water splitting of CuInS2 photocathode collaborative modified with separated catalysts based on efficient photogenerated electron-hole separation | ITO | FeOOH | CuInS2 |  | SILAR | 1000 | 100 |  |  |  | 0 | 0 | 0 |  |  |  | 0 |  |  |  | Na2SO4 | 0.1 | 7.1 | -0.12919 | 0.04119
Photoelectrochemical water splitting of CuInS2 photocathode collaborative modified with separated catalysts based on efficient photogenerated electron-hole separation | ITO | FeOOH | CuInS2 |  | SILAR | 1000 | 100 |  |  |  | 0 | 0 | 0 |  |  |  | 0 |  |  |  | Na2SO4 | 0.1 | 7.1 | -0.06092 | 0.06618
Photoelectrochemical water splitting of CuInS2 photocathode collaborative modified with separated catalysts based on efficient photogenerated electron-hole separation | ITO | FeOOH | CuInS2 |  | SILAR | 1000 | 100 |  |  |  | 0 | 0 | 0 |  |  |  | 0 |  |  |  | Na2SO4 | 0.1 | 7.1 | -0.03247 | 0.09033
Photoelectrochemical water splitting of CuInS2 photocathode collaborative modified with separated catalysts based on efficient photogenerated electron-hole separation | ITO | FeOOH | CuInS2 |  | SILAR | 1000 | 100 |  |  |  | 0 | 0 | 0 |  |  |  | 0 |  |  |  | Na2SO4 | 0.1 | 7.1 | 0.0358 | 0.11533
Photoelectrochemical water splitting of CuInS2 photocathode collaborative modified with separated catalysts based on efficient photogenerated electron-hole separation | ITO | FeOOH | CuInS2 |  | SILAR | 1000 | 100 |  |  |  | 0 | 0 | 0 |  |  |  | 0 |  |  |  | Na2SO4 | 0.1 | 7.1 | 0.07278 | 0.14329
Photoelectrochemical water splitting of CuInS2 photocathode collaborative modified with separated catalysts based on efficient photogenerated electron-hole separation | ITO | FeOOH | CuInS2 |  | SILAR | 1000 | 100 |  |  |  | 0 | 0 | 0 |  |  |  | 0 |  |  |  | Na2SO4 | 0.1 | 7.1 | 0.10123 | 0.16405
Photoelectrochemical water splitting of CuInS2 photocathode collaborative modified with separated catalysts based on efficient photogenerated electron-hole separation | ITO | FeOOH | CuInS2 |  | SILAR | 1000 | 100 |  |  |  | 0 | 0 | 0 |  |  |  | 0 |  |  |  | Na2SO4 | 0.1 | 7.1 | 0.14959 | 0.18756
Photoelectrochemical water splitting of CuInS2 photocathode collaborative modified with separated catalysts based on efficient photogenerated electron-hole separation | ITO | FeOOH | CuInS2 |  | SILAR | 1000 | 100 |  |  |  | 0 | 0 | 0 |  |  |  | 0 |  |  |  | Na2SO4 | 0.1 | 7.1 | 0.1695 | 0.21616
Photoelectrochemical water splitting of CuInS2 photocathode collaborative modified with separated catalysts based on efficient photogenerated electron-hole separation | ITO | FeOOH | CuInS2 |  | SILAR | 1000 | 100 |  |  |  | 0 | 0 | 0 |  |  |  | 0 |  |  |  | Na2SO4 | 0.1 | 7.1 | 0.24631 | 0.24264
Photoelectrochemical water splitting of CuInS2 photocathode collaborative modified with separated catalysts based on efficient photogenerated electron-hole separation | ITO | FeOOH | CuInS2 |  | SILAR | 1000 | 100 |  |  |  | 0 | 0 | 0 |  |  |  | 0 |  |  |  | Na2SO4 | 0.1 | 7.1 | 0.3032 | 0.26679
Photoelectrochemical water splitting of CuInS2 photocathode collaborative modified with separated catalysts based on efficient photogenerated electron-hole separation | ITO | FeOOH | CuInS2 |  | SILAR | 1000 | 100 |  |  |  | 0 | 0 | 0 |  |  |  | 0 |  |  |  | Na2SO4 | 0.1 | 7.1 | 0.33165 | 0.28818
Photoelectrochemical water splitting of CuInS2 photocathode collaborative modified with separated catalysts based on efficient photogenerated electron-hole separation | ITO | FeOOH | CuInS2 |  | SILAR | 1000 | 100 |  |  |  | 0 | 0 | 0 |  |  |  | 0 |  |  |  | Na2SO4 | 0.1 | 7.1 | 0.41699 | 0.31911
Photoelectrochemical water splitting of CuInS2 photocathode collaborative modified with separated catalysts based on efficient photogenerated electron-hole separation | ITO | FeOOH | CuInS2 |  | SILAR | 1000 | 100 |  |  |  | 0 | 0 | 0 |  |  |  | 0 |  |  |  | Na2SO4 | 0.1 | 7.1 | 0.45681 | 0.35279
Photoelectrochemical water splitting of CuInS2 photocathode collaborative modified with separated catalysts based on efficient photogenerated electron-hole separation | ITO | FeOOH | CuInS2 |  | SILAR | 1000 | 100 |  |  |  | 0 | 0 | 0 |  |  |  | 0 |  |  |  | Na2SO4 | 0.1 | 7.1 | 0.48526 | 0.37884
Photoelectrochemical water splitting of CuInS2 photocathode collaborative modified with separated catalysts based on efficient photogenerated electron-hole separation | ITO | FeOOH | CuInS2 |  | SILAR | 1000 | 100 |  |  |  | 0 | 0 | 0 |  |  |  | 0 |  |  |  | Na2SO4 | 0.1 | 7.1 | 0.52509 | 0.40829
Photoelectrochemical water splitting of CuInS2 photocathode collaborative modified with separated catalysts based on efficient photogenerated electron-hole separation | ITO | FeOOH | CuInS2 |  | SILAR | 1000 | 100 |  |  |  | 0 | 0 | 0 |  |  |  | 0 |  |  |  | Na2SO4 | 0.1 | 7.1 | 0.54216 | 0.43604
Photoelectrochemical water splitting of CuInS2 photocathode collaborative modified with separated catalysts based on efficient photogenerated electron-hole separation | ITO | FeOOH | CuInS2 |  | SILAR | 1000 | 100 |  |  |  | 0 | 0 | 0 |  |  |  | 0 |  |  |  | Na2SO4 | 0.1 | 7.1 | 0.59052 | 0.46887
Photoelectrochemical water splitting of CuInS2 photocathode collaborative modified with separated catalysts based on efficient photogenerated electron-hole separation | ITO | FeOOH | CuInS2 |  | SILAR | 1000 | 100 |  |  |  | 0 | 0 | 0 |  |  |  | 0 |  |  |  | Na2SO4 | 0.1 | 7.1 | 0.61896 | 0.50022
Photoelectrochemical water splitting of CuInS2 photocathode collaborative modified with separated catalysts based on efficient photogenerated electron-hole separation | ITO | FeOOH | CuInS2 |  | SILAR | 1000 | 100 |  |  |  | 0 | 0 | 0 |  |  |  | 0 |  |  |  | Na2SO4 | 0.1 | 7.1 | 0.70715 | 0.53962
Photoelectrochemical water splitting of CuInS2 photocathode collaborative modified with separated catalysts based on efficient photogenerated electron-hole separation | ITO | FeOOH | CuInS2 |  | SILAR | 1000 | 100 |  |  |  | 0 | 0 | 0 |  |  |  | 0 |  |  |  | Na2SO4 | 0.1 | 7.1 | 0.73559 | 0.56589
Photoelectrochemical water splitting of CuInS2 photocathode collaborative modified with separated catalysts based on efficient photogenerated electron-hole separation | ITO | FeOOH | CuInS2 |  | SILAR | 1000 | 100 |  |  |  | 0 | 0 | 0 |  |  |  | 0 |  |  |  | Na2SO4 | 0.1 | 7.1 | 0.80102 | 0.58877
Photoelectrochemical water splitting of CuInS2 photocathode collaborative modified with separated catalysts based on efficient photogenerated electron-hole separation | ITO | FeOOH | CuInS2 |  | SILAR | 1000 | 100 |  |  |  | 0 | 0 | 0 |  |  |  | 0 | Pt |  | Electrodeposition technique | Na2SO4 | 0.1 | 7.1 | -2.65812 | -0.38925
Photoelectrochemical water splitting of CuInS2 photocathode collaborative modified with separated catalysts based on efficient photogenerated electron-hole separation | ITO | FeOOH | CuInS2 |  | SILAR | 1000 | 100 |  |  |  | 0 | 0 | 0 |  |  |  | 0 | Pt |  | Electrodeposition technique | Na2SO4 | 0.1 | 7.1 | -2.48744 | -0.374
Photoelectrochemical water splitting of CuInS2 photocathode collaborative modified with separated catalysts based on efficient photogenerated electron-hole separation | ITO | FeOOH | CuInS2 |  | SILAR | 1000 | 100 |  |  |  | 0 | 0 | 0 |  |  |  | 0 | Pt |  | Electrodeposition technique | Na2SO4 | 0.1 | 7.1 | -2.294 | -0.35493
Photoelectrochemical water splitting of CuInS2 photocathode collaborative modified with separated catalysts based on efficient photogenerated electron-hole separation | ITO | FeOOH | CuInS2 |  | SILAR | 1000 | 100 |  |  |  | 0 | 0 | 0 |  |  |  | 0 | Pt |  | Electrodeposition technique | Na2SO4 | 0.1 | 7.1 | -2.15461 | -0.3382
Photoelectrochemical water splitting of CuInS2 photocathode collaborative modified with separated catalysts based on efficient photogenerated electron-hole separation | ITO | FeOOH | CuInS2 |  | SILAR | 1000 | 100 |  |  |  | 0 | 0 | 0 |  |  |  | 0 | Pt |  | Electrodeposition technique | Na2SO4 | 0.1 | 7.1 | -2.02376 | -0.32464
Photoelectrochemical water splitting of CuInS2 photocathode collaborative modified with separated catalysts based on efficient photogenerated electron-hole separation | ITO | FeOOH | CuInS2 |  | SILAR | 1000 | 100 |  |  |  | 0 | 0 | 0 |  |  |  | 0 | Pt |  | Electrodeposition technique | Na2SO4 | 0.1 | 7.1 | -1.90713 | -0.30854
Photoelectrochemical water splitting of CuInS2 photocathode collaborative modified with separated catalysts based on efficient photogenerated electron-hole separation | ITO | FeOOH | CuInS2 |  | SILAR | 1000 | 100 |  |  |  | 0 | 0 | 0 |  |  |  | 0 | Pt |  | Electrodeposition technique | Na2SO4 | 0.1 | 7.1 | -1.73644 | -0.28757
Photoelectrochemical water splitting of CuInS2 photocathode collaborative modified with separated catalysts based on efficient photogenerated electron-hole separation | ITO | FeOOH | CuInS2 |  | SILAR | 1000 | 100 |  |  |  | 0 | 0 | 0 |  |  |  | 0 | Pt |  | Electrodeposition technique | Na2SO4 | 0.1 | 7.1 | -1.58568 | -0.2702
Photoelectrochemical water splitting of CuInS2 photocathode collaborative modified with separated catalysts based on efficient photogenerated electron-hole separation | ITO | FeOOH | CuInS2 |  | SILAR | 1000 | 100 |  |  |  | 0 | 0 | 0 |  |  |  | 0 | Pt |  | Electrodeposition technique | Na2SO4 | 0.1 | 7.1 | -1.46904 | -0.2522
Photoelectrochemical water splitting of CuInS2 photocathode collaborative modified with separated catalysts based on efficient photogenerated electron-hole separation | ITO | FeOOH | CuInS2 |  | SILAR | 1000 | 100 |  |  |  | 0 | 0 | 0 |  |  |  | 0 | Pt |  | Electrodeposition technique | Na2SO4 | 0.1 | 7.1 | -1.29552 | -0.23186
Photoelectrochemical water splitting of CuInS2 photocathode collaborative modified with separated catalysts based on efficient photogenerated electron-hole separation | ITO | FeOOH | CuInS2 |  | SILAR | 1000 | 100 |  |  |  | 0 | 0 | 0 |  |  |  | 0 | Pt |  | Electrodeposition technique | Na2SO4 | 0.1 | 7.1 | -1.16751 | -0.21343
Photoelectrochemical water splitting of CuInS2 photocathode collaborative modified with separated catalysts based on efficient photogenerated electron-hole separation | ITO | FeOOH | CuInS2 |  | SILAR | 1000 | 100 |  |  |  | 0 | 0 | 0 |  |  |  | 0 | Pt |  | Electrodeposition technique | Na2SO4 | 0.1 | 7.1 | -1.05941 | -0.19521
Photoelectrochemical water splitting of CuInS2 photocathode collaborative modified with separated catalysts based on efficient photogenerated electron-hole separation | ITO | FeOOH | CuInS2 |  | SILAR | 1000 | 100 |  |  |  | 0 | 0 | 0 |  |  |  | 0 | Pt |  | Electrodeposition technique | Na2SO4 | 0.1 | 7.1 | -0.9314 | -0.17424
Photoelectrochemical water splitting of CuInS2 photocathode collaborative modified with separated catalysts based on efficient photogenerated electron-hole separation | ITO | FeOOH | CuInS2 |  | SILAR | 1000 | 100 |  |  |  | 0 | 0 | 0 |  |  |  | 0 | Pt |  | Electrodeposition technique | Na2SO4 | 0.1 | 7.1 | -0.8233 | -0.15603
Photoelectrochemical water splitting of CuInS2 photocathode collaborative modified with separated catalysts based on efficient photogenerated electron-hole separation | ITO | FeOOH | CuInS2 |  | SILAR | 1000 | 100 |  |  |  | 0 | 0 | 0 |  |  |  | 0 | Pt |  | Electrodeposition technique | Na2SO4 | 0.1 | 7.1 | -0.74649 | -0.13866
Photoelectrochemical water splitting of CuInS2 photocathode collaborative modified with separated catalysts based on efficient photogenerated electron-hole separation | ITO | FeOOH | CuInS2 |  | SILAR | 1000 | 100 |  |  |  | 0 | 0 | 0 |  |  |  | 0 | Pt |  | Electrodeposition technique | Na2SO4 | 0.1 | 7.1 | -0.67253 | -0.12001
Photoelectrochemical water splitting of CuInS2 photocathode collaborative modified with separated catalysts based on efficient photogenerated electron-hole separation | ITO | FeOOH | CuInS2 |  | SILAR | 1000 | 100 |  |  |  | 0 | 0 | 0 |  |  |  | 0 | Pt |  | Electrodeposition technique | Na2SO4 | 0.1 | 7.1 | -0.60995 | -0.09354
Photoelectrochemical water splitting of CuInS2 photocathode collaborative modified with separated catalysts based on efficient photogenerated electron-hole separation | ITO | FeOOH | CuInS2 |  | SILAR | 1000 | 100 |  |  |  | 0 | 0 | 0 |  |  |  | 0 | Pt |  | Electrodeposition technique | Na2SO4 | 0.1 | 7.1 | -0.54736 | -0.06494
Photoelectrochemical water splitting of CuInS2 photocathode collaborative modified with separated catalysts based on efficient photogenerated electron-hole separation | ITO | FeOOH | CuInS2 |  | SILAR | 1000 | 100 |  |  |  | 0 | 0 | 0 |  |  |  | 0 | Pt |  | Electrodeposition technique | Na2SO4 | 0.1 | 7.1 | -0.48478 | -0.03846
Photoelectrochemical water splitting of CuInS2 photocathode collaborative modified with separated catalysts based on efficient photogenerated electron-hole separation | ITO | FeOOH | CuInS2 |  | SILAR | 1000 | 100 |  |  |  | 0 | 0 | 0 |  |  |  | 0 | Pt |  | Electrodeposition technique | Na2SO4 | 0.1 | 7.1 | -0.43642 | -0.0105
Photoelectrochemical water splitting of CuInS2 photocathode collaborative modified with separated catalysts based on efficient photogenerated electron-hole separation | ITO | FeOOH | CuInS2 |  | SILAR | 1000 | 100 |  |  |  | 0 | 0 | 0 |  |  |  | 0 | Pt |  | Electrodeposition technique | Na2SO4 | 0.1 | 7.1 | -0.41651 | 0.01111
Photoelectrochemical water splitting of CuInS2 photocathode collaborative modified with separated catalysts based on efficient photogenerated electron-hole separation | ITO | FeOOH | CuInS2 |  | SILAR | 1000 | 100 |  |  |  | 0 | 0 | 0 |  |  |  | 0 | Pt |  | Electrodeposition technique | Na2SO4 | 0.1 | 7.1 | -0.37384 | 0.03441
Photoelectrochemical water splitting of CuInS2 photocathode collaborative modified with separated catalysts based on efficient photogenerated electron-hole separation | ITO | FeOOH | CuInS2 |  | SILAR | 1000 | 100 |  |  |  | 0 | 0 | 0 |  |  |  | 0 | Pt |  | Electrodeposition technique | Na2SO4 | 0.1 | 7.1 | -0.3397 | 0.05665
Photoelectrochemical water splitting of CuInS2 photocathode collaborative modified with separated catalysts based on efficient photogenerated electron-hole separation | ITO | FeOOH | CuInS2 |  | SILAR | 1000 | 100 |  |  |  | 0 | 0 | 0 |  |  |  | 0 | Pt |  | Electrodeposition technique | Na2SO4 | 0.1 | 7.1 | -0.32832 | 0.08292
Photoelectrochemical water splitting of CuInS2 photocathode collaborative modified with separated catalysts based on efficient photogenerated electron-hole separation | ITO | FeOOH | CuInS2 |  | SILAR | 1000 | 100 |  |  |  | 0 | 0 | 0 |  |  |  | 0 | Pt |  | Electrodeposition technique | Na2SO4 | 0.1 | 7.1 | -0.28565 | 0.10304
Photoelectrochemical water splitting of CuInS2 photocathode collaborative modified with separated catalysts based on efficient photogenerated electron-hole separation | ITO | FeOOH | CuInS2 |  | SILAR | 1000 | 100 |  |  |  | 0 | 0 | 0 |  |  |  | 0 | Pt |  | Electrodeposition technique | Na2SO4 | 0.1 | 7.1 | -0.25436 | 0.12846
Photoelectrochemical water splitting of CuInS2 photocathode collaborative modified with separated catalysts based on efficient photogenerated electron-hole separation | ITO | FeOOH | CuInS2 |  | SILAR | 1000 | 100 |  |  |  | 0 | 0 | 0 |  |  |  | 0 | Pt |  | Electrodeposition technique | Na2SO4 | 0.1 | 7.1 | -0.18893 | 0.15409
Photoelectrochemical water splitting of CuInS2 photocathode collaborative modified with separated catalysts based on efficient photogenerated electron-hole separation | ITO | FeOOH | CuInS2 |  | SILAR | 1000 | 100 |  |  |  | 0 | 0 | 0 |  |  |  | 0 | Pt |  | Electrodeposition technique | Na2SO4 | 0.1 | 7.1 | -0.14626 | 0.1829
Photoelectrochemical water splitting of CuInS2 photocathode collaborative modified with separated catalysts based on efficient photogenerated electron-hole separation | ITO | FeOOH | CuInS2 |  | SILAR | 1000 | 100 |  |  |  | 0 | 0 | 0 |  |  |  | 0 | Pt |  | Electrodeposition technique | Na2SO4 | 0.1 | 7.1 | -0.11497 | 0.20684
Photoelectrochemical water splitting of CuInS2 photocathode collaborative modified with separated catalysts based on efficient photogenerated electron-hole separation | ITO | FeOOH | CuInS2 |  | SILAR | 1000 | 100 |  |  |  | 0 | 0 | 0 |  |  |  | 0 | Pt |  | Electrodeposition technique | Na2SO4 | 0.1 | 7.1 | -0.08368 | 0.22675
Photoelectrochemical water splitting of CuInS2 photocathode collaborative modified with separated catalysts based on efficient photogenerated electron-hole separation | ITO | FeOOH | CuInS2 |  | SILAR | 1000 | 100 |  |  |  | 0 | 0 | 0 |  |  |  | 0 | Pt |  | Electrodeposition technique | Na2SO4 | 0.1 | 7.1 | -0.02963 | 0.24836
Photoelectrochemical water splitting of CuInS2 photocathode collaborative modified with separated catalysts based on efficient photogenerated electron-hole separation | ITO | FeOOH | CuInS2 |  | SILAR | 1000 | 100 |  |  |  | 0 | 0 | 0 |  |  |  | 0 | Pt |  | Electrodeposition technique | Na2SO4 | 0.1 | 7.1 | 0.02442 | 0.27314
Photoelectrochemical water splitting of CuInS2 photocathode collaborative modified with separated catalysts based on efficient photogenerated electron-hole separation | ITO | FeOOH | CuInS2 |  | SILAR | 1000 | 100 |  |  |  | 0 | 0 | 0 |  |  |  | 0 | Pt |  | Electrodeposition technique | Na2SO4 | 0.1 | 7.1 | 0.09269 | 0.30301
Photoelectrochemical water splitting of CuInS2 photocathode collaborative modified with separated catalysts based on efficient photogenerated electron-hole separation | ITO | FeOOH | CuInS2 |  | SILAR | 1000 | 100 |  |  |  | 0 | 0 | 0 |  |  |  | 0 | Pt |  | Electrodeposition technique | Na2SO4 | 0.1 | 7.1 | 0.14105 | 0.32716
Photoelectrochemical water splitting of CuInS2 photocathode collaborative modified with separated catalysts based on efficient photogenerated electron-hole separation | ITO | FeOOH | CuInS2 |  | SILAR | 1000 | 100 |  |  |  | 0 | 0 | 0 |  |  |  | 0 | Pt |  | Electrodeposition technique | Na2SO4 | 0.1 | 7.1 | 0.21502 | 0.35745
Photoelectrochemical water splitting of CuInS2 photocathode collaborative modified with separated catalysts based on efficient photogenerated electron-hole separation | ITO | FeOOH | CuInS2 |  | SILAR | 1000 | 100 |  |  |  | 0 | 0 | 0 |  |  |  | 0 | Pt |  | Electrodeposition technique | Na2SO4 | 0.1 | 7.1 | 0.2776 | 0.3871
Photoelectrochemical water splitting of CuInS2 photocathode collaborative modified with separated catalysts based on efficient photogenerated electron-hole separation | ITO | FeOOH | CuInS2 |  | SILAR | 1000 | 100 |  |  |  | 0 | 0 | 0 |  |  |  | 0 | Pt |  | Electrodeposition technique | Na2SO4 | 0.1 | 7.1 | 0.35725 | 0.41697
Photoelectrochemical water splitting of CuInS2 photocathode collaborative modified with separated catalysts based on efficient photogenerated electron-hole separation | ITO | FeOOH | CuInS2 |  | SILAR | 1000 | 100 |  |  |  | 0 | 0 | 0 |  |  |  | 0 | Pt |  | Electrodeposition technique | Na2SO4 | 0.1 | 7.1 | 0.39992 | 0.44091
Photoelectrochemical water splitting of CuInS2 photocathode collaborative modified with separated catalysts based on efficient photogenerated electron-hole separation | ITO | FeOOH | CuInS2 |  | SILAR | 1000 | 100 |  |  |  | 0 | 0 | 0 |  |  |  | 0 | Pt |  | Electrodeposition technique | Na2SO4 | 0.1 | 7.1 | 0.5194 | 0.4784
Photoelectrochemical water splitting of CuInS2 photocathode collaborative modified with separated catalysts based on efficient photogenerated electron-hole separation | ITO | FeOOH | CuInS2 |  | SILAR | 1000 | 100 |  |  |  | 0 | 0 | 0 |  |  |  | 0 | Pt |  | Electrodeposition technique | Na2SO4 | 0.1 | 7.1 | 0.59336 | 0.50573
Photoelectrochemical water splitting of CuInS2 photocathode collaborative modified with separated catalysts based on efficient photogenerated electron-hole separation | ITO | FeOOH | CuInS2 |  | SILAR | 1000 | 100 |  |  |  | 0 | 0 | 0 |  |  |  | 0 | Pt |  | Electrodeposition technique | Na2SO4 | 0.1 | 7.1 | 0.66163 | 0.52924
Photoelectrochemical water splitting of CuInS2 photocathode collaborative modified with separated catalysts based on efficient photogenerated electron-hole separation | ITO | FeOOH | CuInS2 |  | SILAR | 1000 | 100 |  |  |  | 0 | 0 | 0 |  |  |  | 0 | Pt |  | Electrodeposition technique | Na2SO4 | 0.1 | 7.1 | 0.69008 | 0.55212
Photoelectrochemical water splitting of CuInS2 photocathode collaborative modified with separated catalysts based on efficient photogenerated electron-hole separation | ITO | FeOOH | CuInS2 |  | SILAR | 1000 | 100 |  |  |  | 0 | 0 | 0 |  |  |  | 0 | Pt |  | Electrodeposition technique | Na2SO4 | 0.1 | 7.1 | 0.76404 | 0.57606
Photoelectrochemical water splitting of CuInS2 photocathode collaborative modified with separated catalysts based on efficient photogenerated electron-hole separation | ITO | FeOOH | CuInS2 |  | SILAR | 1000 | 100 |  |  |  | 0 | 0 | 0 |  |  |  | 0 |  |  |  | Na2SO4 | 0.1 | 7.1 | -2.04936 | -0.38777
Photoelectrochemical water splitting of CuInS2 photocathode collaborative modified with separated catalysts based on efficient photogenerated electron-hole separation | ITO | FeOOH | CuInS2 |  | SILAR | 1000 | 100 |  |  |  | 0 | 0 | 0 |  |  |  | 0 |  |  |  | Na2SO4 | 0.1 | 7.1 | -1.87868 | -0.37124
Photoelectrochemical water splitting of CuInS2 photocathode collaborative modified with separated catalysts based on efficient photogenerated electron-hole separation | ITO | FeOOH | CuInS2 |  | SILAR | 1000 | 100 |  |  |  | 0 | 0 | 0 |  |  |  | 0 |  |  |  | Na2SO4 | 0.1 | 7.1 | -1.72507 | -0.3507
Photoelectrochemical water splitting of CuInS2 photocathode collaborative modified with separated catalysts based on efficient photogenerated electron-hole separation | ITO | FeOOH | CuInS2 |  | SILAR | 1000 | 100 |  |  |  | 0 | 0 | 0 |  |  |  | 0 |  |  |  | Na2SO4 | 0.1 | 7.1 | -1.53447 | -0.33121
Photoelectrochemical water splitting of CuInS2 photocathode collaborative modified with separated catalysts based on efficient photogenerated electron-hole separation | ITO | FeOOH | CuInS2 |  | SILAR | 1000 | 100 |  |  |  | 0 | 0 | 0 |  |  |  | 0 |  |  |  | Na2SO4 | 0.1 | 7.1 | -1.38086 | -0.30727
Photoelectrochemical water splitting of CuInS2 photocathode collaborative modified with separated catalysts based on efficient photogenerated electron-hole separation | ITO | FeOOH | CuInS2 |  | SILAR | 1000 | 100 |  |  |  | 0 | 0 | 0 |  |  |  | 0 |  |  |  | Na2SO4 | 0.1 | 7.1 | -1.21871 | -0.28503
Photoelectrochemical water splitting of CuInS2 photocathode collaborative modified with separated catalysts based on efficient photogenerated electron-hole separation | ITO | FeOOH | CuInS2 |  | SILAR | 1000 | 100 |  |  |  | 0 | 0 | 0 |  |  |  | 0 |  |  |  | Na2SO4 | 0.1 | 7.1 | -1.07363 | -0.25982
Photoelectrochemical water splitting of CuInS2 photocathode collaborative modified with separated catalysts based on efficient photogenerated electron-hole separation | ITO | FeOOH | CuInS2 |  | SILAR | 1000 | 100 |  |  |  | 0 | 0 | 0 |  |  |  | 0 |  |  |  | Na2SO4 | 0.1 | 7.1 | -0.94277 | -0.23461
Photoelectrochemical water splitting of CuInS2 photocathode collaborative modified with separated catalysts based on efficient photogenerated electron-hole separation | ITO | FeOOH | CuInS2 |  | SILAR | 1000 | 100 |  |  |  | 0 | 0 | 0 |  |  |  | 0 |  |  |  | Na2SO4 | 0.1 | 7.1 | -0.80623 | -0.21237
Photoelectrochemical water splitting of CuInS2 photocathode collaborative modified with separated catalysts based on efficient photogenerated electron-hole separation | ITO | FeOOH | CuInS2 |  | SILAR | 1000 | 100 |  |  |  | 0 | 0 | 0 |  |  |  | 0 |  |  |  | Na2SO4 | 0.1 | 7.1 | -0.73511 | -0.19077
Photoelectrochemical water splitting of CuInS2 photocathode collaborative modified with separated catalysts based on efficient photogenerated electron-hole separation | ITO | FeOOH | CuInS2 |  | SILAR | 1000 | 100 |  |  |  | 0 | 0 | 0 |  |  |  | 0 |  |  |  | Na2SO4 | 0.1 | 7.1 | -0.63555 | -0.16725
Photoelectrochemical water splitting of CuInS2 photocathode collaborative modified with separated catalysts based on efficient photogenerated electron-hole separation | ITO | FeOOH | CuInS2 |  | SILAR | 1000 | 100 |  |  |  | 0 | 0 | 0 |  |  |  | 0 |  |  |  | Na2SO4 | 0.1 | 7.1 | -0.52745 | -0.14204
Photoelectrochemical water splitting of CuInS2 photocathode collaborative modified with separated catalysts based on efficient photogenerated electron-hole separation | ITO | FeOOH | CuInS2 |  | SILAR | 1000 | 100 |  |  |  | 0 | 0 | 0 |  |  |  | 0 |  |  |  | Na2SO4 | 0.1 | 7.1 | -0.43642 | -0.11302
Photoelectrochemical water splitting of CuInS2 photocathode collaborative modified with separated catalysts based on efficient photogenerated electron-hole separation | ITO | FeOOH | CuInS2 |  | SILAR | 1000 | 100 |  |  |  | 0 | 0 | 0 |  |  |  | 0 |  |  |  | Na2SO4 | 0.1 | 7.1 | -0.32832 | -0.08273
Photoelectrochemical water splitting of CuInS2 photocathode collaborative modified with separated catalysts based on efficient photogenerated electron-hole separation | ITO | FeOOH | CuInS2 |  | SILAR | 1000 | 100 |  |  |  | 0 | 0 | 0 |  |  |  | 0 |  |  |  | Na2SO4 | 0.1 | 7.1 | -0.25151 | -0.05689
Photoelectrochemical water splitting of CuInS2 photocathode collaborative modified with separated catalysts based on efficient photogenerated electron-hole separation | ITO | FeOOH | CuInS2 |  | SILAR | 1000 | 100 |  |  |  | 0 | 0 | 0 |  |  |  | 0 |  |  |  | Na2SO4 | 0.1 | 7.1 | -0.18324 | -0.02617
Photoelectrochemical water splitting of CuInS2 photocathode collaborative modified with separated catalysts based on efficient photogenerated electron-hole separation | ITO | FeOOH | CuInS2 |  | SILAR | 1000 | 100 |  |  |  | 0 | 0 | 0 |  |  |  | 0 |  |  |  | Na2SO4 | 0.1 | 7.1 | -0.09506 | 0.00687
Photoelectrochemical water splitting of CuInS2 photocathode collaborative modified with separated catalysts based on efficient photogenerated electron-hole separation | ITO | FeOOH | CuInS2 |  | SILAR | 1000 | 100 |  |  |  | 0 | 0 | 0 |  |  |  | 0 |  |  |  | Na2SO4 | 0.1 | 7.1 | -0.05807 | 0.03399
Photoelectrochemical water splitting of CuInS2 photocathode collaborative modified with separated catalysts based on efficient photogenerated electron-hole separation | ITO | FeOOH | CuInS2 |  | SILAR | 1000 | 100 |  |  |  | 0 | 0 | 0 |  |  |  | 0 |  |  |  | Na2SO4 | 0.1 | 7.1 | 0.00735 | 0.06301
Photoelectrochemical water splitting of CuInS2 photocathode collaborative modified with separated catalysts based on efficient photogenerated electron-hole separation | ITO | FeOOH | CuInS2 |  | SILAR | 1000 | 100 |  |  |  | 0 | 0 | 0 |  |  |  | 0 |  |  |  | Na2SO4 | 0.1 | 7.1 | 0.07847 | 0.08885
Photoelectrochemical water splitting of CuInS2 photocathode collaborative modified with separated catalysts based on efficient photogenerated electron-hole separation | ITO | FeOOH | CuInS2 |  | SILAR | 1000 | 100 |  |  |  | 0 | 0 | 0 |  |  |  | 0 |  |  |  | Na2SO4 | 0.1 | 7.1 | 0.11545 | 0.11745
Photoelectrochemical water splitting of CuInS2 photocathode collaborative modified with separated catalysts based on efficient photogenerated electron-hole separation | ITO | FeOOH | CuInS2 |  | SILAR | 1000 | 100 |  |  |  | 0 | 0 | 0 |  |  |  | 0 |  |  |  | Na2SO4 | 0.1 | 7.1 | 0.19226 | 0.14477
Photoelectrochemical water splitting of CuInS2 photocathode collaborative modified with separated catalysts based on efficient photogenerated electron-hole separation | ITO | FeOOH | CuInS2 |  | SILAR | 1000 | 100 |  |  |  | 0 | 0 | 0 |  |  |  | 0 |  |  |  | Na2SO4 | 0.1 | 7.1 | 0.21502 | 0.16828
Photoelectrochemical water splitting of CuInS2 photocathode collaborative modified with separated catalysts based on efficient photogenerated electron-hole separation | ITO | FeOOH | CuInS2 |  | SILAR | 1000 | 100 |  |  |  | 0 | 0 | 0 |  |  |  | 0 |  |  |  | Na2SO4 | 0.1 | 7.1 | 0.24631 | 0.1918
Photoelectrochemical water splitting of CuInS2 photocathode collaborative modified with separated catalysts based on efficient photogenerated electron-hole separation | ITO | FeOOH | CuInS2 |  | SILAR | 1000 | 100 |  |  |  | 0 | 0 | 0 |  |  |  | 0 |  |  |  | Na2SO4 | 0.1 | 7.1 | 0.2776 | 0.21277
Photoelectrochemical water splitting of CuInS2 photocathode collaborative modified with separated catalysts based on efficient photogenerated electron-hole separation | ITO | FeOOH | CuInS2 |  | SILAR | 1000 | 100 |  |  |  | 0 | 0 | 0 |  |  |  | 0 |  |  |  | Na2SO4 | 0.1 | 7.1 | 0.33734 | 0.23671
Photoelectrochemical water splitting of CuInS2 photocathode collaborative modified with separated catalysts based on efficient photogenerated electron-hole separation | ITO | FeOOH | CuInS2 |  | SILAR | 1000 | 100 |  |  |  | 0 | 0 | 0 |  |  |  | 0 |  |  |  | Na2SO4 | 0.1 | 7.1 | 0.3857 | 0.26763
Photoelectrochemical water splitting of CuInS2 photocathode collaborative modified with separated catalysts based on efficient photogenerated electron-hole separation | ITO | FeOOH | CuInS2 |  | SILAR | 1000 | 100 |  |  |  | 0 | 0 | 0 |  |  |  | 0 |  |  |  | Na2SO4 | 0.1 | 7.1 | 0.4369 | 0.29559
Photoelectrochemical water splitting of CuInS2 photocathode collaborative modified with separated catalysts based on efficient photogenerated electron-hole separation | ITO | FeOOH | CuInS2 |  | SILAR | 1000 | 100 |  |  |  | 0 | 0 | 0 |  |  |  | 0 |  |  |  | Na2SO4 | 0.1 | 7.1 | 0.46819 | 0.3208
Photoelectrochemical water splitting of CuInS2 photocathode collaborative modified with separated catalysts based on efficient photogenerated electron-hole separation | ITO | FeOOH | CuInS2 |  | SILAR | 1000 | 100 |  |  |  | 0 | 0 | 0 |  |  |  | 0 |  |  |  | Na2SO4 | 0.1 | 7.1 | 0.50802 | 0.34537
Photoelectrochemical water splitting of CuInS2 photocathode collaborative modified with separated catalysts based on efficient photogenerated electron-hole separation | ITO | FeOOH | CuInS2 |  | SILAR | 1000 | 100 |  |  |  | 0 | 0 | 0 |  |  |  | 0 |  |  |  | Na2SO4 | 0.1 | 7.1 | 0.545 | 0.37228
Photoelectrochemical water splitting of CuInS2 photocathode collaborative modified with separated catalysts based on efficient photogenerated electron-hole separation | ITO | FeOOH | CuInS2 |  | SILAR | 1000 | 100 |  |  |  | 0 | 0 | 0 |  |  |  | 0 |  |  |  | Na2SO4 | 0.1 | 7.1 | 0.57629 | 0.39854
Photoelectrochemical water splitting of CuInS2 photocathode collaborative modified with separated catalysts based on efficient photogenerated electron-hole separation | ITO | FeOOH | CuInS2 |  | SILAR | 1000 | 100 |  |  |  | 0 | 0 | 0 |  |  |  | 0 |  |  |  | Na2SO4 | 0.1 | 7.1 | 0.61327 | 0.42248
Photoelectrochemical water splitting of CuInS2 photocathode collaborative modified with separated catalysts based on efficient photogenerated electron-hole separation | ITO | FeOOH | CuInS2 |  | SILAR | 1000 | 100 |  |  |  | 0 | 0 | 0 |  |  |  | 0 |  |  |  | Na2SO4 | 0.1 | 7.1 | 0.63887 | 0.44938
Photoelectrochemical water splitting of CuInS2 photocathode collaborative modified with separated catalysts based on efficient photogenerated electron-hole separation | ITO | FeOOH | CuInS2 |  | SILAR | 1000 | 100 |  |  |  | 0 | 0 | 0 |  |  |  | 0 |  |  |  | Na2SO4 | 0.1 | 7.1 | 0.66732 | 0.47607
Photoelectrochemical water splitting of CuInS2 photocathode collaborative modified with separated catalysts based on efficient photogenerated electron-hole separation | ITO | FeOOH | CuInS2 |  | SILAR | 1000 | 100 |  |  |  | 0 | 0 | 0 |  |  |  | 0 |  |  |  | Na2SO4 | 0.1 | 7.1 | 0.69292 | 0.50128
Photoelectrochemical water splitting of CuInS2 photocathode collaborative modified with separated catalysts based on efficient photogenerated electron-hole separation | ITO | FeOOH | CuInS2 |  | SILAR | 1000 | 100 |  |  |  | 0 | 0 | 0 |  |  |  | 0 |  |  |  | Na2SO4 | 0.1 | 7.1 | 0.72137 | 0.52882
Photoelectrochemical water splitting of CuInS2 photocathode collaborative modified with separated catalysts based on efficient photogenerated electron-hole separation | ITO | FeOOH | CuInS2 |  | SILAR | 1000 | 100 |  |  |  | 0 | 0 | 0 |  |  |  | 0 |  |  |  | Na2SO4 | 0.1 | 7.1 | 0.75266 | 0.55403
Photoelectrochemical water splitting of CuInS2 photocathode collaborative modified with separated catalysts based on efficient photogenerated electron-hole separation | ITO | FeOOH | CuInS2 |  | SILAR | 1000 | 100 |  |  |  | 0 | 0 | 0 |  |  |  | 0 |  |  |  | Na2SO4 | 0.1 | 7.1 | 0.78964 | 0.57945
Co-Modification with Cost-Effective Nickel Oxides and Nickel Sulfides on CuInS2 Nanosheets Photocathode for Enhanced Photoelectrochemical Performance | ITO | NiO | CuInS2 |  | Hydrothermal/Solvothermal synthesis | 1500 | 500 |  |  |  | 0 | 0 | 0 |  |  |  | 0 |  |  |  | Na2SO4 | 0.1 |  | -0.0062 | 0.59262
Co-Modification with Cost-Effective Nickel Oxides and Nickel Sulfides on CuInS2 Nanosheets Photocathode for Enhanced Photoelectrochemical Performance | ITO | NiO | CuInS2 |  | Hydrothermal/Solvothermal synthesis | 1500 | 500 |  |  |  | 0 | 0 | 0 |  |  |  | 0 |  |  |  | Na2SO4 | 0.1 |  | -0.03089 | 0.57436
Co-Modification with Cost-Effective Nickel Oxides and Nickel Sulfides on CuInS2 Nanosheets Photocathode for Enhanced Photoelectrochemical Performance | ITO | NiO | CuInS2 |  | Hydrothermal/Solvothermal synthesis | 1500 | 500 |  |  |  | 0 | 0 | 0 |  |  |  | 0 |  |  |  | Na2SO4 | 0.1 |  | -0.03089 | 0.5561
Co-Modification with Cost-Effective Nickel Oxides and Nickel Sulfides on CuInS2 Nanosheets Photocathode for Enhanced Photoelectrochemical Performance | ITO | NiO | CuInS2 |  | Hydrothermal/Solvothermal synthesis | 1500 | 500 |  |  |  | 0 | 0 | 0 |  |  |  | 0 |  |  |  | Na2SO4 | 0.1 |  | -0.03089 | 0.53784
Co-Modification with Cost-Effective Nickel Oxides and Nickel Sulfides on CuInS2 Nanosheets Photocathode for Enhanced Photoelectrochemical Performance | ITO | NiO | CuInS2 |  | Hydrothermal/Solvothermal synthesis | 1500 | 500 |  |  |  | 0 | 0 | 0 |  |  |  | 0 |  |  |  | Na2SO4 | 0.1 |  | -0.03706 | 0.51959
Co-Modification with Cost-Effective Nickel Oxides and Nickel Sulfides on CuInS2 Nanosheets Photocathode for Enhanced Photoelectrochemical Performance | ITO | NiO | CuInS2 |  | Hydrothermal/Solvothermal synthesis | 1500 | 500 |  |  |  | 0 | 0 | 0 |  |  |  | 0 |  |  |  | Na2SO4 | 0.1 |  | -0.0494 | 0.50133
Co-Modification with Cost-Effective Nickel Oxides and Nickel Sulfides on CuInS2 Nanosheets Photocathode for Enhanced Photoelectrochemical Performance | ITO | NiO | CuInS2 |  | Hydrothermal/Solvothermal synthesis | 1500 | 500 |  |  |  | 0 | 0 | 0 |  |  |  | 0 |  |  |  | Na2SO4 | 0.1 |  | -0.05557 | 0.48307
Co-Modification with Cost-Effective Nickel Oxides and Nickel Sulfides on CuInS2 Nanosheets Photocathode for Enhanced Photoelectrochemical Performance | ITO | NiO | CuInS2 |  | Hydrothermal/Solvothermal synthesis | 1500 | 500 |  |  |  | 0 | 0 | 0 |  |  |  | 0 |  |  |  | Na2SO4 | 0.1 |  | -0.06174 | 0.46481
Co-Modification with Cost-Effective Nickel Oxides and Nickel Sulfides on CuInS2 Nanosheets Photocathode for Enhanced Photoelectrochemical Performance | ITO | NiO | CuInS2 |  | Hydrothermal/Solvothermal synthesis | 1500 | 500 |  |  |  | 0 | 0 | 0 |  |  |  | 0 |  |  |  | Na2SO4 | 0.1 |  | -0.06791 | 0.44655
Co-Modification with Cost-Effective Nickel Oxides and Nickel Sulfides on CuInS2 Nanosheets Photocathode for Enhanced Photoelectrochemical Performance | ITO | NiO | CuInS2 |  | Hydrothermal/Solvothermal synthesis | 1500 | 500 |  |  |  | 0 | 0 | 0 |  |  |  | 0 |  |  |  | Na2SO4 | 0.1 |  | -0.08026 | 0.42829
Co-Modification with Cost-Effective Nickel Oxides and Nickel Sulfides on CuInS2 Nanosheets Photocathode for Enhanced Photoelectrochemical Performance | ITO | NiO | CuInS2 |  | Hydrothermal/Solvothermal synthesis | 1500 | 500 |  |  |  | 0 | 0 | 0 |  |  |  | 0 |  |  |  | Na2SO4 | 0.1 |  | -0.08643 | 0.41003
Co-Modification with Cost-Effective Nickel Oxides and Nickel Sulfides on CuInS2 Nanosheets Photocathode for Enhanced Photoelectrochemical Performance | ITO | NiO | CuInS2 |  | Hydrothermal/Solvothermal synthesis | 1500 | 500 |  |  |  | 0 | 0 | 0 |  |  |  | 0 |  |  |  | Na2SO4 | 0.1 |  | -0.08643 | 0.39177
Co-Modification with Cost-Effective Nickel Oxides and Nickel Sulfides on CuInS2 Nanosheets Photocathode for Enhanced Photoelectrochemical Performance | ITO | NiO | CuInS2 |  | Hydrothermal/Solvothermal synthesis | 1500 | 500 |  |  |  | 0 | 0 | 0 |  |  |  | 0 |  |  |  | Na2SO4 | 0.1 |  | -0.09877 | 0.37351
Co-Modification with Cost-Effective Nickel Oxides and Nickel Sulfides on CuInS2 Nanosheets Photocathode for Enhanced Photoelectrochemical Performance | ITO | NiO | CuInS2 |  | Hydrothermal/Solvothermal synthesis | 1500 | 500 |  |  |  | 0 | 0 | 0 |  |  |  | 0 |  |  |  | Na2SO4 | 0.1 |  | -0.09877 | 0.35525
Co-Modification with Cost-Effective Nickel Oxides and Nickel Sulfides on CuInS2 Nanosheets Photocathode for Enhanced Photoelectrochemical Performance | ITO | NiO | CuInS2 |  | Hydrothermal/Solvothermal synthesis | 1500 | 500 |  |  |  | 0 | 0 | 0 |  |  |  | 0 |  |  |  | Na2SO4 | 0.1 |  | -0.11728 | 0.33699
Co-Modification with Cost-Effective Nickel Oxides and Nickel Sulfides on CuInS2 Nanosheets Photocathode for Enhanced Photoelectrochemical Performance | ITO | NiO | CuInS2 |  | Hydrothermal/Solvothermal synthesis | 1500 | 500 |  |  |  | 0 | 0 | 0 |  |  |  | 0 |  |  |  | Na2SO4 | 0.1 |  | -0.12345 | 0.31874
Co-Modification with Cost-Effective Nickel Oxides and Nickel Sulfides on CuInS2 Nanosheets Photocathode for Enhanced Photoelectrochemical Performance | ITO | NiO | CuInS2 |  | Hydrothermal/Solvothermal synthesis | 1500 | 500 |  |  |  | 0 | 0 | 0 |  |  |  | 0 |  |  |  | Na2SO4 | 0.1 |  | -0.12963 | 0.30048
Co-Modification with Cost-Effective Nickel Oxides and Nickel Sulfides on CuInS2 Nanosheets Photocathode for Enhanced Photoelectrochemical Performance | ITO | NiO | CuInS2 |  | Hydrothermal/Solvothermal synthesis | 1500 | 500 |  |  |  | 0 | 0 | 0 |  |  |  | 0 |  |  |  | Na2SO4 | 0.1 |  | -0.14197 | 0.28222
Co-Modification with Cost-Effective Nickel Oxides and Nickel Sulfides on CuInS2 Nanosheets Photocathode for Enhanced Photoelectrochemical Performance | ITO | NiO | CuInS2 |  | Hydrothermal/Solvothermal synthesis | 1500 | 500 |  |  |  | 0 | 0 | 0 |  |  |  | 0 |  |  |  | Na2SO4 | 0.1 |  | -0.16048 | 0.26396
Co-Modification with Cost-Effective Nickel Oxides and Nickel Sulfides on CuInS2 Nanosheets Photocathode for Enhanced Photoelectrochemical Performance | ITO | NiO | CuInS2 |  | Hydrothermal/Solvothermal synthesis | 1500 | 500 |  |  |  | 0 | 0 | 0 |  |  |  | 0 |  |  |  | Na2SO4 | 0.1 |  | -0.16048 | 0.2457
Co-Modification with Cost-Effective Nickel Oxides and Nickel Sulfides on CuInS2 Nanosheets Photocathode for Enhanced Photoelectrochemical Performance | ITO | NiO | CuInS2 |  | Hydrothermal/Solvothermal synthesis | 1500 | 500 |  |  |  | 0 | 0 | 0 |  |  |  | 0 |  |  |  | Na2SO4 | 0.1 |  | -0.17282 | 0.22744
Co-Modification with Cost-Effective Nickel Oxides and Nickel Sulfides on CuInS2 Nanosheets Photocathode for Enhanced Photoelectrochemical Performance | ITO | NiO | CuInS2 |  | Hydrothermal/Solvothermal synthesis | 1500 | 500 |  |  |  | 0 | 0 | 0 |  |  |  | 0 |  |  |  | Na2SO4 | 0.1 |  | -0.179 | 0.20918
Co-Modification with Cost-Effective Nickel Oxides and Nickel Sulfides on CuInS2 Nanosheets Photocathode for Enhanced Photoelectrochemical Performance | ITO | NiO | CuInS2 |  | Hydrothermal/Solvothermal synthesis | 1500 | 500 |  |  |  | 0 | 0 | 0 |  |  |  | 0 |  |  |  | Na2SO4 | 0.1 |  | -0.19134 | 0.19092
Co-Modification with Cost-Effective Nickel Oxides and Nickel Sulfides on CuInS2 Nanosheets Photocathode for Enhanced Photoelectrochemical Performance | ITO | NiO | CuInS2 |  | Hydrothermal/Solvothermal synthesis | 1500 | 500 |  |  |  | 0 | 0 | 0 |  |  |  | 0 |  |  |  | Na2SO4 | 0.1 |  | -0.20368 | 0.17266
Co-Modification with Cost-Effective Nickel Oxides and Nickel Sulfides on CuInS2 Nanosheets Photocathode for Enhanced Photoelectrochemical Performance | ITO | NiO | CuInS2 |  | Hydrothermal/Solvothermal synthesis | 1500 | 500 |  |  |  | 0 | 0 | 0 |  |  |  | 0 |  |  |  | Na2SO4 | 0.1 |  | -0.22219 | 0.13615
Co-Modification with Cost-Effective Nickel Oxides and Nickel Sulfides on CuInS2 Nanosheets Photocathode for Enhanced Photoelectrochemical Performance | ITO | NiO | CuInS2 |  | Hydrothermal/Solvothermal synthesis | 1500 | 500 |  |  |  | 0 | 0 | 0 |  |  |  | 0 |  |  |  | Na2SO4 | 0.1 |  | -0.22219 | 0.11789
Co-Modification with Cost-Effective Nickel Oxides and Nickel Sulfides on CuInS2 Nanosheets Photocathode for Enhanced Photoelectrochemical Performance | ITO | NiO | CuInS2 |  | Hydrothermal/Solvothermal synthesis | 1500 | 500 |  |  |  | 0 | 0 | 0 |  |  |  | 0 |  |  |  | Na2SO4 | 0.1 |  | -0.23454 | 0.09963
Co-Modification with Cost-Effective Nickel Oxides and Nickel Sulfides on CuInS2 Nanosheets Photocathode for Enhanced Photoelectrochemical Performance | ITO | NiO | CuInS2 |  | Hydrothermal/Solvothermal synthesis | 1500 | 500 |  |  |  | 0 | 0 | 0 |  |  |  | 0 |  |  |  | Na2SO4 | 0.1 |  | -0.24688 | 0.08137
Co-Modification with Cost-Effective Nickel Oxides and Nickel Sulfides on CuInS2 Nanosheets Photocathode for Enhanced Photoelectrochemical Performance | ITO | NiO | CuInS2 |  | Hydrothermal/Solvothermal synthesis | 1500 | 500 |  |  |  | 0 | 0 | 0 |  |  |  | 0 |  |  |  | Na2SO4 | 0.1 |  | -0.25922 | 0.06311
Co-Modification with Cost-Effective Nickel Oxides and Nickel Sulfides on CuInS2 Nanosheets Photocathode for Enhanced Photoelectrochemical Performance | ITO | NiO | CuInS2 |  | Hydrothermal/Solvothermal synthesis | 1500 | 500 |  |  |  | 0 | 0 | 0 |  |  |  | 0 |  |  |  | Na2SO4 | 0.1 |  | -0.26539 | 0.04485
Co-Modification with Cost-Effective Nickel Oxides and Nickel Sulfides on CuInS2 Nanosheets Photocathode for Enhanced Photoelectrochemical Performance | ITO | NiO | CuInS2 |  | Hydrothermal/Solvothermal synthesis | 1500 | 500 |  |  |  | 0 | 0 | 0 |  |  |  | 0 |  |  |  | Na2SO4 | 0.1 |  | -0.29008 | 0.02659
Co-Modification with Cost-Effective Nickel Oxides and Nickel Sulfides on CuInS2 Nanosheets Photocathode for Enhanced Photoelectrochemical Performance | ITO | NiO | CuInS2 |  | Hydrothermal/Solvothermal synthesis | 1500 | 500 |  |  |  | 0 | 0 | 0 |  |  |  | 0 |  |  |  | Na2SO4 | 0.1 |  | -0.29625 | 0.00833
Co-Modification with Cost-Effective Nickel Oxides and Nickel Sulfides on CuInS2 Nanosheets Photocathode for Enhanced Photoelectrochemical Performance | ITO | NiO | CuInS2 |  | Hydrothermal/Solvothermal synthesis | 1500 | 500 |  |  |  | 0 | 0 | 0 |  |  |  | 0 |  |  |  | Na2SO4 | 0.1 |  | -0.32093 | -0.00993
Co-Modification with Cost-Effective Nickel Oxides and Nickel Sulfides on CuInS2 Nanosheets Photocathode for Enhanced Photoelectrochemical Performance | ITO | NiO | CuInS2 |  | Hydrothermal/Solvothermal synthesis | 1500 | 500 |  |  |  | 0 | 0 | 0 |  |  |  | 0 |  |  |  | Na2SO4 | 0.1 |  | -0.33328 | -0.02819
Co-Modification with Cost-Effective Nickel Oxides and Nickel Sulfides on CuInS2 Nanosheets Photocathode for Enhanced Photoelectrochemical Performance | ITO | NiO | CuInS2 |  | Hydrothermal/Solvothermal synthesis | 1500 | 500 |  |  |  | 0 | 0 | 0 |  |  |  | 0 |  |  |  | Na2SO4 | 0.1 |  | -0.35179 | -0.04645
Co-Modification with Cost-Effective Nickel Oxides and Nickel Sulfides on CuInS2 Nanosheets Photocathode for Enhanced Photoelectrochemical Performance | ITO | NiO | CuInS2 |  | Hydrothermal/Solvothermal synthesis | 1500 | 500 |  |  |  | 0 | 0 | 0 |  |  |  | 0 |  |  |  | Na2SO4 | 0.1 |  | -0.37647 | -0.0647
Co-Modification with Cost-Effective Nickel Oxides and Nickel Sulfides on CuInS2 Nanosheets Photocathode for Enhanced Photoelectrochemical Performance | ITO | NiO | CuInS2 |  | Hydrothermal/Solvothermal synthesis | 1500 | 500 |  |  |  | 0 | 0 | 0 |  |  |  | 0 |  |  |  | Na2SO4 | 0.1 |  | -0.39499 | -0.08296
Co-Modification with Cost-Effective Nickel Oxides and Nickel Sulfides on CuInS2 Nanosheets Photocathode for Enhanced Photoelectrochemical Performance | ITO | NiO | CuInS2 |  | Hydrothermal/Solvothermal synthesis | 1500 | 500 |  |  |  | 0 | 0 | 0 |  |  |  | 0 |  |  |  | Na2SO4 | 0.1 |  | -0.4135 | -0.10122
Co-Modification with Cost-Effective Nickel Oxides and Nickel Sulfides on CuInS2 Nanosheets Photocathode for Enhanced Photoelectrochemical Performance | ITO | NiO | CuInS2 |  | Hydrothermal/Solvothermal synthesis | 1500 | 500 |  |  |  | 0 | 0 | 0 |  |  |  | 0 |  |  |  | Na2SO4 | 0.1 |  | -0.43201 | -0.11948
Co-Modification with Cost-Effective Nickel Oxides and Nickel Sulfides on CuInS2 Nanosheets Photocathode for Enhanced Photoelectrochemical Performance | ITO | NiO | CuInS2 |  | Hydrothermal/Solvothermal synthesis | 1500 | 500 |  |  |  | 0 | 0 | 0 |  |  |  | 0 |  |  |  | Na2SO4 | 0.1 |  | -0.4567 | -0.13774
Co-Modification with Cost-Effective Nickel Oxides and Nickel Sulfides on CuInS2 Nanosheets Photocathode for Enhanced Photoelectrochemical Performance | ITO | NiO | CuInS2 |  | Hydrothermal/Solvothermal synthesis | 1500 | 500 |  |  |  | 0 | 0 | 0 |  |  |  | 0 |  |  |  | Na2SO4 | 0.1 |  | -0.47521 | -0.156
Co-Modification with Cost-Effective Nickel Oxides and Nickel Sulfides on CuInS2 Nanosheets Photocathode for Enhanced Photoelectrochemical Performance | ITO | NiO | CuInS2 |  | Hydrothermal/Solvothermal synthesis | 1500 | 500 |  |  |  | 0 | 0 | 0 |  |  |  | 0 |  |  |  | Na2SO4 | 0.1 |  | -0.49373 | -0.17061
Co-Modification with Cost-Effective Nickel Oxides and Nickel Sulfides on CuInS2 Nanosheets Photocathode for Enhanced Photoelectrochemical Performance | ITO | NiO | CuInS2 |  | Hydrothermal/Solvothermal synthesis | 1500 | 500 |  |  |  | 0 | 0 | 0 |  |  |  | 0 |  |  |  | Na2SO4 | 0.1 |  | -0.51841 | -0.20165
Co-Modification with Cost-Effective Nickel Oxides and Nickel Sulfides on CuInS2 Nanosheets Photocathode for Enhanced Photoelectrochemical Performance | ITO | NiO | CuInS2 |  | Hydrothermal/Solvothermal synthesis | 1500 | 500 |  |  |  | 0 | 0 | 0 |  |  |  | 0 |  |  |  | Na2SO4 | 0.1 |  | -0.5431 | -0.2126
Co-Modification with Cost-Effective Nickel Oxides and Nickel Sulfides on CuInS2 Nanosheets Photocathode for Enhanced Photoelectrochemical Performance | ITO | NiO | CuInS2 |  | Hydrothermal/Solvothermal synthesis | 1500 | 500 |  |  |  | 0 | 0 | 0 |  |  |  | 0 |  |  |  | Na2SO4 | 0.1 |  | -0.56778 | -0.22538
Co-Modification with Cost-Effective Nickel Oxides and Nickel Sulfides on CuInS2 Nanosheets Photocathode for Enhanced Photoelectrochemical Performance | ITO | NiO | CuInS2 |  | Hydrothermal/Solvothermal synthesis | 1500 | 500 |  |  |  | 0 | 0 | 0 |  |  |  | 0 |  |  |  | Na2SO4 | 0.1 |  | -0.58629 | -0.23817
Co-Modification with Cost-Effective Nickel Oxides and Nickel Sulfides on CuInS2 Nanosheets Photocathode for Enhanced Photoelectrochemical Performance | ITO | NiO | CuInS2 |  | Hydrothermal/Solvothermal synthesis | 1500 | 500 |  |  |  | 0 | 0 | 0 |  |  |  | 0 |  |  |  | Na2SO4 | 0.1 |  | -0.60481 | -0.2546
Co-Modification with Cost-Effective Nickel Oxides and Nickel Sulfides on CuInS2 Nanosheets Photocathode for Enhanced Photoelectrochemical Performance | ITO | NiO | CuInS2 |  | Hydrothermal/Solvothermal synthesis | 1500 | 500 |  |  |  | 0 | 0 | 0 |  |  |  | 0 |  |  |  | Na2SO4 | 0.1 |  | -0.63566 | -0.27286
Co-Modification with Cost-Effective Nickel Oxides and Nickel Sulfides on CuInS2 Nanosheets Photocathode for Enhanced Photoelectrochemical Performance | ITO | NiO | CuInS2 |  | Hydrothermal/Solvothermal synthesis | 1500 | 500 |  |  |  | 0 | 0 | 0 |  |  |  | 0 |  |  |  | Na2SO4 | 0.1 |  | -0.66652 | -0.28746
Co-Modification with Cost-Effective Nickel Oxides and Nickel Sulfides on CuInS2 Nanosheets Photocathode for Enhanced Photoelectrochemical Performance | ITO | NiO | CuInS2 |  | Hydrothermal/Solvothermal synthesis | 1500 | 500 |  |  |  | 0 | 0 | 0 |  |  |  | 0 |  |  |  | Na2SO4 | 0.1 |  | -0.69738 | -0.30025
Co-Modification with Cost-Effective Nickel Oxides and Nickel Sulfides on CuInS2 Nanosheets Photocathode for Enhanced Photoelectrochemical Performance | ITO | NiO | CuInS2 |  | Hydrothermal/Solvothermal synthesis | 1500 | 500 |  |  |  | 0 | 0 | 0 |  |  |  | 0 |  |  |  | Na2SO4 | 0.1 |  | -0.7344 | -0.31851
Co-Modification with Cost-Effective Nickel Oxides and Nickel Sulfides on CuInS2 Nanosheets Photocathode for Enhanced Photoelectrochemical Performance | ITO | NiO | CuInS2 |  | Hydrothermal/Solvothermal synthesis | 1500 | 500 |  |  |  | 0 | 0 | 0 |  |  |  | 0 |  |  |  | Na2SO4 | 0.1 |  | -0.77143 | -0.32763
Co-Modification with Cost-Effective Nickel Oxides and Nickel Sulfides on CuInS2 Nanosheets Photocathode for Enhanced Photoelectrochemical Performance | ITO | NiO | CuInS2 |  | Hydrothermal/Solvothermal synthesis | 1500 | 500 |  |  |  | 0 | 0 | 0 |  |  |  | 0 |  |  |  | Na2SO4 | 0.1 |  | -0.79611 | -0.33859
Co-Modification with Cost-Effective Nickel Oxides and Nickel Sulfides on CuInS2 Nanosheets Photocathode for Enhanced Photoelectrochemical Performance | ITO | NiO | CuInS2 |  | Hydrothermal/Solvothermal synthesis | 1500 | 500 |  |  |  | 0 | 0 | 0 |  |  |  | 0 |  |  |  | Na2SO4 | 0.1 |  | -0.82697 | -0.34772
Co-Modification with Cost-Effective Nickel Oxides and Nickel Sulfides on CuInS2 Nanosheets Photocathode for Enhanced Photoelectrochemical Performance | ITO | NiO | CuInS2 |  | Hydrothermal/Solvothermal synthesis | 1500 | 500 |  |  |  | 0 | 0 | 0 |  |  |  | 0 |  |  |  | Na2SO4 | 0.1 |  | -0.87017 | -0.35868
Co-Modification with Cost-Effective Nickel Oxides and Nickel Sulfides on CuInS2 Nanosheets Photocathode for Enhanced Photoelectrochemical Performance | ITO | NiO | CuInS2 |  | Hydrothermal/Solvothermal synthesis | 1500 | 500 |  |  |  | 0 | 0 | 0 |  |  |  | 0 |  |  |  | Na2SO4 | 0.1 |  | -0.90102 | -0.3678
Co-Modification with Cost-Effective Nickel Oxides and Nickel Sulfides on CuInS2 Nanosheets Photocathode for Enhanced Photoelectrochemical Performance | ITO | NiO | CuInS2 |  | Hydrothermal/Solvothermal synthesis | 1500 | 500 |  |  |  | 0 | 0 | 0 |  |  |  | 0 |  |  |  | Na2SO4 | 0.1 |  | -0.92571 | -0.37876
Co-Modification with Cost-Effective Nickel Oxides and Nickel Sulfides on CuInS2 Nanosheets Photocathode for Enhanced Photoelectrochemical Performance | ITO | NiO | CuInS2 |  | Hydrothermal/Solvothermal synthesis | 1500 | 500 |  |  |  | 0 | 0 | 0 |  |  |  | 0 |  |  |  | Na2SO4 | 0.1 |  | -1.00593 | -0.40067
Co-Modification with Cost-Effective Nickel Oxides and Nickel Sulfides on CuInS2 Nanosheets Photocathode for Enhanced Photoelectrochemical Performance | ITO | NiO | CuInS2 |  | Hydrothermal/Solvothermal synthesis | 1500 | 500 |  |  |  | 0 | 0 | 0 |  |  |  | 0 |  |  |  | Na2SO4 | 0.1 |  | -1.04913 | -0.40797
Co-Modification with Cost-Effective Nickel Oxides and Nickel Sulfides on CuInS2 Nanosheets Photocathode for Enhanced Photoelectrochemical Performance | ITO | NiO | CuInS2 |  | Hydrothermal/Solvothermal synthesis | 1500 | 500 |  |  |  | 0 | 0 | 0 |  |  |  | 0 |  |  |  | Na2SO4 | 0.1 |  | -1.08616 | -0.4171
Co-Modification with Cost-Effective Nickel Oxides and Nickel Sulfides on CuInS2 Nanosheets Photocathode for Enhanced Photoelectrochemical Performance | ITO | NiO | CuInS2 |  | Hydrothermal/Solvothermal synthesis | 1500 | 500 |  |  |  | 0 | 0 | 0 |  |  |  | 0 |  |  |  | Na2SO4 | 0.1 |  | -1.12936 | -0.42441
Co-Modification with Cost-Effective Nickel Oxides and Nickel Sulfides on CuInS2 Nanosheets Photocathode for Enhanced Photoelectrochemical Performance | ITO | NiO | CuInS2 |  | Hydrothermal/Solvothermal synthesis | 1500 | 500 |  |  |  | 0 | 0 | 0 |  |  |  | 0 |  |  |  | Na2SO4 | 0.1 |  | -1.17256 | -0.43536
Co-Modification with Cost-Effective Nickel Oxides and Nickel Sulfides on CuInS2 Nanosheets Photocathode for Enhanced Photoelectrochemical Performance | ITO | NiO | CuInS2 |  | Hydrothermal/Solvothermal synthesis | 1500 | 500 |  |  |  | 0 | 0 | 0 |  |  |  | 0 |  |  |  | Na2SO4 | 0.1 |  | -1.22193 | -0.44267
Co-Modification with Cost-Effective Nickel Oxides and Nickel Sulfides on CuInS2 Nanosheets Photocathode for Enhanced Photoelectrochemical Performance | ITO | NiO | CuInS2 |  | Hydrothermal/Solvothermal synthesis | 1500 | 500 |  |  |  | 0 | 0 | 0 |  |  |  | 0 |  |  |  | Na2SO4 | 0.1 |  | -1.26512 | -0.4518
Co-Modification with Cost-Effective Nickel Oxides and Nickel Sulfides on CuInS2 Nanosheets Photocathode for Enhanced Photoelectrochemical Performance | ITO | NiO | CuInS2 |  | Hydrothermal/Solvothermal synthesis | 1500 | 500 |  |  |  | 0 | 0 | 0 |  |  |  | 0 |  |  |  | Na2SO4 | 0.1 |  | -1.32066 | -0.45727
Co-Modification with Cost-Effective Nickel Oxides and Nickel Sulfides on CuInS2 Nanosheets Photocathode for Enhanced Photoelectrochemical Performance | ITO | NiO | CuInS2 |  | Hydrothermal/Solvothermal synthesis | 1500 | 500 |  |  |  | 0 | 0 | 0 |  |  |  | 0 |  |  |  | Na2SO4 | 0.1 |  | -1.35769 | -0.4664
Co-Modification with Cost-Effective Nickel Oxides and Nickel Sulfides on CuInS2 Nanosheets Photocathode for Enhanced Photoelectrochemical Performance | ITO | NiO | CuInS2 |  | Hydrothermal/Solvothermal synthesis | 1500 | 500 |  |  |  | 0 | 0 | 0 |  |  |  | 0 |  |  |  | Na2SO4 | 0.1 |  | -1.40089 | -0.47553
Co-Modification with Cost-Effective Nickel Oxides and Nickel Sulfides on CuInS2 Nanosheets Photocathode for Enhanced Photoelectrochemical Performance | ITO | NiO | CuInS2 |  | Hydrothermal/Solvothermal synthesis | 1500 | 500 |  |  |  | 0 | 0 | 0 |  |  |  | 0 |  |  |  | Na2SO4 | 0.1 |  | -1.45643 | -0.48466
Co-Modification with Cost-Effective Nickel Oxides and Nickel Sulfides on CuInS2 Nanosheets Photocathode for Enhanced Photoelectrochemical Performance | ITO | NiO | CuInS2 |  | Hydrothermal/Solvothermal synthesis | 1500 | 500 |  |  |  | 0 | 0 | 0 |  |  |  | 0 |  |  |  | Na2SO4 | 0.1 |  | -1.5058 | -0.49197
Co-Modification with Cost-Effective Nickel Oxides and Nickel Sulfides on CuInS2 Nanosheets Photocathode for Enhanced Photoelectrochemical Performance | ITO | NiO | CuInS2 |  | Hydrothermal/Solvothermal synthesis | 1500 | 500 |  |  |  | 0 | 0 | 0 |  |  |  | 0 |  |  |  | Na2SO4 | 0.1 |  | -1.56751 | -0.5011
Co-Modification with Cost-Effective Nickel Oxides and Nickel Sulfides on CuInS2 Nanosheets Photocathode for Enhanced Photoelectrochemical Performance | ITO | NiO | CuInS2 |  | Hydrothermal/Solvothermal synthesis | 1500 | 500 |  |  |  | 0 | 0 | 0 |  |  |  | 0 |  |  |  | Na2SO4 | 0.1 |  | -1.61688 | -0.50657
Co-Modification with Cost-Effective Nickel Oxides and Nickel Sulfides on CuInS2 Nanosheets Photocathode for Enhanced Photoelectrochemical Performance | ITO | NiO | CuInS2 |  | Hydrothermal/Solvothermal synthesis | 1500 | 500 |  |  |  | 0 | 0 | 0 |  |  |  | 0 |  |  |  | Na2SO4 | 0.1 |  | -1.66008 | -0.5157
Co-Modification with Cost-Effective Nickel Oxides and Nickel Sulfides on CuInS2 Nanosheets Photocathode for Enhanced Photoelectrochemical Performance | ITO | NiO | CuInS2 |  | Hydrothermal/Solvothermal synthesis | 1500 | 500 |  |  |  | 0 | 0 | 0 |  |  |  | 0 |  |  |  | Na2SO4 | 0.1 |  | -1.71562 | -0.52301
Co-Modification with Cost-Effective Nickel Oxides and Nickel Sulfides on CuInS2 Nanosheets Photocathode for Enhanced Photoelectrochemical Performance | ITO | NiO | CuInS2 |  | Hydrothermal/Solvothermal synthesis | 1500 | 500 |  |  |  | 0 | 0 | 0 |  |  |  | 0 |  |  |  | Na2SO4 | 0.1 |  | -1.77733 | -0.53214
Co-Modification with Cost-Effective Nickel Oxides and Nickel Sulfides on CuInS2 Nanosheets Photocathode for Enhanced Photoelectrochemical Performance | ITO | NiO | CuInS2 |  | Hydrothermal/Solvothermal synthesis | 1500 | 500 |  |  |  | 0 | 0 | 0 |  |  |  | 0 |  |  |  | Na2SO4 | 0.1 |  | -1.83287 | -0.54127
Co-Modification with Cost-Effective Nickel Oxides and Nickel Sulfides on CuInS2 Nanosheets Photocathode for Enhanced Photoelectrochemical Performance | ITO | NiO | CuInS2 |  | Hydrothermal/Solvothermal synthesis | 1500 | 500 |  |  |  | 0 | 0 | 0 |  |  |  | 0 |  |  |  | Na2SO4 | 0.1 |  | -1.87607 | -0.54674
Co-Modification with Cost-Effective Nickel Oxides and Nickel Sulfides on CuInS2 Nanosheets Photocathode for Enhanced Photoelectrochemical Performance | ITO | NiO | CuInS2 |  | Hydrothermal/Solvothermal synthesis | 1500 | 500 |  |  |  | 0 | 0 | 0 |  |  |  | 0 |  |  |  | Na2SO4 | 0.1 |  | -1.93161 | -0.55222
Co-Modification with Cost-Effective Nickel Oxides and Nickel Sulfides on CuInS2 Nanosheets Photocathode for Enhanced Photoelectrochemical Performance | ITO | NiO | CuInS2 |  | Hydrothermal/Solvothermal synthesis | 1500 | 500 |  |  |  | 0 | 0 | 0 |  |  |  | 0 |  |  |  | Na2SO4 | 0.1 |  | -1.97481 | -0.55952
Co-Modification with Cost-Effective Nickel Oxides and Nickel Sulfides on CuInS2 Nanosheets Photocathode for Enhanced Photoelectrochemical Performance | ITO | NiO | CuInS2 |  | Hydrothermal/Solvothermal synthesis | 1500 | 500 |  |  |  | 0 | 0 | 0 |  |  |  | 0 |  |  |  | Na2SO4 | 0.1 |  | -2.02418 | -0.56683
Co-Modification with Cost-Effective Nickel Oxides and Nickel Sulfides on CuInS2 Nanosheets Photocathode for Enhanced Photoelectrochemical Performance | ITO | NiO | CuInS2 |  | Hydrothermal/Solvothermal synthesis | 1500 | 500 |  |  |  | 0 | 0 | 0 |  |  |  | 0 |  |  |  | Na2SO4 | 0.1 |  | -2.07355 | -0.57596
Co-Modification with Cost-Effective Nickel Oxides and Nickel Sulfides on CuInS2 Nanosheets Photocathode for Enhanced Photoelectrochemical Performance | ITO | NiO | CuInS2 |  | Hydrothermal/Solvothermal synthesis | 1500 | 500 |  |  |  | 0 | 0 | 0 |  |  |  | 0 |  |  |  | Na2SO4 | 0.1 |  | -2.12292 | -0.58144
Co-Modification with Cost-Effective Nickel Oxides and Nickel Sulfides on CuInS2 Nanosheets Photocathode for Enhanced Photoelectrochemical Performance | ITO | NiO | CuInS2 |  | Hydrothermal/Solvothermal synthesis | 1500 | 500 |  |  |  | 0 | 0 | 0 |  |  |  | 0 |  |  |  | Na2SO4 | 0.1 |  | -2.16612 | -0.58691
Co-Modification with Cost-Effective Nickel Oxides and Nickel Sulfides on CuInS2 Nanosheets Photocathode for Enhanced Photoelectrochemical Performance | ITO | NiO | CuInS2 |  | Hydrothermal/Solvothermal synthesis | 1500 | 500 |  |  |  | 0 | 0 | 0 |  |  |  | 0 |  |  |  | Na2SO4 | 0.1 |  | -2.20314 | -0.59422
Co-Modification with Cost-Effective Nickel Oxides and Nickel Sulfides on CuInS2 Nanosheets Photocathode for Enhanced Photoelectrochemical Performance | ITO | NiO | CuInS2 |  | Hydrothermal/Solvothermal synthesis | 1500 | 500 |  |  |  | 0 | 0 | 0 |  |  |  | 0 | NiO |  | Hydrothermal/Solvothermal synthesis | Na2SO4 | 0.1 |  | -0.06791 | 0.34612
Co-Modification with Cost-Effective Nickel Oxides and Nickel Sulfides on CuInS2 Nanosheets Photocathode for Enhanced Photoelectrochemical Performance | ITO | NiO | CuInS2 |  | Hydrothermal/Solvothermal synthesis | 1500 | 500 |  |  |  | 0 | 0 | 0 |  |  |  | 0 | NiO |  | Hydrothermal/Solvothermal synthesis | Na2SO4 | 0.1 |  | -0.08026 | 0.32787
Co-Modification with Cost-Effective Nickel Oxides and Nickel Sulfides on CuInS2 Nanosheets Photocathode for Enhanced Photoelectrochemical Performance | ITO | NiO | CuInS2 |  | Hydrothermal/Solvothermal synthesis | 1500 | 500 |  |  |  | 0 | 0 | 0 |  |  |  | 0 | NiO |  | Hydrothermal/Solvothermal synthesis | Na2SO4 | 0.1 |  | -0.08026 | 0.30961
Co-Modification with Cost-Effective Nickel Oxides and Nickel Sulfides on CuInS2 Nanosheets Photocathode for Enhanced Photoelectrochemical Performance | ITO | NiO | CuInS2 |  | Hydrothermal/Solvothermal synthesis | 1500 | 500 |  |  |  | 0 | 0 | 0 |  |  |  | 0 | NiO |  | Hydrothermal/Solvothermal synthesis | Na2SO4 | 0.1 |  | -0.0926 | 0.29135
Co-Modification with Cost-Effective Nickel Oxides and Nickel Sulfides on CuInS2 Nanosheets Photocathode for Enhanced Photoelectrochemical Performance | ITO | NiO | CuInS2 |  | Hydrothermal/Solvothermal synthesis | 1500 | 500 |  |  |  | 0 | 0 | 0 |  |  |  | 0 | NiO |  | Hydrothermal/Solvothermal synthesis | Na2SO4 | 0.1 |  | -0.09877 | 0.27309
Co-Modification with Cost-Effective Nickel Oxides and Nickel Sulfides on CuInS2 Nanosheets Photocathode for Enhanced Photoelectrochemical Performance | ITO | NiO | CuInS2 |  | Hydrothermal/Solvothermal synthesis | 1500 | 500 |  |  |  | 0 | 0 | 0 |  |  |  | 0 | NiO |  | Hydrothermal/Solvothermal synthesis | Na2SO4 | 0.1 |  | -0.10494 | 0.25483
Co-Modification with Cost-Effective Nickel Oxides and Nickel Sulfides on CuInS2 Nanosheets Photocathode for Enhanced Photoelectrochemical Performance | ITO | NiO | CuInS2 |  | Hydrothermal/Solvothermal synthesis | 1500 | 500 |  |  |  | 0 | 0 | 0 |  |  |  | 0 | NiO |  | Hydrothermal/Solvothermal synthesis | Na2SO4 | 0.1 |  | -0.11111 | 0.23657
Co-Modification with Cost-Effective Nickel Oxides and Nickel Sulfides on CuInS2 Nanosheets Photocathode for Enhanced Photoelectrochemical Performance | ITO | NiO | CuInS2 |  | Hydrothermal/Solvothermal synthesis | 1500 | 500 |  |  |  | 0 | 0 | 0 |  |  |  | 0 | NiO |  | Hydrothermal/Solvothermal synthesis | Na2SO4 | 0.1 |  | -0.11728 | 0.21831
Co-Modification with Cost-Effective Nickel Oxides and Nickel Sulfides on CuInS2 Nanosheets Photocathode for Enhanced Photoelectrochemical Performance | ITO | NiO | CuInS2 |  | Hydrothermal/Solvothermal synthesis | 1500 | 500 |  |  |  | 0 | 0 | 0 |  |  |  | 0 | NiO |  | Hydrothermal/Solvothermal synthesis | Na2SO4 | 0.1 |  | -0.11393 | 0.19356
Co-Modification with Cost-Effective Nickel Oxides and Nickel Sulfides on CuInS2 Nanosheets Photocathode for Enhanced Photoelectrochemical Performance | ITO | NiO | CuInS2 |  | Hydrothermal/Solvothermal synthesis | 1500 | 500 |  |  |  | 0 | 0 | 0 |  |  |  | 0 | NiO |  | Hydrothermal/Solvothermal synthesis | Na2SO4 | 0.1 |  | -0.11728 | 0.17266
Co-Modification with Cost-Effective Nickel Oxides and Nickel Sulfides on CuInS2 Nanosheets Photocathode for Enhanced Photoelectrochemical Performance | ITO | NiO | CuInS2 |  | Hydrothermal/Solvothermal synthesis | 1500 | 500 |  |  |  | 0 | 0 | 0 |  |  |  | 0 | NiO |  | Hydrothermal/Solvothermal synthesis | Na2SO4 | 0.1 |  | -0.1358 | 0.1544
Co-Modification with Cost-Effective Nickel Oxides and Nickel Sulfides on CuInS2 Nanosheets Photocathode for Enhanced Photoelectrochemical Performance | ITO | NiO | CuInS2 |  | Hydrothermal/Solvothermal synthesis | 1500 | 500 |  |  |  | 0 | 0 | 0 |  |  |  | 0 | NiO |  | Hydrothermal/Solvothermal synthesis | Na2SO4 | 0.1 |  | -0.1358 | 0.13615
Co-Modification with Cost-Effective Nickel Oxides and Nickel Sulfides on CuInS2 Nanosheets Photocathode for Enhanced Photoelectrochemical Performance | ITO | NiO | CuInS2 |  | Hydrothermal/Solvothermal synthesis | 1500 | 500 |  |  |  | 0 | 0 | 0 |  |  |  | 0 | NiO |  | Hydrothermal/Solvothermal synthesis | Na2SO4 | 0.1 |  | -0.14814 | 0.11789
Co-Modification with Cost-Effective Nickel Oxides and Nickel Sulfides on CuInS2 Nanosheets Photocathode for Enhanced Photoelectrochemical Performance | ITO | NiO | CuInS2 |  | Hydrothermal/Solvothermal synthesis | 1500 | 500 |  |  |  | 0 | 0 | 0 |  |  |  | 0 | NiO |  | Hydrothermal/Solvothermal synthesis | Na2SO4 | 0.1 |  | -0.16048 | 0.09963
Co-Modification with Cost-Effective Nickel Oxides and Nickel Sulfides on CuInS2 Nanosheets Photocathode for Enhanced Photoelectrochemical Performance | ITO | NiO | CuInS2 |  | Hydrothermal/Solvothermal synthesis | 1500 | 500 |  |  |  | 0 | 0 | 0 |  |  |  | 0 | NiO |  | Hydrothermal/Solvothermal synthesis | Na2SO4 | 0.1 |  | -0.16048 | 0.08137
Co-Modification with Cost-Effective Nickel Oxides and Nickel Sulfides on CuInS2 Nanosheets Photocathode for Enhanced Photoelectrochemical Performance | ITO | NiO | CuInS2 |  | Hydrothermal/Solvothermal synthesis | 1500 | 500 |  |  |  | 0 | 0 | 0 |  |  |  | 0 | NiO |  | Hydrothermal/Solvothermal synthesis | Na2SO4 | 0.1 |  | -0.17282 | 0.06311
Co-Modification with Cost-Effective Nickel Oxides and Nickel Sulfides on CuInS2 Nanosheets Photocathode for Enhanced Photoelectrochemical Performance | ITO | NiO | CuInS2 |  | Hydrothermal/Solvothermal synthesis | 1500 | 500 |  |  |  | 0 | 0 | 0 |  |  |  | 0 | NiO |  | Hydrothermal/Solvothermal synthesis | Na2SO4 | 0.1 |  | -0.19134 | 0.02659
Co-Modification with Cost-Effective Nickel Oxides and Nickel Sulfides on CuInS2 Nanosheets Photocathode for Enhanced Photoelectrochemical Performance | ITO | NiO | CuInS2 |  | Hydrothermal/Solvothermal synthesis | 1500 | 500 |  |  |  | 0 | 0 | 0 |  |  |  | 0 | NiO |  | Hydrothermal/Solvothermal synthesis | Na2SO4 | 0.1 |  | -0.19751 | 0.00833
Co-Modification with Cost-Effective Nickel Oxides and Nickel Sulfides on CuInS2 Nanosheets Photocathode for Enhanced Photoelectrochemical Performance | ITO | NiO | CuInS2 |  | Hydrothermal/Solvothermal synthesis | 1500 | 500 |  |  |  | 0 | 0 | 0 |  |  |  | 0 | NiO |  | Hydrothermal/Solvothermal synthesis | Na2SO4 | 0.1 |  | -0.20368 | -0.00993
Co-Modification with Cost-Effective Nickel Oxides and Nickel Sulfides on CuInS2 Nanosheets Photocathode for Enhanced Photoelectrochemical Performance | ITO | NiO | CuInS2 |  | Hydrothermal/Solvothermal synthesis | 1500 | 500 |  |  |  | 0 | 0 | 0 |  |  |  | 0 | NiO |  | Hydrothermal/Solvothermal synthesis | Na2SO4 | 0.1 |  | -0.21602 | -0.02819
Co-Modification with Cost-Effective Nickel Oxides and Nickel Sulfides on CuInS2 Nanosheets Photocathode for Enhanced Photoelectrochemical Performance | ITO | NiO | CuInS2 |  | Hydrothermal/Solvothermal synthesis | 1500 | 500 |  |  |  | 0 | 0 | 0 |  |  |  | 0 | NiO |  | Hydrothermal/Solvothermal synthesis | Na2SO4 | 0.1 |  | -0.22837 | -0.04645
Co-Modification with Cost-Effective Nickel Oxides and Nickel Sulfides on CuInS2 Nanosheets Photocathode for Enhanced Photoelectrochemical Performance | ITO | NiO | CuInS2 |  | Hydrothermal/Solvothermal synthesis | 1500 | 500 |  |  |  | 0 | 0 | 0 |  |  |  | 0 | NiO |  | Hydrothermal/Solvothermal synthesis | Na2SO4 | 0.1 |  | -0.22837 | -0.0647
Co-Modification with Cost-Effective Nickel Oxides and Nickel Sulfides on CuInS2 Nanosheets Photocathode for Enhanced Photoelectrochemical Performance | ITO | NiO | CuInS2 |  | Hydrothermal/Solvothermal synthesis | 1500 | 500 |  |  |  | 0 | 0 | 0 |  |  |  | 0 | NiO |  | Hydrothermal/Solvothermal synthesis | Na2SO4 | 0.1 |  | -0.24688 | -0.08296
Co-Modification with Cost-Effective Nickel Oxides and Nickel Sulfides on CuInS2 Nanosheets Photocathode for Enhanced Photoelectrochemical Performance | ITO | NiO | CuInS2 |  | Hydrothermal/Solvothermal synthesis | 1500 | 500 |  |  |  | 0 | 0 | 0 |  |  |  | 0 | NiO |  | Hydrothermal/Solvothermal synthesis | Na2SO4 | 0.1 |  | -0.25305 | -0.10122
Co-Modification with Cost-Effective Nickel Oxides and Nickel Sulfides on CuInS2 Nanosheets Photocathode for Enhanced Photoelectrochemical Performance | ITO | NiO | CuInS2 |  | Hydrothermal/Solvothermal synthesis | 1500 | 500 |  |  |  | 0 | 0 | 0 |  |  |  | 0 | NiO |  | Hydrothermal/Solvothermal synthesis | Na2SO4 | 0.1 |  | -0.27156 | -0.11948
Co-Modification with Cost-Effective Nickel Oxides and Nickel Sulfides on CuInS2 Nanosheets Photocathode for Enhanced Photoelectrochemical Performance | ITO | NiO | CuInS2 |  | Hydrothermal/Solvothermal synthesis | 1500 | 500 |  |  |  | 0 | 0 | 0 |  |  |  | 0 | NiO |  | Hydrothermal/Solvothermal synthesis | Na2SO4 | 0.1 |  | -0.28391 | -0.13774
Co-Modification with Cost-Effective Nickel Oxides and Nickel Sulfides on CuInS2 Nanosheets Photocathode for Enhanced Photoelectrochemical Performance | ITO | NiO | CuInS2 |  | Hydrothermal/Solvothermal synthesis | 1500 | 500 |  |  |  | 0 | 0 | 0 |  |  |  | 0 | NiO |  | Hydrothermal/Solvothermal synthesis | Na2SO4 | 0.1 |  | -0.29008 | -0.156
Co-Modification with Cost-Effective Nickel Oxides and Nickel Sulfides on CuInS2 Nanosheets Photocathode for Enhanced Photoelectrochemical Performance | ITO | NiO | CuInS2 |  | Hydrothermal/Solvothermal synthesis | 1500 | 500 |  |  |  | 0 | 0 | 0 |  |  |  | 0 | NiO |  | Hydrothermal/Solvothermal synthesis | Na2SO4 | 0.1 |  | -0.30859 | -0.17426
Co-Modification with Cost-Effective Nickel Oxides and Nickel Sulfides on CuInS2 Nanosheets Photocathode for Enhanced Photoelectrochemical Performance | ITO | NiO | CuInS2 |  | Hydrothermal/Solvothermal synthesis | 1500 | 500 |  |  |  | 0 | 0 | 0 |  |  |  | 0 | NiO |  | Hydrothermal/Solvothermal synthesis | Na2SO4 | 0.1 |  | -0.32093 | -0.19252
Co-Modification with Cost-Effective Nickel Oxides and Nickel Sulfides on CuInS2 Nanosheets Photocathode for Enhanced Photoelectrochemical Performance | ITO | NiO | CuInS2 |  | Hydrothermal/Solvothermal synthesis | 1500 | 500 |  |  |  | 0 | 0 | 0 |  |  |  | 0 | NiO |  | Hydrothermal/Solvothermal synthesis | Na2SO4 | 0.1 |  | -0.33328 | -0.21078
Co-Modification with Cost-Effective Nickel Oxides and Nickel Sulfides on CuInS2 Nanosheets Photocathode for Enhanced Photoelectrochemical Performance | ITO | NiO | CuInS2 |  | Hydrothermal/Solvothermal synthesis | 1500 | 500 |  |  |  | 0 | 0 | 0 |  |  |  | 0 | NiO |  | Hydrothermal/Solvothermal synthesis | Na2SO4 | 0.1 |  | -0.35796 | -0.22904
Co-Modification with Cost-Effective Nickel Oxides and Nickel Sulfides on CuInS2 Nanosheets Photocathode for Enhanced Photoelectrochemical Performance | ITO | NiO | CuInS2 |  | Hydrothermal/Solvothermal synthesis | 1500 | 500 |  |  |  | 0 | 0 | 0 |  |  |  | 0 | NiO |  | Hydrothermal/Solvothermal synthesis | Na2SO4 | 0.1 |  | -0.37647 | -0.24729
Co-Modification with Cost-Effective Nickel Oxides and Nickel Sulfides on CuInS2 Nanosheets Photocathode for Enhanced Photoelectrochemical Performance | ITO | NiO | CuInS2 |  | Hydrothermal/Solvothermal synthesis | 1500 | 500 |  |  |  | 0 | 0 | 0 |  |  |  | 0 | NiO |  | Hydrothermal/Solvothermal synthesis | Na2SO4 | 0.1 |  | -0.38882 | -0.26555
Co-Modification with Cost-Effective Nickel Oxides and Nickel Sulfides on CuInS2 Nanosheets Photocathode for Enhanced Photoelectrochemical Performance | ITO | NiO | CuInS2 |  | Hydrothermal/Solvothermal synthesis | 1500 | 500 |  |  |  | 0 | 0 | 0 |  |  |  | 0 | NiO |  | Hydrothermal/Solvothermal synthesis | Na2SO4 | 0.1 |  | -0.40116 | -0.28381
Co-Modification with Cost-Effective Nickel Oxides and Nickel Sulfides on CuInS2 Nanosheets Photocathode for Enhanced Photoelectrochemical Performance | ITO | NiO | CuInS2 |  | Hydrothermal/Solvothermal synthesis | 1500 | 500 |  |  |  | 0 | 0 | 0 |  |  |  | 0 | NiO |  | Hydrothermal/Solvothermal synthesis | Na2SO4 | 0.1 |  | -0.4135 | -0.30207
Co-Modification with Cost-Effective Nickel Oxides and Nickel Sulfides on CuInS2 Nanosheets Photocathode for Enhanced Photoelectrochemical Performance | ITO | NiO | CuInS2 |  | Hydrothermal/Solvothermal synthesis | 1500 | 500 |  |  |  | 0 | 0 | 0 |  |  |  | 0 | NiO |  | Hydrothermal/Solvothermal synthesis | Na2SO4 | 0.1 |  | -0.43819 | -0.31303
Co-Modification with Cost-Effective Nickel Oxides and Nickel Sulfides on CuInS2 Nanosheets Photocathode for Enhanced Photoelectrochemical Performance | ITO | NiO | CuInS2 |  | Hydrothermal/Solvothermal synthesis | 1500 | 500 |  |  |  | 0 | 0 | 0 |  |  |  | 0 | NiO |  | Hydrothermal/Solvothermal synthesis | Na2SO4 | 0.1 |  | -0.45053 | -0.32946
Co-Modification with Cost-Effective Nickel Oxides and Nickel Sulfides on CuInS2 Nanosheets Photocathode for Enhanced Photoelectrochemical Performance | ITO | NiO | CuInS2 |  | Hydrothermal/Solvothermal synthesis | 1500 | 500 |  |  |  | 0 | 0 | 0 |  |  |  | 0 | NiO |  | Hydrothermal/Solvothermal synthesis | Na2SO4 | 0.1 |  | -0.46904 | -0.34224
Co-Modification with Cost-Effective Nickel Oxides and Nickel Sulfides on CuInS2 Nanosheets Photocathode for Enhanced Photoelectrochemical Performance | ITO | NiO | CuInS2 |  | Hydrothermal/Solvothermal synthesis | 1500 | 500 |  |  |  | 0 | 0 | 0 |  |  |  | 0 | NiO |  | Hydrothermal/Solvothermal synthesis | Na2SO4 | 0.1 |  | -0.49373 | -0.35502
Co-Modification with Cost-Effective Nickel Oxides and Nickel Sulfides on CuInS2 Nanosheets Photocathode for Enhanced Photoelectrochemical Performance | ITO | NiO | CuInS2 |  | Hydrothermal/Solvothermal synthesis | 1500 | 500 |  |  |  | 0 | 0 | 0 |  |  |  | 0 | NiO |  | Hydrothermal/Solvothermal synthesis | Na2SO4 | 0.1 |  | -0.52458 | -0.36963
Co-Modification with Cost-Effective Nickel Oxides and Nickel Sulfides on CuInS2 Nanosheets Photocathode for Enhanced Photoelectrochemical Performance | ITO | NiO | CuInS2 |  | Hydrothermal/Solvothermal synthesis | 1500 | 500 |  |  |  | 0 | 0 | 0 |  |  |  | 0 | NiO |  | Hydrothermal/Solvothermal synthesis | Na2SO4 | 0.1 |  | -0.5431 | -0.38606
Co-Modification with Cost-Effective Nickel Oxides and Nickel Sulfides on CuInS2 Nanosheets Photocathode for Enhanced Photoelectrochemical Performance | ITO | NiO | CuInS2 |  | Hydrothermal/Solvothermal synthesis | 1500 | 500 |  |  |  | 0 | 0 | 0 |  |  |  | 0 | NiO |  | Hydrothermal/Solvothermal synthesis | Na2SO4 | 0.1 |  | -0.57395 | -0.40067
Co-Modification with Cost-Effective Nickel Oxides and Nickel Sulfides on CuInS2 Nanosheets Photocathode for Enhanced Photoelectrochemical Performance | ITO | NiO | CuInS2 |  | Hydrothermal/Solvothermal synthesis | 1500 | 500 |  |  |  | 0 | 0 | 0 |  |  |  | 0 | NiO |  | Hydrothermal/Solvothermal synthesis | Na2SO4 | 0.1 |  | -0.61715 | -0.41893
Co-Modification with Cost-Effective Nickel Oxides and Nickel Sulfides on CuInS2 Nanosheets Photocathode for Enhanced Photoelectrochemical Performance | ITO | NiO | CuInS2 |  | Hydrothermal/Solvothermal synthesis | 1500 | 500 |  |  |  | 0 | 0 | 0 |  |  |  | 0 | NiO |  | Hydrothermal/Solvothermal synthesis | Na2SO4 | 0.1 |  | -0.63566 | -0.43354
Co-Modification with Cost-Effective Nickel Oxides and Nickel Sulfides on CuInS2 Nanosheets Photocathode for Enhanced Photoelectrochemical Performance | ITO | NiO | CuInS2 |  | Hydrothermal/Solvothermal synthesis | 1500 | 500 |  |  |  | 0 | 0 | 0 |  |  |  | 0 | NiO |  | Hydrothermal/Solvothermal synthesis | Na2SO4 | 0.1 |  | -0.67886 | -0.44632
Co-Modification with Cost-Effective Nickel Oxides and Nickel Sulfides on CuInS2 Nanosheets Photocathode for Enhanced Photoelectrochemical Performance | ITO | NiO | CuInS2 |  | Hydrothermal/Solvothermal synthesis | 1500 | 500 |  |  |  | 0 | 0 | 0 |  |  |  | 0 | NiO |  | Hydrothermal/Solvothermal synthesis | Na2SO4 | 0.1 |  | -0.70972 | -0.46093
Co-Modification with Cost-Effective Nickel Oxides and Nickel Sulfides on CuInS2 Nanosheets Photocathode for Enhanced Photoelectrochemical Performance | ITO | NiO | CuInS2 |  | Hydrothermal/Solvothermal synthesis | 1500 | 500 |  |  |  | 0 | 0 | 0 |  |  |  | 0 | NiO |  | Hydrothermal/Solvothermal synthesis | Na2SO4 | 0.1 |  | -0.74057 | -0.47006
Co-Modification with Cost-Effective Nickel Oxides and Nickel Sulfides on CuInS2 Nanosheets Photocathode for Enhanced Photoelectrochemical Performance | ITO | NiO | CuInS2 |  | Hydrothermal/Solvothermal synthesis | 1500 | 500 |  |  |  | 0 | 0 | 0 |  |  |  | 0 | NiO |  | Hydrothermal/Solvothermal synthesis | Na2SO4 | 0.1 |  | -0.78377 | -0.48466
Co-Modification with Cost-Effective Nickel Oxides and Nickel Sulfides on CuInS2 Nanosheets Photocathode for Enhanced Photoelectrochemical Performance | ITO | NiO | CuInS2 |  | Hydrothermal/Solvothermal synthesis | 1500 | 500 |  |  |  | 0 | 0 | 0 |  |  |  | 0 | NiO |  | Hydrothermal/Solvothermal synthesis | Na2SO4 | 0.1 |  | -0.82697 | -0.49744
Co-Modification with Cost-Effective Nickel Oxides and Nickel Sulfides on CuInS2 Nanosheets Photocathode for Enhanced Photoelectrochemical Performance | ITO | NiO | CuInS2 |  | Hydrothermal/Solvothermal synthesis | 1500 | 500 |  |  |  | 0 | 0 | 0 |  |  |  | 0 | NiO |  | Hydrothermal/Solvothermal synthesis | Na2SO4 | 0.1 |  | -0.85783 | -0.50657
Co-Modification with Cost-Effective Nickel Oxides and Nickel Sulfides on CuInS2 Nanosheets Photocathode for Enhanced Photoelectrochemical Performance | ITO | NiO | CuInS2 |  | Hydrothermal/Solvothermal synthesis | 1500 | 500 |  |  |  | 0 | 0 | 0 |  |  |  | 0 | NiO |  | Hydrothermal/Solvothermal synthesis | Na2SO4 | 0.1 |  | -0.89485 | -0.5157
Co-Modification with Cost-Effective Nickel Oxides and Nickel Sulfides on CuInS2 Nanosheets Photocathode for Enhanced Photoelectrochemical Performance | ITO | NiO | CuInS2 |  | Hydrothermal/Solvothermal synthesis | 1500 | 500 |  |  |  | 0 | 0 | 0 |  |  |  | 0 | NiO |  | Hydrothermal/Solvothermal synthesis | Na2SO4 | 0.1 |  | -0.91954 | -0.52666
Co-Modification with Cost-Effective Nickel Oxides and Nickel Sulfides on CuInS2 Nanosheets Photocathode for Enhanced Photoelectrochemical Performance | ITO | NiO | CuInS2 |  | Hydrothermal/Solvothermal synthesis | 1500 | 500 |  |  |  | 0 | 0 | 0 |  |  |  | 0 | NiO |  | Hydrothermal/Solvothermal synthesis | Na2SO4 | 0.1 |  | -0.95656 | -0.53579
Co-Modification with Cost-Effective Nickel Oxides and Nickel Sulfides on CuInS2 Nanosheets Photocathode for Enhanced Photoelectrochemical Performance | ITO | NiO | CuInS2 |  | Hydrothermal/Solvothermal synthesis | 1500 | 500 |  |  |  | 0 | 0 | 0 |  |  |  | 0 | NiO |  | Hydrothermal/Solvothermal synthesis | Na2SO4 | 0.1 |  | -0.99359 | -0.54492
Co-Modification with Cost-Effective Nickel Oxides and Nickel Sulfides on CuInS2 Nanosheets Photocathode for Enhanced Photoelectrochemical Performance | ITO | NiO | CuInS2 |  | Hydrothermal/Solvothermal synthesis | 1500 | 500 |  |  |  | 0 | 0 | 0 |  |  |  | 0 | NiO |  | Hydrothermal/Solvothermal synthesis | Na2SO4 | 0.1 |  | -1.04296 | -0.5504
Co-Modification with Cost-Effective Nickel Oxides and Nickel Sulfides on CuInS2 Nanosheets Photocathode for Enhanced Photoelectrochemical Performance | ITO | NiO | CuInS2 |  | Hydrothermal/Solvothermal synthesis | 1500 | 500 |  |  |  | 0 | 0 | 0 |  |  |  | 0 | NiO |  | Hydrothermal/Solvothermal synthesis | Na2SO4 | 0.1 |  | -1.09233 | -0.5577
Co-Modification with Cost-Effective Nickel Oxides and Nickel Sulfides on CuInS2 Nanosheets Photocathode for Enhanced Photoelectrochemical Performance | ITO | NiO | CuInS2 |  | Hydrothermal/Solvothermal synthesis | 1500 | 500 |  |  |  | 0 | 0 | 0 |  |  |  | 0 | NiO |  | Hydrothermal/Solvothermal synthesis | Na2SO4 | 0.1 |  | -1.14787 | -0.56683
Co-Modification with Cost-Effective Nickel Oxides and Nickel Sulfides on CuInS2 Nanosheets Photocathode for Enhanced Photoelectrochemical Performance | ITO | NiO | CuInS2 |  | Hydrothermal/Solvothermal synthesis | 1500 | 500 |  |  |  | 0 | 0 | 0 |  |  |  | 0 | NiO |  | Hydrothermal/Solvothermal synthesis | Na2SO4 | 0.1 |  | -1.19724 | -0.57048
Co-Modification with Cost-Effective Nickel Oxides and Nickel Sulfides on CuInS2 Nanosheets Photocathode for Enhanced Photoelectrochemical Performance | ITO | NiO | CuInS2 |  | Hydrothermal/Solvothermal synthesis | 1500 | 500 |  |  |  | 0 | 0 | 0 |  |  |  | 0 | NiO |  | Hydrothermal/Solvothermal synthesis | Na2SO4 | 0.1 |  | -1.24044 | -0.57778
Co-Modification with Cost-Effective Nickel Oxides and Nickel Sulfides on CuInS2 Nanosheets Photocathode for Enhanced Photoelectrochemical Performance | ITO | NiO | CuInS2 |  | Hydrothermal/Solvothermal synthesis | 1500 | 500 |  |  |  | 0 | 0 | 0 |  |  |  | 0 | NiO |  | Hydrothermal/Solvothermal synthesis | Na2SO4 | 0.1 |  | -1.29598 | -0.58144
Co-Modification with Cost-Effective Nickel Oxides and Nickel Sulfides on CuInS2 Nanosheets Photocathode for Enhanced Photoelectrochemical Performance | ITO | NiO | CuInS2 |  | Hydrothermal/Solvothermal synthesis | 1500 | 500 |  |  |  | 0 | 0 | 0 |  |  |  | 0 | NiO |  | Hydrothermal/Solvothermal synthesis | Na2SO4 | 0.1 |  | -1.34535 | -0.58691
Co-Modification with Cost-Effective Nickel Oxides and Nickel Sulfides on CuInS2 Nanosheets Photocathode for Enhanced Photoelectrochemical Performance | ITO | NiO | CuInS2 |  | Hydrothermal/Solvothermal synthesis | 1500 | 500 |  |  |  | 0 | 0 | 0 |  |  |  | 0 | NiO |  | Hydrothermal/Solvothermal synthesis | Na2SO4 | 0.1 |  | -1.38855 | -0.59422
Co-Modification with Cost-Effective Nickel Oxides and Nickel Sulfides on CuInS2 Nanosheets Photocathode for Enhanced Photoelectrochemical Performance | ITO | NiO | CuInS2 |  | Hydrothermal/Solvothermal synthesis | 1500 | 500 |  |  |  | 0 | 0 | 0 |  |  |  | 0 | NiO |  | Hydrothermal/Solvothermal synthesis | Na2SO4 | 0.1 |  | -0.1798 | 0.04336
Co-Modification with Cost-Effective Nickel Oxides and Nickel Sulfides on CuInS2 Nanosheets Photocathode for Enhanced Photoelectrochemical Performance | ITO | NiO | CuInS2 |  | Hydrothermal/Solvothermal synthesis | 1500 | 500 |  |  |  | 0 | 0 | 0 |  |  |  | 0 | NiO |  | Hydrothermal/Solvothermal synthesis | Na2SO4 | 0.1 |  | -0.05787 | 0.38484
Co-Modification with Cost-Effective Nickel Oxides and Nickel Sulfides on CuInS2 Nanosheets Photocathode for Enhanced Photoelectrochemical Performance | ITO | NiO | CuInS2 |  | Hydrothermal/Solvothermal synthesis | 1500 | 500 |  |  |  | 0 | 0 | 0 |  |  |  | 0 | NiO |  | Hydrothermal/Solvothermal synthesis | Na2SO4 | 0.1 |  | -0.05087 | 0.40704
Co-Modification with Cost-Effective Nickel Oxides and Nickel Sulfides on CuInS2 Nanosheets Photocathode for Enhanced Photoelectrochemical Performance | ITO | NiO | CuInS2 |  | Hydrothermal/Solvothermal synthesis | 1500 | 500 |  |  |  | 0 | 0 | 0 |  |  |  | 0 | NiO |  | Hydrothermal/Solvothermal synthesis | Na2SO4 | 0.1 |  | -0.04526 | 0.42488
Co-Modification with Cost-Effective Nickel Oxides and Nickel Sulfides on CuInS2 Nanosheets Photocathode for Enhanced Photoelectrochemical Performance | ITO | NiO | CuInS2 |  | Hydrothermal/Solvothermal synthesis | 1500 | 500 |  |  |  | 0 | 0 | 0 |  |  |  | 0 | NiO |  | Hydrothermal/Solvothermal synthesis | Na2SO4 | 0.1 |  | -0.04176 | 0.44562
Co-Modification with Cost-Effective Nickel Oxides and Nickel Sulfides on CuInS2 Nanosheets Photocathode for Enhanced Photoelectrochemical Performance | ITO | NiO | CuInS2 |  | Hydrothermal/Solvothermal synthesis | 1500 | 500 |  |  |  | 0 | 0 | 0 |  |  |  | 0 | NiO |  | Hydrothermal/Solvothermal synthesis | Na2SO4 | 0.1 |  | -0.03685 | 0.46367
Co-Modification with Cost-Effective Nickel Oxides and Nickel Sulfides on CuInS2 Nanosheets Photocathode for Enhanced Photoelectrochemical Performance | ITO | NiO | CuInS2 |  | Hydrothermal/Solvothermal synthesis | 1500 | 500 |  |  |  | 0 | 0 | 0 |  |  |  | 0 | NiO |  | Hydrothermal/Solvothermal synthesis | Na2SO4 | 0.1 |  | -0.03685 | 0.48421
Co-Modification with Cost-Effective Nickel Oxides and Nickel Sulfides on CuInS2 Nanosheets Photocathode for Enhanced Photoelectrochemical Performance | ITO | NiO | CuInS2 |  | Hydrothermal/Solvothermal synthesis | 1500 | 500 |  |  |  | 0 | 0 | 0 |  |  |  | 0 | NiO |  | Hydrothermal/Solvothermal synthesis | Na2SO4 | 0.1 |  | -0.02914 | 0.50911
Co-Modification with Cost-Effective Nickel Oxides and Nickel Sulfides on CuInS2 Nanosheets Photocathode for Enhanced Photoelectrochemical Performance | ITO | NiO | CuInS2 |  | Hydrothermal/Solvothermal synthesis | 1500 | 500 |  |  |  | 0 | 0 | 0 |  |  |  | 0 | NiO |  | Hydrothermal/Solvothermal synthesis | Na2SO4 | 0.1 |  | -0.01723 | 0.53131
Co-Modification with Cost-Effective Nickel Oxides and Nickel Sulfides on CuInS2 Nanosheets Photocathode for Enhanced Photoelectrochemical Performance | ITO | NiO | CuInS2 |  | Hydrothermal/Solvothermal synthesis | 1500 | 500 |  |  |  | 0 | 0 | 0 |  |  |  | 0 | NiO |  | Hydrothermal/Solvothermal synthesis | Na2SO4 | 0.1 |  | -0.01513 | 0.55309
Co-Modification with Cost-Effective Nickel Oxides and Nickel Sulfides on CuInS2 Nanosheets Photocathode for Enhanced Photoelectrochemical Performance | ITO | NiO | CuInS2 |  | Hydrothermal/Solvothermal synthesis | 1500 | 500 |  |  |  | 0 | 0 | 0 |  |  |  | 0 | NiO |  | Hydrothermal/Solvothermal synthesis | Na2SO4 | 0.1 |  | -0.00462 | 0.57425
Co-Modification with Cost-Effective Nickel Oxides and Nickel Sulfides on CuInS2 Nanosheets Photocathode for Enhanced Photoelectrochemical Performance | ITO | NiO | CuInS2 |  | Hydrothermal/Solvothermal synthesis | 1500 | 500 |  |  |  | 0 | 0 | 0 |  |  |  | 0 | NiO |  | Hydrothermal/Solvothermal synthesis | Na2SO4 | 0.1 |  | 0.00449 | 0.59541
Co-Modification with Cost-Effective Nickel Oxides and Nickel Sulfides on CuInS2 Nanosheets Photocathode for Enhanced Photoelectrochemical Performance | ITO | NiO | CuInS2 |  | Hydrothermal/Solvothermal synthesis | 1500 | 500 |  |  |  | 0 | 0 | 0 |  |  |  | 0 |  |  |  | Na2SO4 | 0.1 |  | -0.09877 | 0.13615
Co-Modification with Cost-Effective Nickel Oxides and Nickel Sulfides on CuInS2 Nanosheets Photocathode for Enhanced Photoelectrochemical Performance | ITO | NiO | CuInS2 |  | Hydrothermal/Solvothermal synthesis | 1500 | 500 |  |  |  | 0 | 0 | 0 |  |  |  | 0 |  |  |  | Na2SO4 | 0.1 |  | -0.10494 | 0.11789
Co-Modification with Cost-Effective Nickel Oxides and Nickel Sulfides on CuInS2 Nanosheets Photocathode for Enhanced Photoelectrochemical Performance | ITO | NiO | CuInS2 |  | Hydrothermal/Solvothermal synthesis | 1500 | 500 |  |  |  | 0 | 0 | 0 |  |  |  | 0 |  |  |  | Na2SO4 | 0.1 |  | -0.11111 | 0.09963
Co-Modification with Cost-Effective Nickel Oxides and Nickel Sulfides on CuInS2 Nanosheets Photocathode for Enhanced Photoelectrochemical Performance | ITO | NiO | CuInS2 |  | Hydrothermal/Solvothermal synthesis | 1500 | 500 |  |  |  | 0 | 0 | 0 |  |  |  | 0 |  |  |  | Na2SO4 | 0.1 |  | -0.11111 | 0.08137
Co-Modification with Cost-Effective Nickel Oxides and Nickel Sulfides on CuInS2 Nanosheets Photocathode for Enhanced Photoelectrochemical Performance | ITO | NiO | CuInS2 |  | Hydrothermal/Solvothermal synthesis | 1500 | 500 |  |  |  | 0 | 0 | 0 |  |  |  | 0 |  |  |  | Na2SO4 | 0.1 |  | -0.11728 | 0.06311
Co-Modification with Cost-Effective Nickel Oxides and Nickel Sulfides on CuInS2 Nanosheets Photocathode for Enhanced Photoelectrochemical Performance | ITO | NiO | CuInS2 |  | Hydrothermal/Solvothermal synthesis | 1500 | 500 |  |  |  | 0 | 0 | 0 |  |  |  | 0 |  |  |  | Na2SO4 | 0.1 |  | -0.12963 | 0.04485
Co-Modification with Cost-Effective Nickel Oxides and Nickel Sulfides on CuInS2 Nanosheets Photocathode for Enhanced Photoelectrochemical Performance | ITO | NiO | CuInS2 |  | Hydrothermal/Solvothermal synthesis | 1500 | 500 |  |  |  | 0 | 0 | 0 |  |  |  | 0 |  |  |  | Na2SO4 | 0.1 |  | -0.12963 | 0.02659
Co-Modification with Cost-Effective Nickel Oxides and Nickel Sulfides on CuInS2 Nanosheets Photocathode for Enhanced Photoelectrochemical Performance | ITO | NiO | CuInS2 |  | Hydrothermal/Solvothermal synthesis | 1500 | 500 |  |  |  | 0 | 0 | 0 |  |  |  | 0 |  |  |  | Na2SO4 | 0.1 |  | -0.12963 | 0.00833
Co-Modification with Cost-Effective Nickel Oxides and Nickel Sulfides on CuInS2 Nanosheets Photocathode for Enhanced Photoelectrochemical Performance | ITO | NiO | CuInS2 |  | Hydrothermal/Solvothermal synthesis | 1500 | 500 |  |  |  | 0 | 0 | 0 |  |  |  | 0 |  |  |  | Na2SO4 | 0.1 |  | -0.14197 | -0.00993
Co-Modification with Cost-Effective Nickel Oxides and Nickel Sulfides on CuInS2 Nanosheets Photocathode for Enhanced Photoelectrochemical Performance | ITO | NiO | CuInS2 |  | Hydrothermal/Solvothermal synthesis | 1500 | 500 |  |  |  | 0 | 0 | 0 |  |  |  | 0 |  |  |  | Na2SO4 | 0.1 |  | -0.14814 | -0.02819
Co-Modification with Cost-Effective Nickel Oxides and Nickel Sulfides on CuInS2 Nanosheets Photocathode for Enhanced Photoelectrochemical Performance | ITO | NiO | CuInS2 |  | Hydrothermal/Solvothermal synthesis | 1500 | 500 |  |  |  | 0 | 0 | 0 |  |  |  | 0 |  |  |  | Na2SO4 | 0.1 |  | -0.15431 | -0.04645
Co-Modification with Cost-Effective Nickel Oxides and Nickel Sulfides on CuInS2 Nanosheets Photocathode for Enhanced Photoelectrochemical Performance | ITO | NiO | CuInS2 |  | Hydrothermal/Solvothermal synthesis | 1500 | 500 |  |  |  | 0 | 0 | 0 |  |  |  | 0 |  |  |  | Na2SO4 | 0.1 |  | -0.16048 | -0.0647
Co-Modification with Cost-Effective Nickel Oxides and Nickel Sulfides on CuInS2 Nanosheets Photocathode for Enhanced Photoelectrochemical Performance | ITO | NiO | CuInS2 |  | Hydrothermal/Solvothermal synthesis | 1500 | 500 |  |  |  | 0 | 0 | 0 |  |  |  | 0 |  |  |  | Na2SO4 | 0.1 |  | -0.17282 | -0.08296
Co-Modification with Cost-Effective Nickel Oxides and Nickel Sulfides on CuInS2 Nanosheets Photocathode for Enhanced Photoelectrochemical Performance | ITO | NiO | CuInS2 |  | Hydrothermal/Solvothermal synthesis | 1500 | 500 |  |  |  | 0 | 0 | 0 |  |  |  | 0 |  |  |  | Na2SO4 | 0.1 |  | -0.17282 | -0.10122
Co-Modification with Cost-Effective Nickel Oxides and Nickel Sulfides on CuInS2 Nanosheets Photocathode for Enhanced Photoelectrochemical Performance | ITO | NiO | CuInS2 |  | Hydrothermal/Solvothermal synthesis | 1500 | 500 |  |  |  | 0 | 0 | 0 |  |  |  | 0 |  |  |  | Na2SO4 | 0.1 |  | -0.19134 | -0.11948
Co-Modification with Cost-Effective Nickel Oxides and Nickel Sulfides on CuInS2 Nanosheets Photocathode for Enhanced Photoelectrochemical Performance | ITO | NiO | CuInS2 |  | Hydrothermal/Solvothermal synthesis | 1500 | 500 |  |  |  | 0 | 0 | 0 |  |  |  | 0 |  |  |  | Na2SO4 | 0.1 |  | -0.19751 | -0.13774
Co-Modification with Cost-Effective Nickel Oxides and Nickel Sulfides on CuInS2 Nanosheets Photocathode for Enhanced Photoelectrochemical Performance | ITO | NiO | CuInS2 |  | Hydrothermal/Solvothermal synthesis | 1500 | 500 |  |  |  | 0 | 0 | 0 |  |  |  | 0 |  |  |  | Na2SO4 | 0.1 |  | -0.20985 | -0.156
Co-Modification with Cost-Effective Nickel Oxides and Nickel Sulfides on CuInS2 Nanosheets Photocathode for Enhanced Photoelectrochemical Performance | ITO | NiO | CuInS2 |  | Hydrothermal/Solvothermal synthesis | 1500 | 500 |  |  |  | 0 | 0 | 0 |  |  |  | 0 |  |  |  | Na2SO4 | 0.1 |  | -0.22219 | -0.17426
Co-Modification with Cost-Effective Nickel Oxides and Nickel Sulfides on CuInS2 Nanosheets Photocathode for Enhanced Photoelectrochemical Performance | ITO | NiO | CuInS2 |  | Hydrothermal/Solvothermal synthesis | 1500 | 500 |  |  |  | 0 | 0 | 0 |  |  |  | 0 |  |  |  | Na2SO4 | 0.1 |  | -0.22837 | -0.19252
Co-Modification with Cost-Effective Nickel Oxides and Nickel Sulfides on CuInS2 Nanosheets Photocathode for Enhanced Photoelectrochemical Performance | ITO | NiO | CuInS2 |  | Hydrothermal/Solvothermal synthesis | 1500 | 500 |  |  |  | 0 | 0 | 0 |  |  |  | 0 |  |  |  | Na2SO4 | 0.1 |  | -0.22837 | -0.21078
Co-Modification with Cost-Effective Nickel Oxides and Nickel Sulfides on CuInS2 Nanosheets Photocathode for Enhanced Photoelectrochemical Performance | ITO | NiO | CuInS2 |  | Hydrothermal/Solvothermal synthesis | 1500 | 500 |  |  |  | 0 | 0 | 0 |  |  |  | 0 |  |  |  | Na2SO4 | 0.1 |  | -0.24071 | -0.22904
Co-Modification with Cost-Effective Nickel Oxides and Nickel Sulfides on CuInS2 Nanosheets Photocathode for Enhanced Photoelectrochemical Performance | ITO | NiO | CuInS2 |  | Hydrothermal/Solvothermal synthesis | 1500 | 500 |  |  |  | 0 | 0 | 0 |  |  |  | 0 |  |  |  | Na2SO4 | 0.1 |  | -0.25305 | -0.24729
Co-Modification with Cost-Effective Nickel Oxides and Nickel Sulfides on CuInS2 Nanosheets Photocathode for Enhanced Photoelectrochemical Performance | ITO | NiO | CuInS2 |  | Hydrothermal/Solvothermal synthesis | 1500 | 500 |  |  |  | 0 | 0 | 0 |  |  |  | 0 |  |  |  | Na2SO4 | 0.1 |  | -0.27156 | -0.26555
Co-Modification with Cost-Effective Nickel Oxides and Nickel Sulfides on CuInS2 Nanosheets Photocathode for Enhanced Photoelectrochemical Performance | ITO | NiO | CuInS2 |  | Hydrothermal/Solvothermal synthesis | 1500 | 500 |  |  |  | 0 | 0 | 0 |  |  |  | 0 |  |  |  | Na2SO4 | 0.1 |  | -0.29008 | -0.28381
Co-Modification with Cost-Effective Nickel Oxides and Nickel Sulfides on CuInS2 Nanosheets Photocathode for Enhanced Photoelectrochemical Performance | ITO | NiO | CuInS2 |  | Hydrothermal/Solvothermal synthesis | 1500 | 500 |  |  |  | 0 | 0 | 0 |  |  |  | 0 |  |  |  | Na2SO4 | 0.1 |  | -0.30859 | -0.30207
Co-Modification with Cost-Effective Nickel Oxides and Nickel Sulfides on CuInS2 Nanosheets Photocathode for Enhanced Photoelectrochemical Performance | ITO | NiO | CuInS2 |  | Hydrothermal/Solvothermal synthesis | 1500 | 500 |  |  |  | 0 | 0 | 0 |  |  |  | 0 |  |  |  | Na2SO4 | 0.1 |  | -0.33328 | -0.32033
Co-Modification with Cost-Effective Nickel Oxides and Nickel Sulfides on CuInS2 Nanosheets Photocathode for Enhanced Photoelectrochemical Performance | ITO | NiO | CuInS2 |  | Hydrothermal/Solvothermal synthesis | 1500 | 500 |  |  |  | 0 | 0 | 0 |  |  |  | 0 |  |  |  | Na2SO4 | 0.1 |  | -0.34562 | -0.33859
Co-Modification with Cost-Effective Nickel Oxides and Nickel Sulfides on CuInS2 Nanosheets Photocathode for Enhanced Photoelectrochemical Performance | ITO | NiO | CuInS2 |  | Hydrothermal/Solvothermal synthesis | 1500 | 500 |  |  |  | 0 | 0 | 0 |  |  |  | 0 |  |  |  | Na2SO4 | 0.1 |  | -0.3703 | -0.35685
Co-Modification with Cost-Effective Nickel Oxides and Nickel Sulfides on CuInS2 Nanosheets Photocathode for Enhanced Photoelectrochemical Performance | ITO | NiO | CuInS2 |  | Hydrothermal/Solvothermal synthesis | 1500 | 500 |  |  |  | 0 | 0 | 0 |  |  |  | 0 |  |  |  | Na2SO4 | 0.1 |  | -0.38882 | -0.37511
Co-Modification with Cost-Effective Nickel Oxides and Nickel Sulfides on CuInS2 Nanosheets Photocathode for Enhanced Photoelectrochemical Performance | ITO | NiO | CuInS2 |  | Hydrothermal/Solvothermal synthesis | 1500 | 500 |  |  |  | 0 | 0 | 0 |  |  |  | 0 |  |  |  | Na2SO4 | 0.1 |  | -0.40733 | -0.39154
Co-Modification with Cost-Effective Nickel Oxides and Nickel Sulfides on CuInS2 Nanosheets Photocathode for Enhanced Photoelectrochemical Performance | ITO | NiO | CuInS2 |  | Hydrothermal/Solvothermal synthesis | 1500 | 500 |  |  |  | 0 | 0 | 0 |  |  |  | 0 |  |  |  | Na2SO4 | 0.1 |  | -0.43201 | -0.4025
Co-Modification with Cost-Effective Nickel Oxides and Nickel Sulfides on CuInS2 Nanosheets Photocathode for Enhanced Photoelectrochemical Performance | ITO | NiO | CuInS2 |  | Hydrothermal/Solvothermal synthesis | 1500 | 500 |  |  |  | 0 | 0 | 0 |  |  |  | 0 |  |  |  | Na2SO4 | 0.1 |  | -0.45053 | -0.4171
Co-Modification with Cost-Effective Nickel Oxides and Nickel Sulfides on CuInS2 Nanosheets Photocathode for Enhanced Photoelectrochemical Performance | ITO | NiO | CuInS2 |  | Hydrothermal/Solvothermal synthesis | 1500 | 500 |  |  |  | 0 | 0 | 0 |  |  |  | 0 |  |  |  | Na2SO4 | 0.1 |  | -0.48138 | -0.42989
Co-Modification with Cost-Effective Nickel Oxides and Nickel Sulfides on CuInS2 Nanosheets Photocathode for Enhanced Photoelectrochemical Performance | ITO | NiO | CuInS2 |  | Hydrothermal/Solvothermal synthesis | 1500 | 500 |  |  |  | 0 | 0 | 0 |  |  |  | 0 |  |  |  | Na2SO4 | 0.1 |  | -0.49373 | -0.44814
Co-Modification with Cost-Effective Nickel Oxides and Nickel Sulfides on CuInS2 Nanosheets Photocathode for Enhanced Photoelectrochemical Performance | ITO | NiO | CuInS2 |  | Hydrothermal/Solvothermal synthesis | 1500 | 500 |  |  |  | 0 | 0 | 0 |  |  |  | 0 |  |  |  | Na2SO4 | 0.1 |  | -0.52458 | -0.4591
Co-Modification with Cost-Effective Nickel Oxides and Nickel Sulfides on CuInS2 Nanosheets Photocathode for Enhanced Photoelectrochemical Performance | ITO | NiO | CuInS2 |  | Hydrothermal/Solvothermal synthesis | 1500 | 500 |  |  |  | 0 | 0 | 0 |  |  |  | 0 |  |  |  | Na2SO4 | 0.1 |  | -0.54927 | -0.47371
Co-Modification with Cost-Effective Nickel Oxides and Nickel Sulfides on CuInS2 Nanosheets Photocathode for Enhanced Photoelectrochemical Performance | ITO | NiO | CuInS2 |  | Hydrothermal/Solvothermal synthesis | 1500 | 500 |  |  |  | 0 | 0 | 0 |  |  |  | 0 |  |  |  | Na2SO4 | 0.1 |  | -0.57395 | -0.48831
Co-Modification with Cost-Effective Nickel Oxides and Nickel Sulfides on CuInS2 Nanosheets Photocathode for Enhanced Photoelectrochemical Performance | ITO | NiO | CuInS2 |  | Hydrothermal/Solvothermal synthesis | 1500 | 500 |  |  |  | 0 | 0 | 0 |  |  |  | 0 |  |  |  | Na2SO4 | 0.1 |  | -0.60481 | -0.50292
Co-Modification with Cost-Effective Nickel Oxides and Nickel Sulfides on CuInS2 Nanosheets Photocathode for Enhanced Photoelectrochemical Performance | ITO | NiO | CuInS2 |  | Hydrothermal/Solvothermal synthesis | 1500 | 500 |  |  |  | 0 | 0 | 0 |  |  |  | 0 |  |  |  | Na2SO4 | 0.1 |  | -0.62949 | -0.51753
Co-Modification with Cost-Effective Nickel Oxides and Nickel Sulfides on CuInS2 Nanosheets Photocathode for Enhanced Photoelectrochemical Performance | ITO | NiO | CuInS2 |  | Hydrothermal/Solvothermal synthesis | 1500 | 500 |  |  |  | 0 | 0 | 0 |  |  |  | 0 |  |  |  | Na2SO4 | 0.1 |  | -0.65418 | -0.53214
Co-Modification with Cost-Effective Nickel Oxides and Nickel Sulfides on CuInS2 Nanosheets Photocathode for Enhanced Photoelectrochemical Performance | ITO | NiO | CuInS2 |  | Hydrothermal/Solvothermal synthesis | 1500 | 500 |  |  |  | 0 | 0 | 0 |  |  |  | 0 |  |  |  | Na2SO4 | 0.1 |  | -0.67886 | -0.54492
Co-Modification with Cost-Effective Nickel Oxides and Nickel Sulfides on CuInS2 Nanosheets Photocathode for Enhanced Photoelectrochemical Performance | ITO | NiO | CuInS2 |  | Hydrothermal/Solvothermal synthesis | 1500 | 500 |  |  |  | 0 | 0 | 0 |  |  |  | 0 |  |  |  | Na2SO4 | 0.1 |  | -0.71589 | -0.55587
Co-Modification with Cost-Effective Nickel Oxides and Nickel Sulfides on CuInS2 Nanosheets Photocathode for Enhanced Photoelectrochemical Performance | ITO | NiO | CuInS2 |  | Hydrothermal/Solvothermal synthesis | 1500 | 500 |  |  |  | 0 | 0 | 0 |  |  |  | 0 |  |  |  | Na2SO4 | 0.1 |  | -0.74057 | -0.56865
Co-Modification with Cost-Effective Nickel Oxides and Nickel Sulfides on CuInS2 Nanosheets Photocathode for Enhanced Photoelectrochemical Performance | ITO | NiO | CuInS2 |  | Hydrothermal/Solvothermal synthesis | 1500 | 500 |  |  |  | 0 | 0 | 0 |  |  |  | 0 |  |  |  | Na2SO4 | 0.1 |  | -0.77143 | -0.57961
Co-Modification with Cost-Effective Nickel Oxides and Nickel Sulfides on CuInS2 Nanosheets Photocathode for Enhanced Photoelectrochemical Performance | ITO | NiO | CuInS2 |  | Hydrothermal/Solvothermal synthesis | 1500 | 500 |  |  |  | 0 | 0 | 0 |  |  |  | 0 |  |  |  | Na2SO4 | 0.1 |  | -0.81463 | -0.58509
Co-Modification with Cost-Effective Nickel Oxides and Nickel Sulfides on CuInS2 Nanosheets Photocathode for Enhanced Photoelectrochemical Performance | ITO | NiO | CuInS2 |  | Hydrothermal/Solvothermal synthesis | 1500 | 500 |  |  |  | 0 | 0 | 0 |  |  |  | 0 |  |  |  | Na2SO4 | 0.1 |  | -0.09641 | 0.17717
Co-Modification with Cost-Effective Nickel Oxides and Nickel Sulfides on CuInS2 Nanosheets Photocathode for Enhanced Photoelectrochemical Performance | ITO | NiO | CuInS2 |  | Hydrothermal/Solvothermal synthesis | 1500 | 500 |  |  |  | 0 | 0 | 0 |  |  |  | 0 |  |  |  | Na2SO4 | 0.1 |  | -0.09011 | 0.19605
Co-Modification with Cost-Effective Nickel Oxides and Nickel Sulfides on CuInS2 Nanosheets Photocathode for Enhanced Photoelectrochemical Performance | ITO | NiO | CuInS2 |  | Hydrothermal/Solvothermal synthesis | 1500 | 500 |  |  |  | 0 | 0 | 0 |  |  |  | 0 |  |  |  | Na2SO4 | 0.1 |  | -0.08731 | 0.21472
Co-Modification with Cost-Effective Nickel Oxides and Nickel Sulfides on CuInS2 Nanosheets Photocathode for Enhanced Photoelectrochemical Performance | ITO | NiO | CuInS2 |  | Hydrothermal/Solvothermal synthesis | 1500 | 500 |  |  |  | 0 | 0 | 0 |  |  |  | 0 |  |  |  | Na2SO4 | 0.1 |  | -0.0803 | 0.23858
Co-Modification with Cost-Effective Nickel Oxides and Nickel Sulfides on CuInS2 Nanosheets Photocathode for Enhanced Photoelectrochemical Performance | ITO | NiO | CuInS2 |  | Hydrothermal/Solvothermal synthesis | 1500 | 500 |  |  |  | 0 | 0 | 0 |  |  |  | 0 |  |  |  | Na2SO4 | 0.1 |  | -0.0838 | 0.26347
Co-Modification with Cost-Effective Nickel Oxides and Nickel Sulfides on CuInS2 Nanosheets Photocathode for Enhanced Photoelectrochemical Performance | ITO | NiO | CuInS2 |  | Hydrothermal/Solvothermal synthesis | 1500 | 500 |  |  |  | 0 | 0 | 0 |  |  |  | 0 |  |  |  | Na2SO4 | 0.1 |  | -0.07469 | 0.28339
Co-Modification with Cost-Effective Nickel Oxides and Nickel Sulfides on CuInS2 Nanosheets Photocathode for Enhanced Photoelectrochemical Performance | ITO | NiO | CuInS2 |  | Hydrothermal/Solvothermal synthesis | 1500 | 500 |  |  |  | 0 | 0 | 0 |  |  |  | 0 |  |  |  | Na2SO4 | 0.1 |  | -0.07469 | 0.30642
Co-Modification with Cost-Effective Nickel Oxides and Nickel Sulfides on CuInS2 Nanosheets Photocathode for Enhanced Photoelectrochemical Performance | ITO | NiO | CuInS2 |  | Hydrothermal/Solvothermal synthesis | 1500 | 500 |  |  |  | 0 | 0 | 0 |  |  |  | 0 |  |  |  | Na2SO4 | 0.1 |  | -0.06628 | 0.3338
Co-Modification with Cost-Effective Nickel Oxides and Nickel Sulfides on CuInS2 Nanosheets Photocathode for Enhanced Photoelectrochemical Performance | ITO | NiO | CuInS2 |  | Hydrothermal/Solvothermal synthesis | 1500 | 500 |  |  |  | 0 | 0 | 0 |  |  |  | 0 |  |  |  | Na2SO4 | 0.1 |  | -0.05717 | 0.35911
Co-Modification with Cost-Effective Nickel Oxides and Nickel Sulfides on CuInS2 Nanosheets Photocathode for Enhanced Photoelectrochemical Performance | ITO | NiO | CuInS2 |  | Hydrothermal/Solvothermal synthesis | 1500 | 500 |  |  |  | 0 | 0 | 0 |  |  |  | 0 |  |  |  | Na2SO4 | 0.1 |  | -0.05227 | 0.37965
Co-Modification with Cost-Effective Nickel Oxides and Nickel Sulfides on CuInS2 Nanosheets Photocathode for Enhanced Photoelectrochemical Performance | ITO | NiO | CuInS2 |  | Hydrothermal/Solvothermal synthesis | 1500 | 500 |  |  |  | 0 | 0 | 0 |  |  |  | 0 |  |  |  | Na2SO4 | 0.1 |  | -0.04526 | 0.39708
Co-Modification with Cost-Effective Nickel Oxides and Nickel Sulfides on CuInS2 Nanosheets Photocathode for Enhanced Photoelectrochemical Performance | ITO | NiO | CuInS2 |  | Hydrothermal/Solvothermal synthesis | 1500 | 500 |  |  |  | 0 | 0 | 0 |  |  |  | 0 |  |  |  | Na2SO4 | 0.1 |  | -0.04036 | 0.42114
Co-Modification with Cost-Effective Nickel Oxides and Nickel Sulfides on CuInS2 Nanosheets Photocathode for Enhanced Photoelectrochemical Performance | ITO | NiO | CuInS2 |  | Hydrothermal/Solvothermal synthesis | 1500 | 500 |  |  |  | 0 | 0 | 0 |  |  |  | 0 |  |  |  | Na2SO4 | 0.1 |  | -0.03895 | 0.44977
Co-Modification with Cost-Effective Nickel Oxides and Nickel Sulfides on CuInS2 Nanosheets Photocathode for Enhanced Photoelectrochemical Performance | ITO | NiO | CuInS2 |  | Hydrothermal/Solvothermal synthesis | 1500 | 500 |  |  |  | 0 | 0 | 0 |  |  |  | 0 |  |  |  | Na2SO4 | 0.1 |  | -0.03125 | 0.47218
Co-Modification with Cost-Effective Nickel Oxides and Nickel Sulfides on CuInS2 Nanosheets Photocathode for Enhanced Photoelectrochemical Performance | ITO | NiO | CuInS2 |  | Hydrothermal/Solvothermal synthesis | 1500 | 500 |  |  |  | 0 | 0 | 0 |  |  |  | 0 |  |  |  | Na2SO4 | 0.1 |  | -0.02704 | 0.49832
Co-Modification with Cost-Effective Nickel Oxides and Nickel Sulfides on CuInS2 Nanosheets Photocathode for Enhanced Photoelectrochemical Performance | ITO | NiO | CuInS2 |  | Hydrothermal/Solvothermal synthesis | 1500 | 500 |  |  |  | 0 | 0 | 0 |  |  |  | 0 |  |  |  | Na2SO4 | 0.1 |  | -0.01933 | 0.52321
Co-Modification with Cost-Effective Nickel Oxides and Nickel Sulfides on CuInS2 Nanosheets Photocathode for Enhanced Photoelectrochemical Performance | ITO | NiO | CuInS2 |  | Hydrothermal/Solvothermal synthesis | 1500 | 500 |  |  |  | 0 | 0 | 0 |  |  |  | 0 |  |  |  | Na2SO4 | 0.1 |  | -0.01373 | 0.55143
Efficient hydrogen evolution on (CuInS2)x(ZnS)1-x solid solution-based photocathodes under simulated sunlight | Mo |  | CuInS2 |  | Electrodeposition technique | 500 | 5000 |  | CdS | [7 empty] | 0 | Pt |  | Photoelectrochemical | KPi | 0.5 | 7 | -13.57371 | 0.03088
Efficient hydrogen evolution on (CuInS2)x(ZnS)1-x solid solution-based photocathodes under simulated sunlight | Mo |  | CuInS2 |  | Electrodeposition technique | 500 | 5000 |  | CdS | [7 empty] | 0 | Pt |  | Photoelectrochemical | KPi | 0.5 | 7 | -13.21201 | 0.06519
Efficient hydrogen evolution on (CuInS2)x(ZnS)1-x solid solution-based photocathodes under simulated sunlight | Mo |  | CuInS2 |  | Electrodeposition technique | 500 | 5000 |  | CdS | [7 empty] | 0 | Pt |  | Photoelectrochemical | KPi | 0.5 | 7 | -12.85031 | 0.09279
Efficient hydrogen evolution on (CuInS2)x(ZnS)1-x solid solution-based photocathodes under simulated sunlight | Mo |  | CuInS2 |  | Electrodeposition technique | 500 | 5000 |  | CdS | [7 empty] | 0 | Pt |  | Photoelectrochemical | KPi | 0.5 | 7 | -12.4452 | 0.11967
Efficient hydrogen evolution on (CuInS2)x(ZnS)1-x solid solution-based photocathodes under simulated sunlight | Mo |  | CuInS2 |  | Electrodeposition technique | 500 | 5000 |  | CdS | [7 empty] | 0 | Pt |  | Photoelectrochemical | KPi | 0.5 | 7 | -11.90988 | 0.15255
Efficient hydrogen evolution on (CuInS2)x(ZnS)1-x solid solution-based photocathodes under simulated sunlight | Mo |  | CuInS2 |  | Electrodeposition technique | 500 | 5000 |  | CdS | [7 empty] | 0 | Pt |  | Photoelectrochemical | KPi | 0.5 | 7 | -11.27328 | 0.18255
Efficient hydrogen evolution on (CuInS2)x(ZnS)1-x solid solution-based photocathodes under simulated sunlight | Mo |  | CuInS2 |  | Electrodeposition technique | 500 | 5000 |  | CdS | [7 empty] | 0 | Pt |  | Photoelectrochemical | KPi | 0.5 | 7 | -10.46306 | 0.21159
Efficient hydrogen evolution on (CuInS2)x(ZnS)1-x solid solution-based photocathodes under simulated sunlight | Mo |  | CuInS2 |  | Electrodeposition technique | 500 | 5000 |  | CdS | [7 empty] | 0 | Pt |  | Photoelectrochemical | KPi | 0.5 | 7 | -9.60944 | 0.24303
Efficient hydrogen evolution on (CuInS2)x(ZnS)1-x solid solution-based photocathodes under simulated sunlight | Mo |  | CuInS2 |  | Electrodeposition technique | 500 | 5000 |  | CdS | [7 empty] | 0 | Pt |  | Photoelectrochemical | KPi | 0.5 | 7 | -8.71241 | 0.27207
Efficient hydrogen evolution on (CuInS2)x(ZnS)1-x solid solution-based photocathodes under simulated sunlight | Mo |  | CuInS2 |  | Electrodeposition technique | 500 | 5000 |  | CdS | [7 empty] | 0 | Pt |  | Photoelectrochemical | KPi | 0.5 | 7 | -7.81539 | 0.30063
Efficient hydrogen evolution on (CuInS2)x(ZnS)1-x solid solution-based photocathodes under simulated sunlight | Mo |  | CuInS2 |  | Electrodeposition technique | 500 | 5000 |  | CdS | [7 empty] | 0 | Pt |  | Photoelectrochemical | KPi | 0.5 | 7 | -6.49879 | 0.32967
Efficient hydrogen evolution on (CuInS2)x(ZnS)1-x solid solution-based photocathodes under simulated sunlight | Mo |  | CuInS2 |  | Electrodeposition technique | 500 | 5000 |  | CdS | [7 empty] | 0 | Pt |  | Photoelectrochemical | KPi | 0.5 | 7 | -5.32687 | 0.36039
Efficient hydrogen evolution on (CuInS2)x(ZnS)1-x solid solution-based photocathodes under simulated sunlight | Mo |  | CuInS2 |  | Electrodeposition technique | 500 | 5000 |  | CdS | [7 empty] | 0 | Pt |  | Photoelectrochemical | KPi | 0.5 | 7 | -4.02473 | 0.38943
Efficient hydrogen evolution on (CuInS2)x(ZnS)1-x solid solution-based photocathodes under simulated sunlight | Mo |  | CuInS2 |  | Electrodeposition technique | 500 | 5000 |  | CdS | [7 empty] | 0 | Pt |  | Photoelectrochemical | KPi | 0.5 | 7 | -2.95409 | 0.42015
Efficient hydrogen evolution on (CuInS2)x(ZnS)1-x solid solution-based photocathodes under simulated sunlight | Mo |  | CuInS2 |  | Electrodeposition technique | 500 | 5000 |  | CdS | [7 empty] | 0 | Pt |  | Photoelectrochemical | KPi | 0.5 | 7 | -1.95579 | 0.44991
Efficient hydrogen evolution on (CuInS2)x(ZnS)1-x solid solution-based photocathodes under simulated sunlight | Mo |  | CuInS2 |  | Electrodeposition technique | 500 | 5000 |  | CdS | [7 empty] | 0 | Pt |  | Photoelectrochemical | KPi | 0.5 | 7 | -1.10216 | 0.48063
Efficient hydrogen evolution on (CuInS2)x(ZnS)1-x solid solution-based photocathodes under simulated sunlight | Mo |  | CuInS2 |  | Electrodeposition technique | 500 | 5000 |  | CdS | [7 empty] | 0 | Pt |  | Photoelectrochemical | KPi | 0.5 | 7 | -0.65365 | 0.51038
Efficient hydrogen evolution on (CuInS2)x(ZnS)1-x solid solution-based photocathodes under simulated sunlight | Mo |  | CuInS2 |  | Electrodeposition technique | 500 | 5000 |  | CdS | [7 empty] | 0 | Pt |  | Photoelectrochemical | KPi | 0.5 | 7 | -0.29195 | 0.54038
Efficient hydrogen evolution on (CuInS2)x(ZnS)1-x solid solution-based photocathodes under simulated sunlight | Mo |  | CuInS2 | Zn | Electrodeposition technique | 500 | 5000 |  | CdS | [7 empty] | 0 | Pt |  | Photoelectrochemical | KPi | 0.5 | 7 | -16.95573 | 0.04623
Efficient hydrogen evolution on (CuInS2)x(ZnS)1-x solid solution-based photocathodes under simulated sunlight | Mo |  | CuInS2 | Zn | Electrodeposition technique | 500 | 5000 |  | CdS | [7 empty] | 0 | Pt |  | Photoelectrochemical | KPi | 0.5 | 7 | -16.89843 | 0.10767
Efficient hydrogen evolution on (CuInS2)x(ZnS)1-x solid solution-based photocathodes under simulated sunlight | Mo |  | CuInS2 | Zn | Electrodeposition technique | 500 | 5000 |  | CdS | [7 empty] | 0 | Pt |  | Photoelectrochemical | KPi | 0.5 | 7 | -16.3684 | 0.16719
Efficient hydrogen evolution on (CuInS2)x(ZnS)1-x solid solution-based photocathodes under simulated sunlight | Mo |  | CuInS2 | Zn | Electrodeposition technique | 500 | 5000 |  | CdS | [7 empty] | 0 | Pt |  | Photoelectrochemical | KPi | 0.5 | 7 | -15.98163 | 0.22431
Efficient hydrogen evolution on (CuInS2)x(ZnS)1-x solid solution-based photocathodes under simulated sunlight | Mo |  | CuInS2 | Zn | Electrodeposition technique | 500 | 5000 |  | CdS | [7 empty] | 0 | Pt |  | Photoelectrochemical | KPi | 0.5 | 7 | -15.32268 | 0.28815
Efficient hydrogen evolution on (CuInS2)x(ZnS)1-x solid solution-based photocathodes under simulated sunlight | Mo |  | CuInS2 | Zn | Electrodeposition technique | 500 | 5000 |  | CdS | [7 empty] | 0 | Pt |  | Photoelectrochemical | KPi | 0.5 | 7 | -14.92158 | 0.34743
Efficient hydrogen evolution on (CuInS2)x(ZnS)1-x solid solution-based photocathodes under simulated sunlight | Mo |  | CuInS2 | Zn | Electrodeposition technique | 500 | 5000 |  | CdS | [7 empty] | 0 | Pt |  | Photoelectrochemical | KPi | 0.5 | 7 | -13.61801 | 0.41007
Efficient hydrogen evolution on (CuInS2)x(ZnS)1-x solid solution-based photocathodes under simulated sunlight | Mo |  | CuInS2 | Zn | Electrodeposition technique | 500 | 5000 |  | CdS | [7 empty] | 0 | Pt |  | Photoelectrochemical | KPi | 0.5 | 7 | -12.17119 | 0.46839
Efficient hydrogen evolution on (CuInS2)x(ZnS)1-x solid solution-based photocathodes under simulated sunlight | Mo |  | CuInS2 | Zn | Electrodeposition technique | 500 | 5000 |  | CdS | [7 empty] | 0 | Pt |  | Photoelectrochemical | KPi | 0.5 | 7 | -9.80757 | 0.52886
Efficient hydrogen evolution on (CuInS2)x(ZnS)1-x solid solution-based photocathodes under simulated sunlight | Mo |  | CuInS2 | Zn | Electrodeposition technique | 500 | 5000 |  | CdS | [7 empty] | 0 | Pt |  | Photoelectrochemical | KPi | 0.5 | 7 | -7.31503 | 0.58934
Efficient hydrogen evolution on (CuInS2)x(ZnS)1-x solid solution-based photocathodes under simulated sunlight | Mo |  | CuInS2 | Zn | Electrodeposition technique | 500 | 5000 |  | CdS | [7 empty] | 0 | Pt |  | Photoelectrochemical | KPi | 0.5 | 7 | -4.43571 | 0.65198
Efficient hydrogen evolution on (CuInS2)x(ZnS)1-x solid solution-based photocathodes under simulated sunlight | Mo |  | CuInS2 | Zn | Electrodeposition technique | 500 | 5000 |  | CdS | [7 empty] | 0 | Pt |  | Photoelectrochemical | KPi | 0.5 | 7 | -2.25831 | 0.71126
Efficient hydrogen evolution on (CuInS2)x(ZnS)1-x solid solution-based photocathodes under simulated sunlight | Mo |  | CuInS2 | Zn | Electrodeposition technique | 500 | 5000 |  | CdS | [7 empty] | 0 | Pt |  | Photoelectrochemical | KPi | 0.5 | 7 | -0.75419 | 0.7715
CuGaS2 and CuGaS2–ZnS Porous Layers from Solution-Processed Nanocrystals | FTO |  | CuGaS2 |  | Spin-coating deposition | 1500 | 50 | 2.4 |  |  | 0 | 0 | 0 |  |  |  | 0 |  |  |  | Na2SO4 | 0.1 | 7 | -0.10064 | -0.65878
CuGaS2 and CuGaS2–ZnS Porous Layers from Solution-Processed Nanocrystals | FTO |  | CuGaS2 |  | Spin-coating deposition | 1500 | 50 | 2.4 |  |  | 0 | 0 | 0 |  |  |  | 0 |  |  |  | Na2SO4 | 0.1 | 7 | -0.12629 | -0.7504
CuGaS2 and CuGaS2–ZnS Porous Layers from Solution-Processed Nanocrystals | FTO |  | CuGaS2 |  | Spin-coating deposition | 1500 | 50 | 2.4 |  |  | 0 | 0 | 0 |  |  |  | 0 |  |  |  | Na2SO4 | 0.1 | 7 | -0.20326 | -0.91531
CuGaS2 and CuGaS2–ZnS Porous Layers from Solution-Processed Nanocrystals | FTO |  | CuGaS2 |  | Spin-coating deposition | 1500 | 50 | 2.4 |  |  | 0 | 0 | 0 |  |  |  | 0 |  |  |  | Na2SO4 | 0.1 | 7 | -0.25456 | -0.97944
CuGaS2 and CuGaS2–ZnS Porous Layers from Solution-Processed Nanocrystals | FTO |  | CuGaS2 |  | Spin-coating deposition | 1500 | 50 | 2.4 |  |  | 0 | 0 | 0 |  |  |  | 0 |  |  |  | Na2SO4 | 0.1 | 7 | 0.00198 | 0.01919
CuGaS2 and CuGaS2–ZnS Porous Layers from Solution-Processed Nanocrystals | FTO |  | CuGaS2 |  | Spin-coating deposition | 1500 | 50 | 2.4 |  |  | 0 | 0 | 0 |  |  |  | 0 |  |  |  | Na2SO4 | 0.1 | 7 | -0.00657 | -0.07243
CuGaS2 and CuGaS2–ZnS Porous Layers from Solution-Processed Nanocrystals | FTO |  | CuGaS2 |  | Spin-coating deposition | 1500 | 50 | 2.4 |  |  | 0 | 0 | 0 |  |  |  | 0 |  |  |  | Na2SO4 | 0.1 | 7 | -0.00657 | -0.16405
CuGaS2 and CuGaS2–ZnS Porous Layers from Solution-Processed Nanocrystals | FTO |  | CuGaS2 |  | Spin-coating deposition | 1500 | 50 | 2.4 |  |  | 0 | 0 | 0 |  |  |  | 0 |  |  |  | Na2SO4 | 0.1 | 7 | -0.02367 | -0.25566
CuGaS2 and CuGaS2–ZnS Porous Layers from Solution-Processed Nanocrystals | FTO |  | CuGaS2 |  | Spin-coating deposition | 1500 | 50 | 2.4 |  |  | 0 | 0 | 0 |  |  |  | 0 |  |  |  | Na2SO4 | 0.1 | 7 | 0.19012 | 1.00866
CuGaS2 and CuGaS2–ZnS Porous Layers from Solution-Processed Nanocrystals | FTO |  | CuGaS2 |  | Spin-coating deposition | 1500 | 50 | 2.4 |  |  | 0 | 0 | 0 |  |  |  | 0 |  |  |  | Na2SO4 | 0.1 | 7 | 0.16446 | 0.91704
CuGaS2 and CuGaS2–ZnS Porous Layers from Solution-Processed Nanocrystals | FTO |  | CuGaS2 |  | Spin-coating deposition | 1500 | 50 | 2.4 |  |  | 0 | 0 | 0 |  |  |  | 0 |  |  |  | Na2SO4 | 0.1 | 7 | 0.13881 | 0.78878
CuGaS2 and CuGaS2–ZnS Porous Layers from Solution-Processed Nanocrystals | FTO |  | CuGaS2 |  | Spin-coating deposition | 1500 | 50 | 2.4 |  |  | 0 | 0 | 0 |  |  |  | 0 |  |  |  | Na2SO4 | 0.1 | 7 | 0.11315 | 0.69716
CuGaS2 and CuGaS2–ZnS Porous Layers from Solution-Processed Nanocrystals | FTO |  | CuGaS2 |  | Spin-coating deposition | 1500 | 50 | 2.4 |  |  | 0 | 0 | 0 |  |  |  | 0 |  |  |  | Na2SO4 | 0.1 | 7 | 0.05329 | 0.42231
CuGaS2 and CuGaS2–ZnS Porous Layers from Solution-Processed Nanocrystals | FTO |  | CuGaS2 |  | Spin-coating deposition | 1500 | 50 | 2.4 |  |  | 0 | 0 | 0 |  |  |  | 0 |  |  |  | Na2SO4 | 0.1 | 7 | 0.04474 | 0.33069
CuGaS2 and CuGaS2–ZnS Porous Layers from Solution-Processed Nanocrystals | FTO |  | CuGaS2 |  | Spin-coating deposition | 1500 | 50 | 2.4 |  |  | 0 | 0 | 0 |  |  |  | 0 |  |  |  | Na2SO4 | 0.1 | 7 | 0.02764 | 0.23907
CuGaS2 and CuGaS2–ZnS Porous Layers from Solution-Processed Nanocrystals | FTO |  | CuGaS2 |  | Spin-coating deposition | 1500 | 50 | 2.4 |  |  | 0 | 0 | 0 |  |  |  | 0 |  |  |  | Na2SO4 | 0.1 | 7 | 0.01909 | 0.14745
CuGaS2 and CuGaS2–ZnS Porous Layers from Solution-Processed Nanocrystals | FTO |  | CuGaS2 |  | Spin-coating deposition | 1500 | 50 | 2.4 |  |  | 0 | 0 | 0 |  |  |  | 0 |  |  |  | Na2SO4 | 0.1 | 7 | 0.01054 | 0.05584
CuGaS2 and CuGaS2–ZnS Porous Layers from Solution-Processed Nanocrystals | FTO |  | CuGaS2 |  | Spin-coating deposition | 1500 | 50 | 2.4 |  |  | 0 | 0 | 0 |  |  |  | 0 |  |  |  | Na2SO4 | 0.1 | 7 | -0.06972 | -0.54259
CuGaS2 and CuGaS2–ZnS Porous Layers from Solution-Processed Nanocrystals | FTO |  | CuGaS2 |  | Spin-coating deposition | 1500 | 50 | 2.4 |  |  | 0 | 0 | 0 |  |  |  | 0 |  |  |  | Na2SO4 | 0.1 | 7 | -0.05178 | -0.46626
CuGaS2 and CuGaS2–ZnS Porous Layers from Solution-Processed Nanocrystals | FTO |  | CuGaS2 |  | Spin-coating deposition | 1500 | 50 | 2.4 |  |  | 0 | 0 | 0 |  |  |  | 0 |  |  |  | Na2SO4 | 0.1 | 7 | -0.03794 | -0.39598
CuGaS2 and CuGaS2–ZnS Porous Layers from Solution-Processed Nanocrystals | FTO |  | CuGaS2 |  | Spin-coating deposition | 1500 | 50 | 2.4 |  |  | 0 | 0 | 0 |  |  |  | 0 |  |  |  | Na2SO4 | 0.1 | 7 | 0.0876 | 0.5386
CuGaS2 and CuGaS2–ZnS Porous Layers from Solution-Processed Nanocrystals | FTO |  | CuGaS2 |  | Spin-coating deposition | 1500 | 50 | 2.4 |  |  | 0 | 0 | 0 |  |  |  | 0 |  |  |  | Na2SO4 | 0.1 | 7 | 0.10093 | 0.60065
CuGaS2 and CuGaS2–ZnS Porous Layers from Solution-Processed Nanocrystals | FTO |  | CuGaS2 |  | Spin-coating deposition | 1500 | 50 | 2.4 |  |  | 0 | 0 | 0 |  |  |  | 0 |  |  |  | Na2SO4 | 0.1 | 7 | -0.15683 | -0.84954
CuGaS2 and CuGaS2–ZnS Porous Layers from Solution-Processed Nanocrystals | FTO |  | CuGaS2 |  | Spin-coating deposition | 1500 | 50 | 2.4 |  |  | 0 | 0 | 0 |  |  |  | 0 |  |  |  | Na2SO4 | 0.1 | 7 | 0.07428 | 0.48809
CuGaS2 and CuGaS2–ZnS Porous Layers from Solution-Processed Nanocrystals | FTO |  | CuGaS2 |  | Spin-coating deposition | 1500 | 50 | 2.4 |  |  | 0 | 0 | 0 |  |  |  | 0 |  |  |  | Na2SO4 | 0.1 | 7 | 0.15063 | 0.85105
CuGaS2 and CuGaS2–ZnS Porous Layers from Solution-Processed Nanocrystals | FTO |  | CuGaS2 |  | Spin-coating deposition | 1500 | 50 | 2.4 |  |  | 0 | 0 | 0 |  |  |  | 0 |  |  |  | Na2SO4 | 0.1 | 7 | 0.1742 | 0.95812
CuGaS2 and CuGaS2–ZnS Porous Layers from Solution-Processed Nanocrystals | FTO |  | CuGaS2 |  | Spin-coating deposition | 1500 | 50 | 2.4 |  |  | 0 | 0 | 0 |  |  |  | 0 |  |  |  | Na2SO4 | 0.1 | 7 | -0.03333 | -0.33393
CuGaS2 and CuGaS2–ZnS Porous Layers from Solution-Processed Nanocrystals | FTO |  | CuGaS2 |  | Spin-coating deposition | 1500 | 50 | 2.4 |  |  | 0 | 0 | 0 |  |  |  | 0 |  |  |  | Na2SO4 | 0.1 | 7 | -0.06459 | -0.5058
CuGaS2 and CuGaS2–ZnS Porous Layers from Solution-Processed Nanocrystals | FTO |  | CuGaS2 |  | Spin-coating deposition | 1500 | 50 | 2.4 |  |  | 0 | 0 | 0 |  |  |  | 0 |  |  |  | Na2SO4 | 0.1 | 7 | -0.0856 | -0.60738
CuGaS2 and CuGaS2–ZnS Porous Layers from Solution-Processed Nanocrystals | FTO |  | CuGaS2 |  | Spin-coating deposition | 1500 | 50 | 2.4 |  |  | 0 | 0 | 0 |  |  |  | 0 |  |  |  | Na2SO4 | 0.1 | 7 | -0.1225 | -0.70842
CuGaS2 and CuGaS2–ZnS Porous Layers from Solution-Processed Nanocrystals | FTO |  | CuGaS2 |  | Spin-coating deposition | 1500 | 50 | 2.4 |  |  | 0 | 0 | 0 |  |  |  | 0 |  |  |  | Na2SO4 | 0.1 | 7 | -0.1804 | -0.88852
CuGaS2 and CuGaS2–ZnS Porous Layers from Solution-Processed Nanocrystals | FTO |  | CuGaS2 |  | Spin-coating deposition | 1500 | 50 | 2.4 |  |  | 0 | 0 | 0 |  |  |  | 0 |  |  |  | Na2SO4 | 0.1 | 7 | -0.14094 | -0.79847
CuGaS2 and CuGaS2–ZnS Porous Layers from Solution-Processed Nanocrystals | FTO |  | CuGaS2 |  | Spin-coating deposition | 2000 | 50 | 2.4 |  |  | 0 | 0 | 0 | ZnS |  |  | 10 |  |  |  | Na2SO4 | 0.1 | 7 | -0.05252 | -0.50811
CuGaS2 and CuGaS2–ZnS Porous Layers from Solution-Processed Nanocrystals | FTO |  | CuGaS2 |  | Spin-coating deposition | 2000 | 50 | 2.4 |  |  | 0 | 0 | 0 | ZnS |  |  | 10 |  |  |  | Na2SO4 | 0.1 | 7 | -0.06365 | -0.56722
CuGaS2 and CuGaS2–ZnS Porous Layers from Solution-Processed Nanocrystals | FTO |  | CuGaS2 |  | Spin-coating deposition | 2000 | 50 | 2.4 |  |  | 0 | 0 | 0 | ZnS |  |  | 10 |  |  |  | Na2SO4 | 0.1 | 7 | -0.08592 | -0.62633
CuGaS2 and CuGaS2–ZnS Porous Layers from Solution-Processed Nanocrystals | FTO |  | CuGaS2 |  | Spin-coating deposition | 2000 | 50 | 2.4 |  |  | 0 | 0 | 0 | ZnS |  |  | 10 |  |  |  | Na2SO4 | 0.1 | 7 | -0.10262 | -0.68545
CuGaS2 and CuGaS2–ZnS Porous Layers from Solution-Processed Nanocrystals | FTO |  | CuGaS2 |  | Spin-coating deposition | 2000 | 50 | 2.4 |  |  | 0 | 0 | 0 | ZnS |  |  | 10 |  |  |  | Na2SO4 | 0.1 | 7 | -0.12489 | -0.73865
CuGaS2 and CuGaS2–ZnS Porous Layers from Solution-Processed Nanocrystals | FTO |  | CuGaS2 |  | Spin-coating deposition | 2000 | 50 | 2.4 |  |  | 0 | 0 | 0 | ZnS |  |  | 10 |  |  |  | Na2SO4 | 0.1 | 7 | -0.14716 | -0.77412
CuGaS2 and CuGaS2–ZnS Porous Layers from Solution-Processed Nanocrystals | FTO |  | CuGaS2 |  | Spin-coating deposition | 2000 | 50 | 2.4 |  |  | 0 | 0 | 0 | ZnS |  |  | 10 |  |  |  | Na2SO4 | 0.1 | 7 | -0.17499 | -0.81549
CuGaS2 and CuGaS2–ZnS Porous Layers from Solution-Processed Nanocrystals | FTO |  | CuGaS2 |  | Spin-coating deposition | 2000 | 50 | 2.4 |  |  | 0 | 0 | 0 | ZnS |  |  | 10 |  |  |  | Na2SO4 | 0.1 | 7 | -0.21396 | -0.86279
CuGaS2 and CuGaS2–ZnS Porous Layers from Solution-Processed Nanocrystals | FTO |  | CuGaS2 |  | Spin-coating deposition | 2000 | 50 | 2.4 |  |  | 0 | 0 | 0 | ZnS |  |  | 10 |  |  |  | Na2SO4 | 0.1 | 7 | -0.25293 | -0.88643
CuGaS2 and CuGaS2–ZnS Porous Layers from Solution-Processed Nanocrystals | FTO |  | CuGaS2 |  | Spin-coating deposition | 2000 | 50 | 2.4 |  |  | 0 | 0 | 0 | ZnS |  |  | 10 |  |  |  | Na2SO4 | 0.1 | 7 | -0.2919 | -0.91008
CuGaS2 and CuGaS2–ZnS Porous Layers from Solution-Processed Nanocrystals | FTO |  | CuGaS2 |  | Spin-coating deposition | 2000 | 50 | 2.4 |  |  | 0 | 0 | 0 | ZnS |  |  | 10 |  |  |  | Na2SO4 | 0.1 | 7 | -0.33644 | -0.93963
CuGaS2 and CuGaS2–ZnS Porous Layers from Solution-Processed Nanocrystals | FTO |  | CuGaS2 |  | Spin-coating deposition | 2000 | 50 | 2.4 |  |  | 0 | 0 | 0 | ZnS |  |  | 10 |  |  |  | Na2SO4 | 0.1 | 7 | -0.39211 | -0.95737
CuGaS2 and CuGaS2–ZnS Porous Layers from Solution-Processed Nanocrystals | FTO |  | CuGaS2 |  | Spin-coating deposition | 2000 | 50 | 2.4 |  |  | 0 | 0 | 0 | ZnS |  |  | 10 |  |  |  | Na2SO4 | 0.1 | 7 | -0.43665 | -0.9751
CuGaS2 and CuGaS2–ZnS Porous Layers from Solution-Processed Nanocrystals | FTO |  | CuGaS2 |  | Spin-coating deposition | 2000 | 50 | 2.4 |  |  | 0 | 0 | 0 | ZnS |  |  | 10 |  |  |  | Na2SO4 | 0.1 | 7 | -0.49232 | -0.98692
CuGaS2 and CuGaS2–ZnS Porous Layers from Solution-Processed Nanocrystals | FTO |  | CuGaS2 |  | Spin-coating deposition | 2000 | 50 | 2.4 |  |  | 0 | 0 | 0 | ZnS |  |  | 10 |  |  |  | Na2SO4 | 0.1 | 7 | 0.198 | 0.40224
CuGaS2 and CuGaS2–ZnS Porous Layers from Solution-Processed Nanocrystals | FTO |  | CuGaS2 |  | Spin-coating deposition | 2000 | 50 | 2.4 |  |  | 0 | 0 | 0 | ZnS |  |  | 10 |  |  |  | Na2SO4 | 0.1 | 7 | 0.17573 | 0.36086
CuGaS2 and CuGaS2–ZnS Porous Layers from Solution-Processed Nanocrystals | FTO |  | CuGaS2 |  | Spin-coating deposition | 2000 | 50 | 2.4 |  |  | 0 | 0 | 0 | ZnS |  |  | 10 |  |  |  | Na2SO4 | 0.1 | 7 | 0.15347 | 0.30766
CuGaS2 and CuGaS2–ZnS Porous Layers from Solution-Processed Nanocrystals | FTO |  | CuGaS2 |  | Spin-coating deposition | 2000 | 50 | 2.4 |  |  | 0 | 0 | 0 | ZnS |  |  | 10 |  |  |  | Na2SO4 | 0.1 | 7 | 0.1312 | 0.24854
CuGaS2 and CuGaS2–ZnS Porous Layers from Solution-Processed Nanocrystals | FTO |  | CuGaS2 |  | Spin-coating deposition | 2000 | 50 | 2.4 |  |  | 0 | 0 | 0 | ZnS |  |  | 10 |  |  |  | Na2SO4 | 0.1 | 7 | 0.1145 | 0.19534
CuGaS2 and CuGaS2–ZnS Porous Layers from Solution-Processed Nanocrystals | FTO |  | CuGaS2 |  | Spin-coating deposition | 2000 | 50 | 2.4 |  |  | 0 | 0 | 0 | ZnS |  |  | 10 |  |  |  | Na2SO4 | 0.1 | 7 | 0.09223 | 0.15396
CuGaS2 and CuGaS2–ZnS Porous Layers from Solution-Processed Nanocrystals | FTO |  | CuGaS2 |  | Spin-coating deposition | 2000 | 50 | 2.4 |  |  | 0 | 0 | 0 | ZnS |  |  | 10 |  |  |  | Na2SO4 | 0.1 | 7 | 0.07553 | 0.10667
CuGaS2 and CuGaS2–ZnS Porous Layers from Solution-Processed Nanocrystals | FTO |  | CuGaS2 |  | Spin-coating deposition | 2000 | 50 | 2.4 |  |  | 0 | 0 | 0 | ZnS |  |  | 10 |  |  |  | Na2SO4 | 0.1 | 7 | 0.77141 | 1.00519
CuGaS2 and CuGaS2–ZnS Porous Layers from Solution-Processed Nanocrystals | FTO |  | CuGaS2 |  | Spin-coating deposition | 2000 | 50 | 2.4 |  |  | 0 | 0 | 0 | ZnS |  |  | 10 |  |  |  | Na2SO4 | 0.1 | 7 | 0.73244 | 0.96972
CuGaS2 and CuGaS2–ZnS Porous Layers from Solution-Processed Nanocrystals | FTO |  | CuGaS2 |  | Spin-coating deposition | 2000 | 50 | 2.4 |  |  | 0 | 0 | 0 | ZnS |  |  | 10 |  |  |  | Na2SO4 | 0.1 | 7 | 0.69347 | 0.94017
CuGaS2 and CuGaS2–ZnS Porous Layers from Solution-Processed Nanocrystals | FTO |  | CuGaS2 |  | Spin-coating deposition | 2000 | 50 | 2.4 |  |  | 0 | 0 | 0 | ZnS |  |  | 10 |  |  |  | Na2SO4 | 0.1 | 7 | 0.66007 | 0.9047
CuGaS2 and CuGaS2–ZnS Porous Layers from Solution-Processed Nanocrystals | FTO |  | CuGaS2 |  | Spin-coating deposition | 2000 | 50 | 2.4 |  |  | 0 | 0 | 0 | ZnS |  |  | 10 |  |  |  | Na2SO4 | 0.1 | 7 | 0.61553 | 0.85741
CuGaS2 and CuGaS2–ZnS Porous Layers from Solution-Processed Nanocrystals | FTO |  | CuGaS2 |  | Spin-coating deposition | 2000 | 50 | 2.4 |  |  | 0 | 0 | 0 | ZnS |  |  | 10 |  |  |  | Na2SO4 | 0.1 | 7 | 0.56543 | 0.81012
CuGaS2 and CuGaS2–ZnS Porous Layers from Solution-Processed Nanocrystals | FTO |  | CuGaS2 |  | Spin-coating deposition | 2000 | 50 | 2.4 |  |  | 0 | 0 | 0 | ZnS |  |  | 10 |  |  |  | Na2SO4 | 0.1 | 7 | 0.53203 | 0.77465
CuGaS2 and CuGaS2–ZnS Porous Layers from Solution-Processed Nanocrystals | FTO |  | CuGaS2 |  | Spin-coating deposition | 2000 | 50 | 2.4 |  |  | 0 | 0 | 0 | ZnS |  |  | 10 |  |  |  | Na2SO4 | 0.1 | 7 | 0.48192 | 0.72736
CuGaS2 and CuGaS2–ZnS Porous Layers from Solution-Processed Nanocrystals | FTO |  | CuGaS2 |  | Spin-coating deposition | 2000 | 50 | 2.4 |  |  | 0 | 0 | 0 | ZnS |  |  | 10 |  |  |  | Na2SO4 | 0.1 | 7 | 0.43182 | 0.68007
CuGaS2 and CuGaS2–ZnS Porous Layers from Solution-Processed Nanocrystals | FTO |  | CuGaS2 |  | Spin-coating deposition | 2000 | 50 | 2.4 |  |  | 0 | 0 | 0 | ZnS |  |  | 10 |  |  |  | Na2SO4 | 0.1 | 7 | 0.39842 | 0.63869
CuGaS2 and CuGaS2–ZnS Porous Layers from Solution-Processed Nanocrystals | FTO |  | CuGaS2 |  | Spin-coating deposition | 2000 | 50 | 2.4 |  |  | 0 | 0 | 0 | ZnS |  |  | 10 |  |  |  | Na2SO4 | 0.1 | 7 | 0.34831 | 0.58549
CuGaS2 and CuGaS2–ZnS Porous Layers from Solution-Processed Nanocrystals | FTO |  | CuGaS2 |  | Spin-coating deposition | 2000 | 50 | 2.4 |  |  | 0 | 0 | 0 | ZnS |  |  | 10 |  |  |  | Na2SO4 | 0.1 | 7 | 0.29264 | 0.5382
CuGaS2 and CuGaS2–ZnS Porous Layers from Solution-Processed Nanocrystals | FTO |  | CuGaS2 |  | Spin-coating deposition | 2000 | 50 | 2.4 |  |  | 0 | 0 | 0 | ZnS |  |  | 10 |  |  |  | Na2SO4 | 0.1 | 7 | 0.25924 | 0.49091
CuGaS2 and CuGaS2–ZnS Porous Layers from Solution-Processed Nanocrystals | FTO |  | CuGaS2 |  | Spin-coating deposition | 2000 | 50 | 2.4 |  |  | 0 | 0 | 0 | ZnS |  |  | 10 |  |  |  | Na2SO4 | 0.1 | 7 | 0.22584 | 0.44953
CuGaS2 and CuGaS2–ZnS Porous Layers from Solution-Processed Nanocrystals | FTO |  | CuGaS2 |  | Spin-coating deposition | 2000 | 50 | 2.4 |  |  | 0 | 0 | 0 | ZnS |  |  | 10 |  |  |  | Na2SO4 | 0.1 | 7 | -0.01922 | -0.37833
CuGaS2 and CuGaS2–ZnS Porous Layers from Solution-Processed Nanocrystals | FTO |  | CuGaS2 |  | Spin-coating deposition | 2000 | 50 | 2.4 |  |  | 0 | 0 | 0 | ZnS |  |  | 10 |  |  |  | Na2SO4 | 0.1 | 7 | -0.00562 | -0.32172
CuGaS2 and CuGaS2–ZnS Porous Layers from Solution-Processed Nanocrystals | FTO |  | CuGaS2 |  | Spin-coating deposition | 2000 | 50 | 2.4 |  |  | 0 | 0 | 0 | ZnS |  |  | 10 |  |  |  | Na2SO4 | 0.1 | 7 | 0.0058 | -0.26395
CuGaS2 and CuGaS2–ZnS Porous Layers from Solution-Processed Nanocrystals | FTO |  | CuGaS2 |  | Spin-coating deposition | 2000 | 50 | 2.4 |  |  | 0 | 0 | 0 | ZnS |  |  | 10 |  |  |  | Na2SO4 | 0.1 | 7 | 0.01287 | -0.21137
CuGaS2 and CuGaS2–ZnS Porous Layers from Solution-Processed Nanocrystals | FTO |  | CuGaS2 |  | Spin-coating deposition | 2000 | 50 | 2.4 |  |  | 0 | 0 | 0 | ZnS |  |  | 10 |  |  |  | Na2SO4 | 0.1 | 7 | 0.02484 | -0.15245
CuGaS2 and CuGaS2–ZnS Porous Layers from Solution-Processed Nanocrystals | FTO |  | CuGaS2 |  | Spin-coating deposition | 2000 | 50 | 2.4 |  |  | 0 | 0 | 0 | ZnS |  |  | 10 |  |  |  | Na2SO4 | 0.1 | 7 | 0.03028 | -0.10045
CuGaS2 and CuGaS2–ZnS Porous Layers from Solution-Processed Nanocrystals | FTO |  | CuGaS2 |  | Spin-coating deposition | 2000 | 50 | 2.4 |  |  | 0 | 0 | 0 | ZnS |  |  | 10 |  |  |  | Na2SO4 | 0.1 | 7 | 0.03735 | -0.04904
CuGaS2 and CuGaS2–ZnS Porous Layers from Solution-Processed Nanocrystals | FTO |  | CuGaS2 |  | Spin-coating deposition | 2000 | 50 | 2.4 |  |  | 0 | 0 | 0 | ZnS |  |  | 10 |  |  |  | Na2SO4 | 0.1 | 7 | 0.04877 | 0.01509
CuGaS2 and CuGaS2–ZnS Porous Layers from Solution-Processed Nanocrystals | FTO |  | CuGaS2 |  | Spin-coating deposition | 2000 | 50 | 2.4 |  |  | 0 | 0 | 0 | ZnS |  |  | 10 |  |  |  | Na2SO4 | 0.1 | 7 | 0.06128 | 0.06535
Large-Grained Cu2BaSnS4 Films for Photocathodes | Mo |  | Cu2BaSnS4 |  | Physical vapor deposition | 429 | 1000 | 2 |  |  | 0 | 0 | 0 |  |  |  | 0 |  |  |  | Na2SO4 | 0.1 | 7 | -6.45632 | -0.28962
Large-Grained Cu2BaSnS4 Films for Photocathodes | Mo |  | Cu2BaSnS4 |  | Physical vapor deposition | 429 | 1000 | 2 |  |  | 0 | 0 | 0 |  |  |  | 0 |  |  |  | Na2SO4 | 0.1 | 7 | -6.53104 | -0.2876
Large-Grained Cu2BaSnS4 Films for Photocathodes | Mo |  | Cu2BaSnS4 |  | Physical vapor deposition | 429 | 1000 | 2 |  |  | 0 | 0 | 0 |  |  |  | 0 |  |  |  | Na2SO4 | 0.1 | 7 | -6.73652 | -0.28557
Large-Grained Cu2BaSnS4 Films for Photocathodes | Mo |  | Cu2BaSnS4 |  | Physical vapor deposition | 429 | 1000 | 2 |  |  | 0 | 0 | 0 |  |  |  | 0 |  |  |  | Na2SO4 | 0.1 | 7 | -6.62444 | -0.28557
Large-Grained Cu2BaSnS4 Films for Photocathodes | Mo |  | Cu2BaSnS4 |  | Physical vapor deposition | 429 | 1000 | 2 |  |  | 0 | 0 | 0 |  |  |  | 0 |  |  |  | Na2SO4 | 0.1 | 7 | -6.7552 | -0.28355
Large-Grained Cu2BaSnS4 Films for Photocathodes | Mo |  | Cu2BaSnS4 |  | Physical vapor deposition | 429 | 1000 | 2 |  |  | 0 | 0 | 0 |  |  |  | 0 |  |  |  | Na2SO4 | 0.1 | 7 | -6.82992 | -0.28355
Large-Grained Cu2BaSnS4 Films for Photocathodes | Mo |  | Cu2BaSnS4 |  | Physical vapor deposition | 429 | 1000 | 2 |  |  | 0 | 0 | 0 |  |  |  | 0 |  |  |  | Na2SO4 | 0.1 | 7 | -6.99804 | -0.28254
Large-Grained Cu2BaSnS4 Films for Photocathodes | Mo |  | Cu2BaSnS4 |  | Physical vapor deposition | 429 | 1000 | 2 |  |  | 0 | 0 | 0 |  |  |  | 0 |  |  |  | Na2SO4 | 0.1 | 7 | -6.96068 | -0.28152
Large-Grained Cu2BaSnS4 Films for Photocathodes | Mo |  | Cu2BaSnS4 |  | Physical vapor deposition | 429 | 1000 | 2 |  |  | 0 | 0 | 0 |  |  |  | 0 |  |  |  | Na2SO4 | 0.1 | 7 | -6.942 | -0.28152
Large-Grained Cu2BaSnS4 Films for Photocathodes | Mo |  | Cu2BaSnS4 |  | Physical vapor deposition | 429 | 1000 | 2 |  |  | 0 | 0 | 0 |  |  |  | 0 |  |  |  | Na2SO4 | 0.1 | 7 | -7.24088 | -0.28051
Large-Grained Cu2BaSnS4 Films for Photocathodes | Mo |  | Cu2BaSnS4 |  | Physical vapor deposition | 429 | 1000 | 2 |  |  | 0 | 0 | 0 |  |  |  | 0 |  |  |  | Na2SO4 | 0.1 | 7 | -7.11012 | -0.28051
Large-Grained Cu2BaSnS4 Films for Photocathodes | Mo |  | Cu2BaSnS4 |  | Physical vapor deposition | 429 | 1000 | 2 |  |  | 0 | 0 | 0 |  |  |  | 0 |  |  |  | Na2SO4 | 0.1 | 7 | -7.1288 | -0.2795
Large-Grained Cu2BaSnS4 Films for Photocathodes | Mo |  | Cu2BaSnS4 |  | Physical vapor deposition | 429 | 1000 | 2 |  |  | 0 | 0 | 0 |  |  |  | 0 |  |  |  | Na2SO4 | 0.1 | 7 | -7.1288 | -0.2795
Large-Grained Cu2BaSnS4 Films for Photocathodes | Mo |  | Cu2BaSnS4 |  | Physical vapor deposition | 429 | 1000 | 2 |  |  | 0 | 0 | 0 |  |  |  | 0 |  |  |  | Na2SO4 | 0.1 | 7 | -7.37165 | -0.27849
Large-Grained Cu2BaSnS4 Films for Photocathodes | Mo |  | Cu2BaSnS4 |  | Physical vapor deposition | 429 | 1000 | 2 |  |  | 0 | 0 | 0 |  |  |  | 0 |  |  |  | Na2SO4 | 0.1 | 7 | -7.11012 | -0.27849
Large-Grained Cu2BaSnS4 Films for Photocathodes | Mo |  | Cu2BaSnS4 |  | Physical vapor deposition | 429 | 1000 | 2 |  |  | 0 | 0 | 0 |  |  |  | 0 |  |  |  | Na2SO4 | 0.1 | 7 | -7.33429 | -0.27747
Large-Grained Cu2BaSnS4 Films for Photocathodes | Mo |  | Cu2BaSnS4 |  | Physical vapor deposition | 429 | 1000 | 2 |  |  | 0 | 0 | 0 |  |  |  | 0 |  |  |  | Na2SO4 | 0.1 | 7 | -7.33429 | -0.27747
Large-Grained Cu2BaSnS4 Films for Photocathodes | Mo |  | Cu2BaSnS4 |  | Physical vapor deposition | 429 | 1000 | 2 |  |  | 0 | 0 | 0 |  |  |  | 0 |  |  |  | Na2SO4 | 0.1 | 7 | -7.20352 | -0.27646
Large-Grained Cu2BaSnS4 Films for Photocathodes | Mo |  | Cu2BaSnS4 |  | Physical vapor deposition | 429 | 1000 | 2 |  |  | 0 | 0 | 0 |  |  |  | 0 |  |  |  | Na2SO4 | 0.1 | 7 | -7.70789 | -0.27646
Large-Grained Cu2BaSnS4 Films for Photocathodes | Mo |  | Cu2BaSnS4 |  | Physical vapor deposition | 429 | 1000 | 2 |  |  | 0 | 0 | 0 |  |  |  | 0 |  |  |  | Na2SO4 | 0.1 | 7 | -7.48373 | -0.27646
Large-Grained Cu2BaSnS4 Films for Photocathodes | Mo |  | Cu2BaSnS4 |  | Physical vapor deposition | 429 | 1000 | 2 |  |  | 0 | 0 | 0 |  |  |  | 0 |  |  |  | Na2SO4 | 0.1 | 7 | -7.57713 | -0.27545
Large-Grained Cu2BaSnS4 Films for Photocathodes | Mo |  | Cu2BaSnS4 |  | Physical vapor deposition | 429 | 1000 | 2 |  |  | 0 | 0 | 0 |  |  |  | 0 |  |  |  | Na2SO4 | 0.1 | 7 | -7.57713 | -0.27545
Large-Grained Cu2BaSnS4 Films for Photocathodes | Mo |  | Cu2BaSnS4 |  | Physical vapor deposition | 429 | 1000 | 2 |  |  | 0 | 0 | 0 |  |  |  | 0 |  |  |  | Na2SO4 | 0.1 | 7 | -7.89469 | -0.27444
Large-Grained Cu2BaSnS4 Films for Photocathodes | Mo |  | Cu2BaSnS4 |  | Physical vapor deposition | 429 | 1000 | 2 |  |  | 0 | 0 | 0 |  |  |  | 0 |  |  |  | Na2SO4 | 0.1 | 7 | -7.76393 | -0.27444
Large-Grained Cu2BaSnS4 Films for Photocathodes | Mo |  | Cu2BaSnS4 |  | Physical vapor deposition | 429 | 1000 | 2 |  |  | 0 | 0 | 0 |  |  |  | 0 |  |  |  | Na2SO4 | 0.1 | 7 | -7.78261 | -0.27343
Large-Grained Cu2BaSnS4 Films for Photocathodes | Mo |  | Cu2BaSnS4 |  | Physical vapor deposition | 429 | 1000 | 2 |  |  | 0 | 0 | 0 |  |  |  | 0 |  |  |  | Na2SO4 | 0.1 | 7 | -7.78261 | -0.27343
Large-Grained Cu2BaSnS4 Films for Photocathodes | Mo |  | Cu2BaSnS4 |  | Physical vapor deposition | 429 | 1000 | 2 |  |  | 0 | 0 | 0 |  |  |  | 0 |  |  |  | Na2SO4 | 0.1 | 7 | -7.80129 | -0.27241
Large-Grained Cu2BaSnS4 Films for Photocathodes | Mo |  | Cu2BaSnS4 |  | Physical vapor deposition | 429 | 1000 | 2 |  |  | 0 | 0 | 0 |  |  |  | 0 |  |  |  | Na2SO4 | 0.1 | 7 | -7.95073 | -0.27241
Large-Grained Cu2BaSnS4 Films for Photocathodes | Mo |  | Cu2BaSnS4 |  | Physical vapor deposition | 429 | 1000 | 2 |  |  | 0 | 0 | 0 |  |  |  | 0 |  |  |  | Na2SO4 | 0.1 | 7 | -8.00677 | -0.27039
Large-Grained Cu2BaSnS4 Films for Photocathodes | Mo |  | Cu2BaSnS4 |  | Physical vapor deposition | 429 | 1000 | 2 |  |  | 0 | 0 | 0 |  |  |  | 0 |  |  |  | Na2SO4 | 0.1 | 7 | -5.46627 | -0.22889
Large-Grained Cu2BaSnS4 Films for Photocathodes | Mo |  | Cu2BaSnS4 |  | Physical vapor deposition | 429 | 1000 | 2 |  |  | 0 | 0 | 0 |  |  |  | 0 |  |  |  | Na2SO4 | 0.1 | 7 | -5.46627 | -0.22686
Large-Grained Cu2BaSnS4 Films for Photocathodes | Mo |  | Cu2BaSnS4 |  | Physical vapor deposition | 429 | 1000 | 2 |  |  | 0 | 0 | 0 |  |  |  | 0 |  |  |  | Na2SO4 | 0.1 | 7 | -5.50363 | -0.22484
Large-Grained Cu2BaSnS4 Films for Photocathodes | Mo |  | Cu2BaSnS4 |  | Physical vapor deposition | 429 | 1000 | 2 |  |  | 0 | 0 | 0 |  |  |  | 0 |  |  |  | Na2SO4 | 0.1 | 7 | -5.54099 | -0.22281
Large-Grained Cu2BaSnS4 Films for Photocathodes | Mo |  | Cu2BaSnS4 |  | Physical vapor deposition | 429 | 1000 | 2 |  |  | 0 | 0 | 0 |  |  |  | 0 |  |  |  | Na2SO4 | 0.1 | 7 | -5.63439 | -0.22079
Large-Grained Cu2BaSnS4 Films for Photocathodes | Mo |  | Cu2BaSnS4 |  | Physical vapor deposition | 429 | 1000 | 2 |  |  | 0 | 0 | 0 |  |  |  | 0 |  |  |  | Na2SO4 | 0.1 | 7 | -5.70911 | -0.21876
Large-Grained Cu2BaSnS4 Films for Photocathodes | Mo |  | Cu2BaSnS4 |  | Physical vapor deposition | 429 | 1000 | 2 |  |  | 0 | 0 | 0 |  |  |  | 0 |  |  |  | Na2SO4 | 0.1 | 7 | -5.76515 | -0.21674
Large-Grained Cu2BaSnS4 Films for Photocathodes | Mo |  | Cu2BaSnS4 |  | Physical vapor deposition | 429 | 1000 | 2 |  |  | 0 | 0 | 0 |  |  |  | 0 |  |  |  | Na2SO4 | 0.1 | 7 | -5.89592 | -0.21471
Large-Grained Cu2BaSnS4 Films for Photocathodes | Mo |  | Cu2BaSnS4 |  | Physical vapor deposition | 429 | 1000 | 2 |  |  | 0 | 0 | 0 |  |  |  | 0 |  |  |  | Na2SO4 | 0.1 | 7 | -5.98932 | -0.21471
Large-Grained Cu2BaSnS4 Films for Photocathodes | Mo |  | Cu2BaSnS4 |  | Physical vapor deposition | 429 | 1000 | 2 |  |  | 0 | 0 | 0 |  |  |  | 0 |  |  |  | Na2SO4 | 0.1 | 7 | -6.08272 | -0.21269
Large-Grained Cu2BaSnS4 Films for Photocathodes | Mo |  | Cu2BaSnS4 |  | Physical vapor deposition | 429 | 1000 | 2 |  |  | 0 | 0 | 0 |  |  |  | 0 |  |  |  | Na2SO4 | 0.1 | 7 | -6.02668 | -0.21269
Large-Grained Cu2BaSnS4 Films for Photocathodes | Mo |  | Cu2BaSnS4 |  | Physical vapor deposition | 429 | 1000 | 2 |  |  | 0 | 0 | 0 |  |  |  | 0 |  |  |  | Na2SO4 | 0.1 | 7 | -6.17612 | -0.21066
Large-Grained Cu2BaSnS4 Films for Photocathodes | Mo |  | Cu2BaSnS4 |  | Physical vapor deposition | 429 | 1000 | 2 |  |  | 0 | 0 | 0 |  |  |  | 0 |  |  |  | Na2SO4 | 0.1 | 7 | -6.17612 | -0.21066
Large-Grained Cu2BaSnS4 Films for Photocathodes | Mo |  | Cu2BaSnS4 |  | Physical vapor deposition | 429 | 1000 | 2 |  |  | 0 | 0 | 0 |  |  |  | 0 |  |  |  | Na2SO4 | 0.1 | 7 | -6.60576 | -0.20864
Large-Grained Cu2BaSnS4 Films for Photocathodes | Mo |  | Cu2BaSnS4 |  | Physical vapor deposition | 429 | 1000 | 2 |  |  | 0 | 0 | 0 |  |  |  | 0 |  |  |  | Na2SO4 | 0.1 | 7 | -6.34424 | -0.20864
Large-Grained Cu2BaSnS4 Films for Photocathodes | Mo |  | Cu2BaSnS4 |  | Physical vapor deposition | 429 | 1000 | 2 |  |  | 0 | 0 | 0 |  |  |  | 0 |  |  |  | Na2SO4 | 0.1 | 7 | -6.34424 | -0.20864
Large-Grained Cu2BaSnS4 Films for Photocathodes | Mo |  | Cu2BaSnS4 |  | Physical vapor deposition | 429 | 1000 | 2 |  |  | 0 | 0 | 0 |  |  |  | 0 |  |  |  | Na2SO4 | 0.1 | 7 | -6.53104 | -0.20661
Large-Grained Cu2BaSnS4 Films for Photocathodes | Mo |  | Cu2BaSnS4 |  | Physical vapor deposition | 429 | 1000 | 2 |  |  | 0 | 0 | 0 |  |  |  | 0 |  |  |  | Na2SO4 | 0.1 | 7 | -6.53104 | -0.20661
Large-Grained Cu2BaSnS4 Films for Photocathodes | Mo |  | Cu2BaSnS4 |  | Physical vapor deposition | 429 | 1000 | 2 |  |  | 0 | 0 | 0 |  |  |  | 0 |  |  |  | Na2SO4 | 0.1 | 7 | -6.69916 | -0.20661
Large-Grained Cu2BaSnS4 Films for Photocathodes | Mo |  | Cu2BaSnS4 |  | Physical vapor deposition | 429 | 1000 | 2 |  |  | 0 | 0 | 0 |  |  |  | 0 |  |  |  | Na2SO4 | 0.1 | 7 | -6.81124 | -0.20459
Large-Grained Cu2BaSnS4 Films for Photocathodes | Mo |  | Cu2BaSnS4 |  | Physical vapor deposition | 429 | 1000 | 2 |  |  | 0 | 0 | 0 |  |  |  | 0 |  |  |  | Na2SO4 | 0.1 | 7 | -6.73652 | -0.20459
Large-Grained Cu2BaSnS4 Films for Photocathodes | Mo |  | Cu2BaSnS4 |  | Physical vapor deposition | 429 | 1000 | 2 |  |  | 0 | 0 | 0 |  |  |  | 0 |  |  |  | Na2SO4 | 0.1 | 7 | -6.73652 | -0.20459
Large-Grained Cu2BaSnS4 Films for Photocathodes | Mo |  | Cu2BaSnS4 |  | Physical vapor deposition | 429 | 1000 | 2 |  |  | 0 | 0 | 0 |  |  |  | 0 |  |  |  | Na2SO4 | 0.1 | 7 | -6.90464 | -0.20257
Large-Grained Cu2BaSnS4 Films for Photocathodes | Mo |  | Cu2BaSnS4 |  | Physical vapor deposition | 429 | 1000 | 2 |  |  | 0 | 0 | 0 |  |  |  | 0 |  |  |  | Na2SO4 | 0.1 | 7 | -6.90464 | -0.20257
Large-Grained Cu2BaSnS4 Films for Photocathodes | Mo |  | Cu2BaSnS4 |  | Physical vapor deposition | 429 | 1000 | 2 |  |  | 0 | 0 | 0 |  |  |  | 0 |  |  |  | Na2SO4 | 0.1 | 7 | -6.90464 | -0.20257
Large-Grained Cu2BaSnS4 Films for Photocathodes | Mo |  | Cu2BaSnS4 |  | Physical vapor deposition | 429 | 1000 | 2 |  |  | 0 | 0 | 0 |  |  |  | 0 |  |  |  | Na2SO4 | 0.1 | 7 | -7.05408 | -0.20054
Large-Grained Cu2BaSnS4 Films for Photocathodes | Mo |  | Cu2BaSnS4 |  | Physical vapor deposition | 429 | 1000 | 2 |  |  | 0 | 0 | 0 |  |  |  | 0 |  |  |  | Na2SO4 | 0.1 | 7 | -7.05408 | -0.20054
Large-Grained Cu2BaSnS4 Films for Photocathodes | Mo |  | Cu2BaSnS4 |  | Physical vapor deposition | 429 | 1000 | 2 |  |  | 0 | 0 | 0 |  |  |  | 0 |  |  |  | Na2SO4 | 0.1 | 7 | -7.05408 | -0.20054
Large-Grained Cu2BaSnS4 Films for Photocathodes | Mo |  | Cu2BaSnS4 |  | Physical vapor deposition | 429 | 1000 | 2 |  |  | 0 | 0 | 0 |  |  |  | 0 |  |  |  | Na2SO4 | 0.1 | 7 | -7.20352 | -0.19852
Large-Grained Cu2BaSnS4 Films for Photocathodes | Mo |  | Cu2BaSnS4 |  | Physical vapor deposition | 429 | 1000 | 2 |  |  | 0 | 0 | 0 |  |  |  | 0 |  |  |  | Na2SO4 | 0.1 | 7 | -7.20352 | -0.19852
Large-Grained Cu2BaSnS4 Films for Photocathodes | Mo |  | Cu2BaSnS4 |  | Physical vapor deposition | 429 | 1000 | 2 |  |  | 0 | 0 | 0 |  |  |  | 0 |  |  |  | Na2SO4 | 0.1 | 7 | -7.20352 | -0.19852
Large-Grained Cu2BaSnS4 Films for Photocathodes | Mo |  | Cu2BaSnS4 |  | Physical vapor deposition | 429 | 1000 | 2 |  |  | 0 | 0 | 0 |  |  |  | 0 |  |  |  | Na2SO4 | 0.1 | 7 | -7.31561 | -0.19649
Large-Grained Cu2BaSnS4 Films for Photocathodes | Mo |  | Cu2BaSnS4 |  | Physical vapor deposition | 429 | 1000 | 2 |  |  | 0 | 0 | 0 |  |  |  | 0 |  |  |  | Na2SO4 | 0.1 | 7 | -7.31561 | -0.19649
Large-Grained Cu2BaSnS4 Films for Photocathodes | Mo |  | Cu2BaSnS4 |  | Physical vapor deposition | 429 | 1000 | 2 |  |  | 0 | 0 | 0 |  |  |  | 0 |  |  |  | Na2SO4 | 0.1 | 7 | -5.33551 | -0.15195
Large-Grained Cu2BaSnS4 Films for Photocathodes | Mo |  | Cu2BaSnS4 |  | Physical vapor deposition | 429 | 1000 | 2 |  |  | 0 | 0 | 0 |  |  |  | 0 |  |  |  | Na2SO4 | 0.1 | 7 | -5.42891 | -0.14993
Large-Grained Cu2BaSnS4 Films for Photocathodes | Mo |  | Cu2BaSnS4 |  | Physical vapor deposition | 429 | 1000 | 2 |  |  | 0 | 0 | 0 |  |  |  | 0 |  |  |  | Na2SO4 | 0.1 | 7 | -5.48495 | -0.1479
Large-Grained Cu2BaSnS4 Films for Photocathodes | Mo |  | Cu2BaSnS4 |  | Physical vapor deposition | 429 | 1000 | 2 |  |  | 0 | 0 | 0 |  |  |  | 0 |  |  |  | Na2SO4 | 0.1 | 7 | -5.55967 | -0.14588
Large-Grained Cu2BaSnS4 Films for Photocathodes | Mo |  | Cu2BaSnS4 |  | Physical vapor deposition | 429 | 1000 | 2 |  |  | 0 | 0 | 0 |  |  |  | 0 |  |  |  | Na2SO4 | 0.1 | 7 | -5.61571 | -0.14385
Large-Grained Cu2BaSnS4 Films for Photocathodes | Mo |  | Cu2BaSnS4 |  | Physical vapor deposition | 429 | 1000 | 2 |  |  | 0 | 0 | 0 |  |  |  | 0 |  |  |  | Na2SO4 | 0.1 | 7 | -5.67175 | -0.14183
Large-Grained Cu2BaSnS4 Films for Photocathodes | Mo |  | Cu2BaSnS4 |  | Physical vapor deposition | 429 | 1000 | 2 |  |  | 0 | 0 | 0 |  |  |  | 0 |  |  |  | Na2SO4 | 0.1 | 7 | -5.78383 | -0.1398
Large-Grained Cu2BaSnS4 Films for Photocathodes | Mo |  | Cu2BaSnS4 |  | Physical vapor deposition | 429 | 1000 | 2 |  |  | 0 | 0 | 0 |  |  |  | 0 |  |  |  | Na2SO4 | 0.1 | 7 | -5.93328 | -0.13879
Large-Grained Cu2BaSnS4 Films for Photocathodes | Mo |  | Cu2BaSnS4 |  | Physical vapor deposition | 429 | 1000 | 2 |  |  | 0 | 0 | 0 |  |  |  | 0 |  |  |  | Na2SO4 | 0.1 | 7 | -5.87724 | -0.13778
Large-Grained Cu2BaSnS4 Films for Photocathodes | Mo |  | Cu2BaSnS4 |  | Physical vapor deposition | 429 | 1000 | 2 |  |  | 0 | 0 | 0 |  |  |  | 0 |  |  |  | Na2SO4 | 0.1 | 7 | -6.02668 | -0.13677
Large-Grained Cu2BaSnS4 Films for Photocathodes | Mo |  | Cu2BaSnS4 |  | Physical vapor deposition | 429 | 1000 | 2 |  |  | 0 | 0 | 0 |  |  |  | 0 |  |  |  | Na2SO4 | 0.1 | 7 | -5.98932 | -0.13576
Large-Grained Cu2BaSnS4 Films for Photocathodes | Mo |  | Cu2BaSnS4 |  | Physical vapor deposition | 429 | 1000 | 2 |  |  | 0 | 0 | 0 |  |  |  | 0 |  |  |  | Na2SO4 | 0.1 | 7 | -6.12008 | -0.13474
Large-Grained Cu2BaSnS4 Films for Photocathodes | Mo |  | Cu2BaSnS4 |  | Physical vapor deposition | 429 | 1000 | 2 |  |  | 0 | 0 | 0 |  |  |  | 0 |  |  |  | Na2SO4 | 0.1 | 7 | -6.15744 | -0.13373
Large-Grained Cu2BaSnS4 Films for Photocathodes | Mo |  | Cu2BaSnS4 |  | Physical vapor deposition | 429 | 1000 | 2 |  |  | 0 | 0 | 0 |  |  |  | 0 |  |  |  | Na2SO4 | 0.1 | 7 | -6.21348 | -0.13272
Large-Grained Cu2BaSnS4 Films for Photocathodes | Mo |  | Cu2BaSnS4 |  | Physical vapor deposition | 429 | 1000 | 2 |  |  | 0 | 0 | 0 |  |  |  | 0 |  |  |  | Na2SO4 | 0.1 | 7 | -6.30688 | -0.13171
Large-Grained Cu2BaSnS4 Films for Photocathodes | Mo |  | Cu2BaSnS4 |  | Physical vapor deposition | 429 | 1000 | 2 |  |  | 0 | 0 | 0 |  |  |  | 0 |  |  |  | Na2SO4 | 0.1 | 7 | -6.36292 | -0.13069
Large-Grained Cu2BaSnS4 Films for Photocathodes | Mo |  | Cu2BaSnS4 |  | Physical vapor deposition | 429 | 1000 | 2 |  |  | 0 | 0 | 0 |  |  |  | 0 |  |  |  | Na2SO4 | 0.1 | 7 | -6.43764 | -0.12968
Large-Grained Cu2BaSnS4 Films for Photocathodes | Mo |  | Cu2BaSnS4 |  | Physical vapor deposition | 429 | 1000 | 2 |  |  | 0 | 0 | 0 |  |  |  | 0 |  |  |  | Na2SO4 | 0.1 | 7 | -6.51236 | -0.12867
Large-Grained Cu2BaSnS4 Films for Photocathodes | Mo |  | Cu2BaSnS4 |  | Physical vapor deposition | 429 | 1000 | 2 |  |  | 0 | 0 | 0 |  |  |  | 0 |  |  |  | Na2SO4 | 0.1 | 7 | -6.58708 | -0.12766
Large-Grained Cu2BaSnS4 Films for Photocathodes | Mo |  | Cu2BaSnS4 |  | Physical vapor deposition | 429 | 1000 | 2 |  |  | 0 | 0 | 0 |  |  |  | 0 |  |  |  | Na2SO4 | 0.1 | 7 | -6.69916 | -0.12563
Large-Grained Cu2BaSnS4 Films for Photocathodes | Mo |  | Cu2BaSnS4 |  | Physical vapor deposition | 429 | 1000 | 2 |  |  | 0 | 0 | 0 |  |  |  | 0 |  |  |  | Na2SO4 | 0.1 | 7 | -4.90587 | -0.07907
Large-Grained Cu2BaSnS4 Films for Photocathodes | Mo |  | Cu2BaSnS4 |  | Physical vapor deposition | 429 | 1000 | 2 |  |  | 0 | 0 | 0 |  |  |  | 0 |  |  |  | Na2SO4 | 0.1 | 7 | -4.99927 | -0.07704
Large-Grained Cu2BaSnS4 Films for Photocathodes | Mo |  | Cu2BaSnS4 |  | Physical vapor deposition | 429 | 1000 | 2 |  |  | 0 | 0 | 0 |  |  |  | 0 |  |  |  | Na2SO4 | 0.1 | 7 | -5.03663 | -0.07502
Large-Grained Cu2BaSnS4 Films for Photocathodes | Mo |  | Cu2BaSnS4 |  | Physical vapor deposition | 429 | 1000 | 2 |  |  | 0 | 0 | 0 |  |  |  | 0 |  |  |  | Na2SO4 | 0.1 | 7 | -5.07399 | -0.07299
Large-Grained Cu2BaSnS4 Films for Photocathodes | Mo |  | Cu2BaSnS4 |  | Physical vapor deposition | 429 | 1000 | 2 |  |  | 0 | 0 | 0 |  |  |  | 0 |  |  |  | Na2SO4 | 0.1 | 7 | -5.09267 | -0.07097
Large-Grained Cu2BaSnS4 Films for Photocathodes | Mo |  | Cu2BaSnS4 |  | Physical vapor deposition | 429 | 1000 | 2 |  |  | 0 | 0 | 0 |  |  |  | 0 |  |  |  | Na2SO4 | 0.1 | 7 | -5.14871 | -0.06894
Large-Grained Cu2BaSnS4 Films for Photocathodes | Mo |  | Cu2BaSnS4 |  | Physical vapor deposition | 429 | 1000 | 2 |  |  | 0 | 0 | 0 |  |  |  | 0 |  |  |  | Na2SO4 | 0.1 | 7 | -5.20475 | -0.06692
Large-Grained Cu2BaSnS4 Films for Photocathodes | Mo |  | Cu2BaSnS4 |  | Physical vapor deposition | 429 | 1000 | 2 |  |  | 0 | 0 | 0 |  |  |  | 0 |  |  |  | Na2SO4 | 0.1 | 7 | -5.26079 | -0.0649
Large-Grained Cu2BaSnS4 Films for Photocathodes | Mo |  | Cu2BaSnS4 |  | Physical vapor deposition | 429 | 1000 | 2 |  |  | 0 | 0 | 0 |  |  |  | 0 |  |  |  | Na2SO4 | 0.1 | 7 | -5.31683 | -0.06287
Large-Grained Cu2BaSnS4 Films for Photocathodes | Mo |  | Cu2BaSnS4 |  | Physical vapor deposition | 429 | 1000 | 2 |  |  | 0 | 0 | 0 |  |  |  | 0 |  |  |  | Na2SO4 | 0.1 | 7 | -5.39155 | -0.06085
Large-Grained Cu2BaSnS4 Films for Photocathodes | Mo |  | Cu2BaSnS4 |  | Physical vapor deposition | 429 | 1000 | 2 |  |  | 0 | 0 | 0 |  |  |  | 0 |  |  |  | Na2SO4 | 0.1 | 7 | -5.46627 | -0.05882
Large-Grained Cu2BaSnS4 Films for Photocathodes | Mo |  | Cu2BaSnS4 |  | Physical vapor deposition | 429 | 1000 | 2 |  |  | 0 | 0 | 0 |  |  |  | 0 |  |  |  | Na2SO4 | 0.1 | 7 | -5.54099 | -0.0568
Large-Grained Cu2BaSnS4 Films for Photocathodes | Mo |  | Cu2BaSnS4 |  | Physical vapor deposition | 429 | 1000 | 2 |  |  | 0 | 0 | 0 |  |  |  | 0 |  |  |  | Na2SO4 | 0.1 | 7 | -5.61571 | -0.05477
Large-Grained Cu2BaSnS4 Films for Photocathodes | Mo |  | Cu2BaSnS4 |  | Physical vapor deposition | 429 | 1000 | 2 |  |  | 0 | 0 | 0 |  |  |  | 0 |  |  |  | Na2SO4 | 0.1 | 7 | -5.67175 | -0.05275
Large-Grained Cu2BaSnS4 Films for Photocathodes | Mo |  | Cu2BaSnS4 |  | Physical vapor deposition | 429 | 1000 | 2 |  |  | 0 | 0 | 0 |  |  |  | 0 |  |  |  | Na2SO4 | 0.1 | 7 | -5.72779 | -0.05072
Large-Grained Cu2BaSnS4 Films for Photocathodes | Mo |  | Cu2BaSnS4 |  | Physical vapor deposition | 429 | 1000 | 2 |  |  | 0 | 0 | 0 |  |  |  | 0 |  |  |  | Na2SO4 | 0.1 | 7 | -4.38283 | -0.0072
Large-Grained Cu2BaSnS4 Films for Photocathodes | Mo |  | Cu2BaSnS4 |  | Physical vapor deposition | 429 | 1000 | 2 |  |  | 0 | 0 | 0 |  |  |  | 0 |  |  |  | Na2SO4 | 0.1 | 7 | -4.40151 | -0.00517
Large-Grained Cu2BaSnS4 Films for Photocathodes | Mo |  | Cu2BaSnS4 |  | Physical vapor deposition | 429 | 1000 | 2 |  |  | 0 | 0 | 0 |  |  |  | 0 |  |  |  | Na2SO4 | 0.1 | 7 | -4.51359 | -0.00315
Large-Grained Cu2BaSnS4 Films for Photocathodes | Mo |  | Cu2BaSnS4 |  | Physical vapor deposition | 429 | 1000 | 2 |  |  | 0 | 0 | 0 |  |  |  | 0 |  |  |  | Na2SO4 | 0.1 | 7 | -4.55095 | -0.00112
Large-Grained Cu2BaSnS4 Films for Photocathodes | Mo |  | Cu2BaSnS4 |  | Physical vapor deposition | 429 | 1000 | 2 |  |  | 0 | 0 | 0 |  |  |  | 0 |  |  |  | Na2SO4 | 0.1 | 7 | -4.58831 | 0.000902549
Large-Grained Cu2BaSnS4 Films for Photocathodes | Mo |  | Cu2BaSnS4 |  | Physical vapor deposition | 429 | 1000 | 2 |  |  | 0 | 0 | 0 |  |  |  | 0 |  |  |  | Na2SO4 | 0.1 | 7 | -4.64435 | 0.00293
Large-Grained Cu2BaSnS4 Films for Photocathodes | Mo |  | Cu2BaSnS4 |  | Physical vapor deposition | 429 | 1000 | 2 |  |  | 0 | 0 | 0 |  |  |  | 0 |  |  |  | Na2SO4 | 0.1 | 7 | -4.68171 | 0.00495
Large-Grained Cu2BaSnS4 Films for Photocathodes | Mo |  | Cu2BaSnS4 |  | Physical vapor deposition | 429 | 1000 | 2 |  |  | 0 | 0 | 0 |  |  |  | 0 |  |  |  | Na2SO4 | 0.1 | 7 | -4.71907 | 0.00698
Large-Grained Cu2BaSnS4 Films for Photocathodes | Mo |  | Cu2BaSnS4 |  | Physical vapor deposition | 429 | 1000 | 2 |  |  | 0 | 0 | 0 |  |  |  | 0 |  |  |  | Na2SO4 | 0.1 | 7 | -4.75643 | 0.009
Large-Grained Cu2BaSnS4 Films for Photocathodes | Mo |  | Cu2BaSnS4 |  | Physical vapor deposition | 429 | 1000 | 2 |  |  | 0 | 0 | 0 |  |  |  | 0 |  |  |  | Na2SO4 | 0.1 | 7 | -4.77511 | 0.01103
Large-Grained Cu2BaSnS4 Films for Photocathodes | Mo |  | Cu2BaSnS4 |  | Physical vapor deposition | 429 | 1000 | 2 |  |  | 0 | 0 | 0 |  |  |  | 0 |  |  |  | Na2SO4 | 0.1 | 7 | -4.77511 | 0.01305
Large-Grained Cu2BaSnS4 Films for Photocathodes | Mo |  | Cu2BaSnS4 |  | Physical vapor deposition | 429 | 1000 | 2 |  |  | 0 | 0 | 0 |  |  |  | 0 |  |  |  | Na2SO4 | 0.1 | 7 | -4.75643 | 0.01507
Large-Grained Cu2BaSnS4 Films for Photocathodes | Mo |  | Cu2BaSnS4 |  | Physical vapor deposition | 429 | 1000 | 2 |  |  | 0 | 0 | 0 |  |  |  | 0 |  |  |  | Na2SO4 | 0.1 | 7 | -4.73775 | 0.0171
Large-Grained Cu2BaSnS4 Films for Photocathodes | Mo |  | Cu2BaSnS4 |  | Physical vapor deposition | 429 | 1000 | 2 |  |  | 0 | 0 | 0 |  |  |  | 0 |  |  |  | Na2SO4 | 0.1 | 7 | -4.70039 | 0.01912
Large-Grained Cu2BaSnS4 Films for Photocathodes | Mo |  | Cu2BaSnS4 |  | Physical vapor deposition | 429 | 1000 | 2 |  |  | 0 | 0 | 0 |  |  |  | 0 |  |  |  | Na2SO4 | 0.1 | 7 | -4.66303 | 0.02115
Large-Grained Cu2BaSnS4 Films for Photocathodes | Mo |  | Cu2BaSnS4 |  | Physical vapor deposition | 429 | 1000 | 2 |  |  | 0 | 0 | 0 |  |  |  | 0 |  |  |  | Na2SO4 | 0.1 | 7 | -4.10262 | 0.06974
Large-Grained Cu2BaSnS4 Films for Photocathodes | Mo |  | Cu2BaSnS4 |  | Physical vapor deposition | 429 | 1000 | 2 |  |  | 0 | 0 | 0 |  |  |  | 0 |  |  |  | Na2SO4 | 0.1 | 7 | -4.10262 | 0.07176
Large-Grained Cu2BaSnS4 Films for Photocathodes | Mo |  | Cu2BaSnS4 |  | Physical vapor deposition | 429 | 1000 | 2 |  |  | 0 | 0 | 0 |  |  |  | 0 |  |  |  | Na2SO4 | 0.1 | 7 | -4.06526 | 0.07379
Large-Grained Cu2BaSnS4 Films for Photocathodes | Mo |  | Cu2BaSnS4 |  | Physical vapor deposition | 429 | 1000 | 2 |  |  | 0 | 0 | 0 |  |  |  | 0 |  |  |  | Na2SO4 | 0.1 | 7 | -4.04658 | 0.07581
Large-Grained Cu2BaSnS4 Films for Photocathodes | Mo |  | Cu2BaSnS4 |  | Physical vapor deposition | 429 | 1000 | 2 |  |  | 0 | 0 | 0 |  |  |  | 0 |  |  |  | Na2SO4 | 0.1 | 7 | -4.00922 | 0.07784
Large-Grained Cu2BaSnS4 Films for Photocathodes | Mo |  | Cu2BaSnS4 |  | Physical vapor deposition | 429 | 1000 | 2 |  |  | 0 | 0 | 0 |  |  |  | 0 |  |  |  | Na2SO4 | 0.1 | 7 | -3.99054 | 0.07986
Large-Grained Cu2BaSnS4 Films for Photocathodes | Mo |  | Cu2BaSnS4 |  | Physical vapor deposition | 429 | 1000 | 2 |  |  | 0 | 0 | 0 |  |  |  | 0 |  |  |  | Na2SO4 | 0.1 | 7 | -3.95318 | 0.08188
Large-Grained Cu2BaSnS4 Films for Photocathodes | Mo |  | Cu2BaSnS4 |  | Physical vapor deposition | 429 | 1000 | 2 |  |  | 0 | 0 | 0 |  |  |  | 0 |  |  |  | Na2SO4 | 0.1 | 7 | -3.9345 | 0.08391
Large-Grained Cu2BaSnS4 Films for Photocathodes | Mo |  | Cu2BaSnS4 |  | Physical vapor deposition | 429 | 1000 | 2 |  |  | 0 | 0 | 0 |  |  |  | 0 |  |  |  | Na2SO4 | 0.1 | 7 | -3.89714 | 0.08593
Large-Grained Cu2BaSnS4 Films for Photocathodes | Mo |  | Cu2BaSnS4 |  | Physical vapor deposition | 429 | 1000 | 2 |  |  | 0 | 0 | 0 |  |  |  | 0 |  |  |  | Na2SO4 | 0.1 | 7 | -3.85978 | 0.08796
Large-Grained Cu2BaSnS4 Films for Photocathodes | Mo |  | Cu2BaSnS4 |  | Physical vapor deposition | 429 | 1000 | 2 |  |  | 0 | 0 | 0 |  |  |  | 0 |  |  |  | Na2SO4 | 0.1 | 7 | -3.82242 | 0.08998
Large-Grained Cu2BaSnS4 Films for Photocathodes | Mo |  | Cu2BaSnS4 |  | Physical vapor deposition | 429 | 1000 | 2 |  |  | 0 | 0 | 0 |  |  |  | 0 |  |  |  | Na2SO4 | 0.1 | 7 | -3.80374 | 0.09201
Large-Grained Cu2BaSnS4 Films for Photocathodes | Mo |  | Cu2BaSnS4 |  | Physical vapor deposition | 429 | 1000 | 2 |  |  | 0 | 0 | 0 |  |  |  | 0 |  |  |  | Na2SO4 | 0.1 | 7 | -3.78506 | 0.09403
Large-Grained Cu2BaSnS4 Films for Photocathodes | Mo |  | Cu2BaSnS4 |  | Physical vapor deposition | 429 | 1000 | 2 |  |  | 0 | 0 | 0 |  |  |  | 0 |  |  |  | Na2SO4 | 0.1 | 7 | -3.76638 | 0.09606
Large-Grained Cu2BaSnS4 Films for Photocathodes | Mo |  | Cu2BaSnS4 |  | Physical vapor deposition | 429 | 1000 | 2 |  |  | 0 | 0 | 0 |  |  |  | 0 |  |  |  | Na2SO4 | 0.1 | 7 | -3.7477 | 0.09808
Large-Grained Cu2BaSnS4 Films for Photocathodes | Mo |  | Cu2BaSnS4 |  | Physical vapor deposition | 429 | 1000 | 2 |  |  | 0 | 0 | 0 |  |  |  | 0 |  |  |  | Na2SO4 | 0.1 | 7 | -2.98182 | 0.13655
Large-Grained Cu2BaSnS4 Films for Photocathodes | Mo |  | Cu2BaSnS4 |  | Physical vapor deposition | 429 | 1000 | 2 |  |  | 0 | 0 | 0 |  |  |  | 0 |  |  |  | Na2SO4 | 0.1 | 7 | -2.98182 | 0.13857
Large-Grained Cu2BaSnS4 Films for Photocathodes | Mo |  | Cu2BaSnS4 |  | Physical vapor deposition | 429 | 1000 | 2 |  |  | 0 | 0 | 0 |  |  |  | 0 |  |  |  | Na2SO4 | 0.1 | 7 | -3.05654 | 0.1406
Large-Grained Cu2BaSnS4 Films for Photocathodes | Mo |  | Cu2BaSnS4 |  | Physical vapor deposition | 429 | 1000 | 2 |  |  | 0 | 0 | 0 |  |  |  | 0 |  |  |  | Na2SO4 | 0.1 | 7 | -3.05654 | 0.14262
Large-Grained Cu2BaSnS4 Films for Photocathodes | Mo |  | Cu2BaSnS4 |  | Physical vapor deposition | 429 | 1000 | 2 |  |  | 0 | 0 | 0 |  |  |  | 0 |  |  |  | Na2SO4 | 0.1 | 7 | -3.01918 | 0.14465
Large-Grained Cu2BaSnS4 Films for Photocathodes | Mo |  | Cu2BaSnS4 |  | Physical vapor deposition | 429 | 1000 | 2 |  |  | 0 | 0 | 0 |  |  |  | 0 |  |  |  | Na2SO4 | 0.1 | 7 | -3.0005 | 0.14667
Large-Grained Cu2BaSnS4 Films for Photocathodes | Mo |  | Cu2BaSnS4 |  | Physical vapor deposition | 429 | 1000 | 2 |  |  | 0 | 0 | 0 |  |  |  | 0 |  |  |  | Na2SO4 | 0.1 | 7 | -2.98182 | 0.1487
Large-Grained Cu2BaSnS4 Films for Photocathodes | Mo |  | Cu2BaSnS4 |  | Physical vapor deposition | 429 | 1000 | 2 |  |  | 0 | 0 | 0 |  |  |  | 0 |  |  |  | Na2SO4 | 0.1 | 7 | -2.94446 | 0.15072
Large-Grained Cu2BaSnS4 Films for Photocathodes | Mo |  | Cu2BaSnS4 |  | Physical vapor deposition | 429 | 1000 | 2 |  |  | 0 | 0 | 0 |  |  |  | 0 |  |  |  | Na2SO4 | 0.1 | 7 | -2.92578 | 0.15274
Large-Grained Cu2BaSnS4 Films for Photocathodes | Mo |  | Cu2BaSnS4 |  | Physical vapor deposition | 429 | 1000 | 2 |  |  | 0 | 0 | 0 |  |  |  | 0 |  |  |  | Na2SO4 | 0.1 | 7 | -2.88842 | 0.15477
Large-Grained Cu2BaSnS4 Films for Photocathodes | Mo |  | Cu2BaSnS4 |  | Physical vapor deposition | 429 | 1000 | 2 |  |  | 0 | 0 | 0 |  |  |  | 0 |  |  |  | Na2SO4 | 0.1 | 7 | -2.83238 | 0.15477
Large-Grained Cu2BaSnS4 Films for Photocathodes | Mo |  | Cu2BaSnS4 |  | Physical vapor deposition | 429 | 1000 | 2 |  |  | 0 | 0 | 0 |  |  |  | 0 |  |  |  | Na2SO4 | 0.1 | 7 | -2.8137 | 0.15679
Large-Grained Cu2BaSnS4 Films for Photocathodes | Mo |  | Cu2BaSnS4 |  | Physical vapor deposition | 429 | 1000 | 2 |  |  | 0 | 0 | 0 |  |  |  | 0 |  |  |  | Na2SO4 | 0.1 | 7 | -2.86974 | 0.15679
Large-Grained Cu2BaSnS4 Films for Photocathodes | Mo |  | Cu2BaSnS4 |  | Physical vapor deposition | 429 | 1000 | 2 |  |  | 0 | 0 | 0 |  |  |  | 0 |  |  |  | Na2SO4 | 0.1 | 7 | -2.85106 | 0.15882
Large-Grained Cu2BaSnS4 Films for Photocathodes | Mo |  | Cu2BaSnS4 |  | Physical vapor deposition | 429 | 1000 | 2 |  |  | 0 | 0 | 0 |  |  |  | 0 |  |  |  | Na2SO4 | 0.1 | 7 | -2.79501 | 0.15882
Large-Grained Cu2BaSnS4 Films for Photocathodes | Mo |  | Cu2BaSnS4 |  | Physical vapor deposition | 429 | 1000 | 2 |  |  | 0 | 0 | 0 |  |  |  | 0 |  |  |  | Na2SO4 | 0.1 | 7 | -2.83238 | 0.16084
Large-Grained Cu2BaSnS4 Films for Photocathodes | Mo |  | Cu2BaSnS4 |  | Physical vapor deposition | 429 | 1000 | 2 |  |  | 0 | 0 | 0 |  |  |  | 0 |  |  |  | Na2SO4 | 0.1 | 7 | -2.77633 | 0.16084
Large-Grained Cu2BaSnS4 Films for Photocathodes | Mo |  | Cu2BaSnS4 |  | Physical vapor deposition | 429 | 1000 | 2 |  |  | 0 | 0 | 0 |  |  |  | 0 |  |  |  | Na2SO4 | 0.1 | 7 | -2.75765 | 0.16287
Large-Grained Cu2BaSnS4 Films for Photocathodes | Mo |  | Cu2BaSnS4 |  | Physical vapor deposition | 429 | 1000 | 2 |  |  | 0 | 0 | 0 |  |  |  | 0 |  |  |  | Na2SO4 | 0.1 | 7 | -2.72029 | 0.16489
Large-Grained Cu2BaSnS4 Films for Photocathodes | Mo |  | Cu2BaSnS4 |  | Physical vapor deposition | 429 | 1000 | 2 |  |  | 0 | 0 | 0 |  |  |  | 0 |  |  |  | Na2SO4 | 0.1 | 7 | -1.86101 | 0.21449
Large-Grained Cu2BaSnS4 Films for Photocathodes | Mo |  | Cu2BaSnS4 |  | Physical vapor deposition | 429 | 1000 | 2 |  |  | 0 | 0 | 0 |  |  |  | 0 |  |  |  | Na2SO4 | 0.1 | 7 | -1.82365 | 0.21652
Large-Grained Cu2BaSnS4 Films for Photocathodes | Mo |  | Cu2BaSnS4 |  | Physical vapor deposition | 429 | 1000 | 2 |  |  | 0 | 0 | 0 |  |  |  | 0 |  |  |  | Na2SO4 | 0.1 | 7 | -1.80497 | 0.21854
Large-Grained Cu2BaSnS4 Films for Photocathodes | Mo |  | Cu2BaSnS4 |  | Physical vapor deposition | 429 | 1000 | 2 |  |  | 0 | 0 | 0 |  |  |  | 0 |  |  |  | Na2SO4 | 0.1 | 7 | -1.78629 | 0.22057
Large-Grained Cu2BaSnS4 Films for Photocathodes | Mo |  | Cu2BaSnS4 |  | Physical vapor deposition | 429 | 1000 | 2 |  |  | 0 | 0 | 0 |  |  |  | 0 |  |  |  | Na2SO4 | 0.1 | 7 | -1.74893 | 0.22259
Large-Grained Cu2BaSnS4 Films for Photocathodes | Mo |  | Cu2BaSnS4 |  | Physical vapor deposition | 429 | 1000 | 2 |  |  | 0 | 0 | 0 |  |  |  | 0 |  |  |  | Na2SO4 | 0.1 | 7 | -1.73025 | 0.22462
Large-Grained Cu2BaSnS4 Films for Photocathodes | Mo |  | Cu2BaSnS4 |  | Physical vapor deposition | 429 | 1000 | 2 |  |  | 0 | 0 | 0 |  |  |  | 0 |  |  |  | Na2SO4 | 0.1 | 7 | -1.69289 | 0.22664
Large-Grained Cu2BaSnS4 Films for Photocathodes | Mo |  | Cu2BaSnS4 |  | Physical vapor deposition | 429 | 1000 | 2 |  |  | 0 | 0 | 0 |  |  |  | 0 |  |  |  | Na2SO4 | 0.1 | 7 | -1.67421 | 0.22867
Large-Grained Cu2BaSnS4 Films for Photocathodes | Mo |  | Cu2BaSnS4 |  | Physical vapor deposition | 429 | 1000 | 2 |  |  | 0 | 0 | 0 |  |  |  | 0 |  |  |  | Na2SO4 | 0.1 | 7 | -1.65553 | 0.23069
Large-Grained Cu2BaSnS4 Films for Photocathodes | Mo |  | Cu2BaSnS4 |  | Physical vapor deposition | 429 | 1000 | 2 |  |  | 0 | 0 | 0 |  |  |  | 0 |  |  |  | Na2SO4 | 0.1 | 7 | -1.63685 | 0.23271
Large-Grained Cu2BaSnS4 Films for Photocathodes | Mo |  | Cu2BaSnS4 |  | Physical vapor deposition | 429 | 1000 | 2 |  |  | 0 | 0 | 0 |  |  |  | 0 |  |  |  | Na2SO4 | 0.1 | 7 | -1.59949 | 0.23474
Large-Grained Cu2BaSnS4 Films for Photocathodes | Mo |  | Cu2BaSnS4 |  | Physical vapor deposition | 429 | 1000 | 2 |  |  | 0 | 0 | 0 |  |  |  | 0 |  |  |  | Na2SO4 | 0.1 | 7 | -1.58081 | 0.23676
Large-Grained Cu2BaSnS4 Films for Photocathodes | Mo |  | Cu2BaSnS4 |  | Physical vapor deposition | 429 | 1000 | 2 |  |  | 0 | 0 | 0 |  |  |  | 0 |  |  |  | Na2SO4 | 0.1 | 7 | -1.56213 | 0.23879
Large-Grained Cu2BaSnS4 Films for Photocathodes | Mo |  | Cu2BaSnS4 |  | Physical vapor deposition | 429 | 1000 | 2 |  |  | 0 | 0 | 0 |  |  |  | 0 |  |  |  | Na2SO4 | 0.1 | 7 | -1.56213 | 0.24081
Large-Grained Cu2BaSnS4 Films for Photocathodes | Mo |  | Cu2BaSnS4 |  | Physical vapor deposition | 429 | 1000 | 2 |  |  | 0 | 0 | 0 |  |  |  | 0 |  |  |  | Na2SO4 | 0.1 | 7 | -0.75888 | 0.28738
Large-Grained Cu2BaSnS4 Films for Photocathodes | Mo |  | Cu2BaSnS4 |  | Physical vapor deposition | 429 | 1000 | 2 |  |  | 0 | 0 | 0 |  |  |  | 0 |  |  |  | Na2SO4 | 0.1 | 7 | -0.77756 | 0.2894
Large-Grained Cu2BaSnS4 Films for Photocathodes | Mo |  | Cu2BaSnS4 |  | Physical vapor deposition | 429 | 1000 | 2 |  |  | 0 | 0 | 0 |  |  |  | 0 |  |  |  | Na2SO4 | 0.1 | 7 | -0.75888 | 0.29143
Large-Grained Cu2BaSnS4 Films for Photocathodes | Mo |  | Cu2BaSnS4 |  | Physical vapor deposition | 429 | 1000 | 2 |  |  | 0 | 0 | 0 |  |  |  | 0 |  |  |  | Na2SO4 | 0.1 | 7 | -0.75888 | 0.29345
Large-Grained Cu2BaSnS4 Films for Photocathodes | Mo |  | Cu2BaSnS4 |  | Physical vapor deposition | 429 | 1000 | 2 |  |  | 0 | 0 | 0 |  |  |  | 0 |  |  |  | Na2SO4 | 0.1 | 7 | -0.7402 | 0.29548
Large-Grained Cu2BaSnS4 Films for Photocathodes | Mo |  | Cu2BaSnS4 |  | Physical vapor deposition | 429 | 1000 | 2 |  |  | 0 | 0 | 0 |  |  |  | 0 |  |  |  | Na2SO4 | 0.1 | 7 | -0.72152 | 0.2975
Large-Grained Cu2BaSnS4 Films for Photocathodes | Mo |  | Cu2BaSnS4 |  | Physical vapor deposition | 429 | 1000 | 2 |  |  | 0 | 0 | 0 |  |  |  | 0 |  |  |  | Na2SO4 | 0.1 | 7 | -0.70284 | 0.29953
Large-Grained Cu2BaSnS4 Films for Photocathodes | Mo |  | Cu2BaSnS4 |  | Physical vapor deposition | 429 | 1000 | 2 |  |  | 0 | 0 | 0 |  |  |  | 0 |  |  |  | Na2SO4 | 0.1 | 7 | -0.70284 | 0.30155
Large-Grained Cu2BaSnS4 Films for Photocathodes | Mo |  | Cu2BaSnS4 |  | Physical vapor deposition | 429 | 1000 | 2 |  |  | 0 | 0 | 0 |  |  |  | 0 |  |  |  | Na2SO4 | 0.1 | 7 | -0.68416 | 0.30357
Large-Grained Cu2BaSnS4 Films for Photocathodes | Mo |  | Cu2BaSnS4 |  | Physical vapor deposition | 429 | 1000 | 2 |  |  | 0 | 0 | 0 |  |  |  | 0 |  |  |  | Na2SO4 | 0.1 | 7 | -0.68416 | 0.3056
Large-Grained Cu2BaSnS4 Films for Photocathodes | Mo |  | Cu2BaSnS4 |  | Physical vapor deposition | 429 | 1000 | 2 |  |  | 0 | 0 | 0 |  |  |  | 0 |  |  |  | Na2SO4 | 0.1 | 7 | -0.66548 | 0.30762
Large-Grained Cu2BaSnS4 Films for Photocathodes | Mo |  | Cu2BaSnS4 |  | Physical vapor deposition | 429 | 1000 | 2 |  |  | 0 | 0 | 0 |  |  |  | 0 |  |  |  | Na2SO4 | 0.1 | 7 | -0.66548 | 0.30965
Large-Grained Cu2BaSnS4 Films for Photocathodes | Mo |  | Cu2BaSnS4 |  | Physical vapor deposition | 429 | 1000 | 2 |  |  | 0 | 0 | 0 |  |  |  | 0 |  |  |  | Na2SO4 | 0.1 | 7 | -0.68416 | 0.31167
Synthesis and Characterization of Photoelectrochemical and Photovoltaic Cu2BaSnS4 Thin Films and Solar Cells | FTO |  | Cu2BaSnS4 |  | Physical vapor deposition |  | 1000 |  |  |  | 0 | 0 | 0 |  |  |  | 0 | Pt |  | Photoelectrochemical | Na2SO4 | 0.5 |  | -7.07131 | -0.29769
Synthesis and Characterization of Photoelectrochemical and Photovoltaic Cu2BaSnS4 Thin Films and Solar Cells | FTO |  | Cu2BaSnS4 |  | Physical vapor deposition |  | 1000 |  |  |  | 0 | 0 | 0 |  |  |  | 0 | Pt |  | Photoelectrochemical | Na2SO4 | 0.5 |  | -7.09973 | -0.2924
Synthesis and Characterization of Photoelectrochemical and Photovoltaic Cu2BaSnS4 Thin Films and Solar Cells | FTO |  | Cu2BaSnS4 |  | Physical vapor deposition |  | 1000 |  |  |  | 0 | 0 | 0 |  |  |  | 0 | Pt |  | Photoelectrochemical | Na2SO4 | 0.5 |  | -7.07131 | -0.28711
Synthesis and Characterization of Photoelectrochemical and Photovoltaic Cu2BaSnS4 Thin Films and Solar Cells | FTO |  | Cu2BaSnS4 |  | Physical vapor deposition |  | 1000 |  |  |  | 0 | 0 | 0 |  |  |  | 0 | Pt |  | Photoelectrochemical | Na2SO4 | 0.5 |  | -7.0571 | -0.28182
Synthesis and Characterization of Photoelectrochemical and Photovoltaic Cu2BaSnS4 Thin Films and Solar Cells | FTO |  | Cu2BaSnS4 |  | Physical vapor deposition |  | 1000 |  |  |  | 0 | 0 | 0 |  |  |  | 0 | Pt |  | Photoelectrochemical | Na2SO4 | 0.5 |  | -7.04289 | -0.27865
Synthesis and Characterization of Photoelectrochemical and Photovoltaic Cu2BaSnS4 Thin Films and Solar Cells | FTO |  | Cu2BaSnS4 |  | Physical vapor deposition |  | 1000 |  |  |  | 0 | 0 | 0 |  |  |  | 0 | Pt |  | Photoelectrochemical | Na2SO4 | 0.5 |  | -7.02868 | -0.27653
Synthesis and Characterization of Photoelectrochemical and Photovoltaic Cu2BaSnS4 Thin Films and Solar Cells | FTO |  | Cu2BaSnS4 |  | Physical vapor deposition |  | 1000 |  |  |  | 0 | 0 | 0 |  |  |  | 0 | Pt |  | Photoelectrochemical | Na2SO4 | 0.5 |  | -6.97185 | -0.27336
Synthesis and Characterization of Photoelectrochemical and Photovoltaic Cu2BaSnS4 Thin Films and Solar Cells | FTO |  | Cu2BaSnS4 |  | Physical vapor deposition |  | 1000 |  |  |  | 0 | 0 | 0 |  |  |  | 0 | Pt |  | Photoelectrochemical | Na2SO4 | 0.5 |  | -6.51717 | -0.23845
Synthesis and Characterization of Photoelectrochemical and Photovoltaic Cu2BaSnS4 Thin Films and Solar Cells | FTO |  | Cu2BaSnS4 |  | Physical vapor deposition |  | 1000 |  |  |  | 0 | 0 | 0 |  |  |  | 0 | Pt |  | Photoelectrochemical | Na2SO4 | 0.5 |  | -6.48875 | -0.23316
Synthesis and Characterization of Photoelectrochemical and Photovoltaic Cu2BaSnS4 Thin Films and Solar Cells | FTO |  | Cu2BaSnS4 |  | Physical vapor deposition |  | 1000 |  |  |  | 0 | 0 | 0 |  |  |  | 0 | Pt |  | Photoelectrochemical | Na2SO4 | 0.5 |  | -6.46033 | -0.22787
Synthesis and Characterization of Photoelectrochemical and Photovoltaic Cu2BaSnS4 Thin Films and Solar Cells | FTO |  | Cu2BaSnS4 |  | Physical vapor deposition |  | 1000 |  |  |  | 0 | 0 | 0 |  |  |  | 0 | Pt |  | Photoelectrochemical | Na2SO4 | 0.5 |  | -6.44613 | -0.22575
Synthesis and Characterization of Photoelectrochemical and Photovoltaic Cu2BaSnS4 Thin Films and Solar Cells | FTO |  | Cu2BaSnS4 |  | Physical vapor deposition |  | 1000 |  |  |  | 0 | 0 | 0 |  |  |  | 0 | Pt |  | Photoelectrochemical | Na2SO4 | 0.5 |  | -6.41771 | -0.22258
Synthesis and Characterization of Photoelectrochemical and Photovoltaic Cu2BaSnS4 Thin Films and Solar Cells | FTO |  | Cu2BaSnS4 |  | Physical vapor deposition |  | 1000 |  |  |  | 0 | 0 | 0 |  |  |  | 0 | Pt |  | Photoelectrochemical | Na2SO4 | 0.5 |  | -6.4035 | -0.22258
Synthesis and Characterization of Photoelectrochemical and Photovoltaic Cu2BaSnS4 Thin Films and Solar Cells | FTO |  | Cu2BaSnS4 |  | Physical vapor deposition |  | 1000 |  |  |  | 0 | 0 | 0 |  |  |  | 0 | Pt |  | Photoelectrochemical | Na2SO4 | 0.5 |  | -6.38929 | -0.22046
Synthesis and Characterization of Photoelectrochemical and Photovoltaic Cu2BaSnS4 Thin Films and Solar Cells | FTO |  | Cu2BaSnS4 |  | Physical vapor deposition |  | 1000 |  |  |  | 0 | 0 | 0 |  |  |  | 0 | Pt |  | Photoelectrochemical | Na2SO4 | 0.5 |  | -6.38929 | -0.22046
Synthesis and Characterization of Photoelectrochemical and Photovoltaic Cu2BaSnS4 Thin Films and Solar Cells | FTO |  | Cu2BaSnS4 |  | Physical vapor deposition |  | 1000 |  |  |  | 0 | 0 | 0 |  |  |  | 0 | Pt |  | Photoelectrochemical | Na2SO4 | 0.5 |  | -6.31825 | -0.21729
Synthesis and Characterization of Photoelectrochemical and Photovoltaic Cu2BaSnS4 Thin Films and Solar Cells | FTO |  | Cu2BaSnS4 |  | Physical vapor deposition |  | 1000 |  |  |  | 0 | 0 | 0 |  |  |  | 0 | Pt |  | Photoelectrochemical | Na2SO4 | 0.5 |  | -5.82094 | -0.17815
Synthesis and Characterization of Photoelectrochemical and Photovoltaic Cu2BaSnS4 Thin Films and Solar Cells | FTO |  | Cu2BaSnS4 |  | Physical vapor deposition |  | 1000 |  |  |  | 0 | 0 | 0 |  |  |  | 0 | Pt |  | Photoelectrochemical | Na2SO4 | 0.5 |  | -5.79252 | -0.17286
Synthesis and Characterization of Photoelectrochemical and Photovoltaic Cu2BaSnS4 Thin Films and Solar Cells | FTO |  | Cu2BaSnS4 |  | Physical vapor deposition |  | 1000 |  |  |  | 0 | 0 | 0 |  |  |  | 0 | Pt |  | Photoelectrochemical | Na2SO4 | 0.5 |  | -5.7499 | -0.16757
Synthesis and Characterization of Photoelectrochemical and Photovoltaic Cu2BaSnS4 Thin Films and Solar Cells | FTO |  | Cu2BaSnS4 |  | Physical vapor deposition |  | 1000 |  |  |  | 0 | 0 | 0 |  |  |  | 0 | Pt |  | Photoelectrochemical | Na2SO4 | 0.5 |  | -5.73569 | -0.16228
Synthesis and Characterization of Photoelectrochemical and Photovoltaic Cu2BaSnS4 Thin Films and Solar Cells | FTO |  | Cu2BaSnS4 |  | Physical vapor deposition |  | 1000 |  |  |  | 0 | 0 | 0 |  |  |  | 0 | Pt |  | Photoelectrochemical | Na2SO4 | 0.5 |  | -5.72148 | -0.16016
Synthesis and Characterization of Photoelectrochemical and Photovoltaic Cu2BaSnS4 Thin Films and Solar Cells | FTO |  | Cu2BaSnS4 |  | Physical vapor deposition |  | 1000 |  |  |  | 0 | 0 | 0 |  |  |  | 0 | Pt |  | Photoelectrochemical | Na2SO4 | 0.5 |  | -5.69306 | -0.15699
Synthesis and Characterization of Photoelectrochemical and Photovoltaic Cu2BaSnS4 Thin Films and Solar Cells | FTO |  | Cu2BaSnS4 |  | Physical vapor deposition |  | 1000 |  |  |  | 0 | 0 | 0 |  |  |  | 0 | Pt |  | Photoelectrochemical | Na2SO4 | 0.5 |  | -5.67885 | -0.15488
Synthesis and Characterization of Photoelectrochemical and Photovoltaic Cu2BaSnS4 Thin Films and Solar Cells | FTO |  | Cu2BaSnS4 |  | Physical vapor deposition |  | 1000 |  |  |  | 0 | 0 | 0 |  |  |  | 0 | Pt |  | Photoelectrochemical | Na2SO4 | 0.5 |  | -5.60781 | -0.1517
Synthesis and Characterization of Photoelectrochemical and Photovoltaic Cu2BaSnS4 Thin Films and Solar Cells | FTO |  | Cu2BaSnS4 |  | Physical vapor deposition |  | 1000 |  |  |  | 0 | 0 | 0 |  |  |  | 0 | Pt |  | Photoelectrochemical | Na2SO4 | 0.5 |  | -5.18155 | -0.11997
Synthesis and Characterization of Photoelectrochemical and Photovoltaic Cu2BaSnS4 Thin Films and Solar Cells | FTO |  | Cu2BaSnS4 |  | Physical vapor deposition |  | 1000 |  |  |  | 0 | 0 | 0 |  |  |  | 0 | Pt |  | Photoelectrochemical | Na2SO4 | 0.5 |  | -5.18155 | -0.11573
Synthesis and Characterization of Photoelectrochemical and Photovoltaic Cu2BaSnS4 Thin Films and Solar Cells | FTO |  | Cu2BaSnS4 |  | Physical vapor deposition |  | 1000 |  |  |  | 0 | 0 | 0 |  |  |  | 0 | Pt |  | Photoelectrochemical | Na2SO4 | 0.5 |  | -5.13892 | -0.11044
Synthesis and Characterization of Photoelectrochemical and Photovoltaic Cu2BaSnS4 Thin Films and Solar Cells | FTO |  | Cu2BaSnS4 |  | Physical vapor deposition |  | 1000 |  |  |  | 0 | 0 | 0 |  |  |  | 0 | Pt |  | Photoelectrochemical | Na2SO4 | 0.5 |  | -5.0963 | -0.10515
Synthesis and Characterization of Photoelectrochemical and Photovoltaic Cu2BaSnS4 Thin Films and Solar Cells | FTO |  | Cu2BaSnS4 |  | Physical vapor deposition |  | 1000 |  |  |  | 0 | 0 | 0 |  |  |  | 0 | Pt |  | Photoelectrochemical | Na2SO4 | 0.5 |  | -5.05367 | -0.10198
Synthesis and Characterization of Photoelectrochemical and Photovoltaic Cu2BaSnS4 Thin Films and Solar Cells | FTO |  | Cu2BaSnS4 |  | Physical vapor deposition |  | 1000 |  |  |  | 0 | 0 | 0 |  |  |  | 0 | Pt |  | Photoelectrochemical | Na2SO4 | 0.5 |  | -5.03946 | -0.10092
Synthesis and Characterization of Photoelectrochemical and Photovoltaic Cu2BaSnS4 Thin Films and Solar Cells | FTO |  | Cu2BaSnS4 |  | Physical vapor deposition |  | 1000 |  |  |  | 0 | 0 | 0 |  |  |  | 0 | Pt |  | Photoelectrochemical | Na2SO4 | 0.5 |  | -5.05367 | -0.09987
Synthesis and Characterization of Photoelectrochemical and Photovoltaic Cu2BaSnS4 Thin Films and Solar Cells | FTO |  | Cu2BaSnS4 |  | Physical vapor deposition |  | 1000 |  |  |  | 0 | 0 | 0 |  |  |  | 0 | Pt |  | Photoelectrochemical | Na2SO4 | 0.5 |  | -5.01104 | -0.09669
Synthesis and Characterization of Photoelectrochemical and Photovoltaic Cu2BaSnS4 Thin Films and Solar Cells | FTO |  | Cu2BaSnS4 |  | Physical vapor deposition |  | 1000 |  |  |  | 0 | 0 | 0 |  |  |  | 0 | Pt |  | Photoelectrochemical | Na2SO4 | 0.5 |  | -4.99684 | -0.09563
Synthesis and Characterization of Photoelectrochemical and Photovoltaic Cu2BaSnS4 Thin Films and Solar Cells | FTO |  | Cu2BaSnS4 |  | Physical vapor deposition |  | 1000 |  |  |  | 0 | 0 | 0 |  |  |  | 0 | Pt |  | Photoelectrochemical | Na2SO4 | 0.5 |  | -4.94 | -0.09458
Synthesis and Characterization of Photoelectrochemical and Photovoltaic Cu2BaSnS4 Thin Films and Solar Cells | FTO |  | Cu2BaSnS4 |  | Physical vapor deposition |  | 1000 |  |  |  | 0 | 0 | 0 |  |  |  | 0 | Pt |  | Photoelectrochemical | Na2SO4 | 0.5 |  | -4.96842 | -0.09458
Synthesis and Characterization of Photoelectrochemical and Photovoltaic Cu2BaSnS4 Thin Films and Solar Cells | FTO |  | Cu2BaSnS4 |  | Physical vapor deposition |  | 1000 |  |  |  | 0 | 0 | 0 |  |  |  | 0 | Pt |  | Photoelectrochemical | Na2SO4 | 0.5 |  | -4.86896 | -0.0914
Synthesis and Characterization of Photoelectrochemical and Photovoltaic Cu2BaSnS4 Thin Films and Solar Cells | FTO |  | Cu2BaSnS4 |  | Physical vapor deposition |  | 1000 |  |  |  | 0 | 0 | 0 |  |  |  | 0 | Pt |  | Photoelectrochemical | Na2SO4 | 0.5 |  | -4.82633 | -0.09034
Synthesis and Characterization of Photoelectrochemical and Photovoltaic Cu2BaSnS4 Thin Films and Solar Cells | FTO |  | Cu2BaSnS4 |  | Physical vapor deposition |  | 1000 |  |  |  | 0 | 0 | 0 |  |  |  | 0 | Pt |  | Photoelectrochemical | Na2SO4 | 0.5 |  | -4.69845 | -0.07553
Synthesis and Characterization of Photoelectrochemical and Photovoltaic Cu2BaSnS4 Thin Films and Solar Cells | FTO |  | Cu2BaSnS4 |  | Physical vapor deposition |  | 1000 |  |  |  | 0 | 0 | 0 |  |  |  | 0 | Pt |  | Photoelectrochemical | Na2SO4 | 0.5 |  | -4.68424 | -0.07024
Synthesis and Characterization of Photoelectrochemical and Photovoltaic Cu2BaSnS4 Thin Films and Solar Cells | FTO |  | Cu2BaSnS4 |  | Physical vapor deposition |  | 1000 |  |  |  | 0 | 0 | 0 |  |  |  | 0 | Pt |  | Photoelectrochemical | Na2SO4 | 0.5 |  | -4.68424 | -0.06919
Synthesis and Characterization of Photoelectrochemical and Photovoltaic Cu2BaSnS4 Thin Films and Solar Cells | FTO |  | Cu2BaSnS4 |  | Physical vapor deposition |  | 1000 |  |  |  | 0 | 0 | 0 |  |  |  | 0 | Pt |  | Photoelectrochemical | Na2SO4 | 0.5 |  | -4.64162 | -0.0639
Synthesis and Characterization of Photoelectrochemical and Photovoltaic Cu2BaSnS4 Thin Films and Solar Cells | FTO |  | Cu2BaSnS4 |  | Physical vapor deposition |  | 1000 |  |  |  | 0 | 0 | 0 |  |  |  | 0 | Pt |  | Photoelectrochemical | Na2SO4 | 0.5 |  | -4.62741 | -0.06284
Synthesis and Characterization of Photoelectrochemical and Photovoltaic Cu2BaSnS4 Thin Films and Solar Cells | FTO |  | Cu2BaSnS4 |  | Physical vapor deposition |  | 1000 |  |  |  | 0 | 0 | 0 |  |  |  | 0 | Pt |  | Photoelectrochemical | Na2SO4 | 0.5 |  | -4.59899 | -0.05861
Synthesis and Characterization of Photoelectrochemical and Photovoltaic Cu2BaSnS4 Thin Films and Solar Cells | FTO |  | Cu2BaSnS4 |  | Physical vapor deposition |  | 1000 |  |  |  | 0 | 0 | 0 |  |  |  | 0 | Pt |  | Photoelectrochemical | Na2SO4 | 0.5 |  | -4.58478 | -0.05755
Synthesis and Characterization of Photoelectrochemical and Photovoltaic Cu2BaSnS4 Thin Films and Solar Cells | FTO |  | Cu2BaSnS4 |  | Physical vapor deposition |  | 1000 |  |  |  | 0 | 0 | 0 |  |  |  | 0 | Pt |  | Photoelectrochemical | Na2SO4 | 0.5 |  | -4.52795 | -0.05332
Synthesis and Characterization of Photoelectrochemical and Photovoltaic Cu2BaSnS4 Thin Films and Solar Cells | FTO |  | Cu2BaSnS4 |  | Physical vapor deposition |  | 1000 |  |  |  | 0 | 0 | 0 |  |  |  | 0 | Pt |  | Photoelectrochemical | Na2SO4 | 0.5 |  | -4.49953 | -0.05226
Synthesis and Characterization of Photoelectrochemical and Photovoltaic Cu2BaSnS4 Thin Films and Solar Cells | FTO |  | Cu2BaSnS4 |  | Physical vapor deposition |  | 1000 |  |  |  | 0 | 0 | 0 |  |  |  | 0 | Pt |  | Photoelectrochemical | Na2SO4 | 0.5 |  | -4.18694 | -0.0311
Synthesis and Characterization of Photoelectrochemical and Photovoltaic Cu2BaSnS4 Thin Films and Solar Cells | FTO |  | Cu2BaSnS4 |  | Physical vapor deposition |  | 1000 |  |  |  | 0 | 0 | 0 |  |  |  | 0 | Pt |  | Photoelectrochemical | Na2SO4 | 0.5 |  | -4.20115 | -0.02581
Synthesis and Characterization of Photoelectrochemical and Photovoltaic Cu2BaSnS4 Thin Films and Solar Cells | FTO |  | Cu2BaSnS4 |  | Physical vapor deposition |  | 1000 |  |  |  | 0 | 0 | 0 |  |  |  | 0 | Pt |  | Photoelectrochemical | Na2SO4 | 0.5 |  | -4.20115 | -0.02581
Synthesis and Characterization of Photoelectrochemical and Photovoltaic Cu2BaSnS4 Thin Films and Solar Cells | FTO |  | Cu2BaSnS4 |  | Physical vapor deposition |  | 1000 |  |  |  | 0 | 0 | 0 |  |  |  | 0 | Pt |  | Photoelectrochemical | Na2SO4 | 0.5 |  | -4.14431 | -0.02052
Synthesis and Characterization of Photoelectrochemical and Photovoltaic Cu2BaSnS4 Thin Films and Solar Cells | FTO |  | Cu2BaSnS4 |  | Physical vapor deposition |  | 1000 |  |  |  | 0 | 0 | 0 |  |  |  | 0 | Pt |  | Photoelectrochemical | Na2SO4 | 0.5 |  | -4.14431 | -0.02052
Synthesis and Characterization of Photoelectrochemical and Photovoltaic Cu2BaSnS4 Thin Films and Solar Cells | FTO |  | Cu2BaSnS4 |  | Physical vapor deposition |  | 1000 |  |  |  | 0 | 0 | 0 |  |  |  | 0 | Pt |  | Photoelectrochemical | Na2SO4 | 0.5 |  | -4.1301 | -0.01841
Synthesis and Characterization of Photoelectrochemical and Photovoltaic Cu2BaSnS4 Thin Films and Solar Cells | FTO |  | Cu2BaSnS4 |  | Physical vapor deposition |  | 1000 |  |  |  | 0 | 0 | 0 |  |  |  | 0 | Pt |  | Photoelectrochemical | Na2SO4 | 0.5 |  | -4.10169 | -0.01523
Synthesis and Characterization of Photoelectrochemical and Photovoltaic Cu2BaSnS4 Thin Films and Solar Cells | FTO |  | Cu2BaSnS4 |  | Physical vapor deposition |  | 1000 |  |  |  | 0 | 0 | 0 |  |  |  | 0 | Pt |  | Photoelectrochemical | Na2SO4 | 0.5 |  | -4.08748 | -0.01312
Synthesis and Characterization of Photoelectrochemical and Photovoltaic Cu2BaSnS4 Thin Films and Solar Cells | FTO |  | Cu2BaSnS4 |  | Physical vapor deposition |  | 1000 |  |  |  | 0 | 0 | 0 |  |  |  | 0 | Pt |  | Photoelectrochemical | Na2SO4 | 0.5 |  | -4.03064 | -0.00994
Synthesis and Characterization of Photoelectrochemical and Photovoltaic Cu2BaSnS4 Thin Films and Solar Cells | FTO |  | Cu2BaSnS4 |  | Physical vapor deposition |  | 1000 |  |  |  | 0 | 0 | 0 |  |  |  | 0 | Pt |  | Photoelectrochemical | Na2SO4 | 0.5 |  | -4.03064 | -0.00994
Synthesis and Characterization of Photoelectrochemical and Photovoltaic Cu2BaSnS4 Thin Films and Solar Cells | FTO |  | Cu2BaSnS4 |  | Physical vapor deposition |  | 1000 |  |  |  | 0 | 0 | 0 |  |  |  | 0 | Pt |  | Photoelectrochemical | Na2SO4 | 0.5 |  | -3.97381 | -0.00783
Synthesis and Characterization of Photoelectrochemical and Photovoltaic Cu2BaSnS4 Thin Films and Solar Cells | FTO |  | Cu2BaSnS4 |  | Physical vapor deposition |  | 1000 |  |  |  | 0 | 0 | 0 |  |  |  | 0 | Pt |  | Photoelectrochemical | Na2SO4 | 0.5 |  | -3.64701 | 0.01862
Synthesis and Characterization of Photoelectrochemical and Photovoltaic Cu2BaSnS4 Thin Films and Solar Cells | FTO |  | Cu2BaSnS4 |  | Physical vapor deposition |  | 1000 |  |  |  | 0 | 0 | 0 |  |  |  | 0 | Pt |  | Photoelectrochemical | Na2SO4 | 0.5 |  | -3.67542 | 0.01968
Synthesis and Characterization of Photoelectrochemical and Photovoltaic Cu2BaSnS4 Thin Films and Solar Cells | FTO |  | Cu2BaSnS4 |  | Physical vapor deposition |  | 1000 |  |  |  | 0 | 0 | 0 |  |  |  | 0 | Pt |  | Photoelectrochemical | Na2SO4 | 0.5 |  | -3.66122 | 0.02285
Synthesis and Characterization of Photoelectrochemical and Photovoltaic Cu2BaSnS4 Thin Films and Solar Cells | FTO |  | Cu2BaSnS4 |  | Physical vapor deposition |  | 1000 |  |  |  | 0 | 0 | 0 |  |  |  | 0 | Pt |  | Photoelectrochemical | Na2SO4 | 0.5 |  | -3.66122 | 0.02391
Synthesis and Characterization of Photoelectrochemical and Photovoltaic Cu2BaSnS4 Thin Films and Solar Cells | FTO |  | Cu2BaSnS4 |  | Physical vapor deposition |  | 1000 |  |  |  | 0 | 0 | 0 |  |  |  | 0 | Pt |  | Photoelectrochemical | Na2SO4 | 0.5 |  | -3.61859 | 0.02814
Synthesis and Characterization of Photoelectrochemical and Photovoltaic Cu2BaSnS4 Thin Films and Solar Cells | FTO |  | Cu2BaSnS4 |  | Physical vapor deposition |  | 1000 |  |  |  | 0 | 0 | 0 |  |  |  | 0 | Pt |  | Photoelectrochemical | Na2SO4 | 0.5 |  | -3.60438 | 0.0292
Synthesis and Characterization of Photoelectrochemical and Photovoltaic Cu2BaSnS4 Thin Films and Solar Cells | FTO |  | Cu2BaSnS4 |  | Physical vapor deposition |  | 1000 |  |  |  | 0 | 0 | 0 |  |  |  | 0 | Pt |  | Photoelectrochemical | Na2SO4 | 0.5 |  | -3.56175 | 0.03343
Synthesis and Characterization of Photoelectrochemical and Photovoltaic Cu2BaSnS4 Thin Films and Solar Cells | FTO |  | Cu2BaSnS4 |  | Physical vapor deposition |  | 1000 |  |  |  | 0 | 0 | 0 |  |  |  | 0 | Pt |  | Photoelectrochemical | Na2SO4 | 0.5 |  | -3.50492 | 0.03872
Synthesis and Characterization of Photoelectrochemical and Photovoltaic Cu2BaSnS4 Thin Films and Solar Cells | FTO |  | Cu2BaSnS4 |  | Physical vapor deposition |  | 1000 |  |  |  | 0 | 0 | 0 |  |  |  | 0 | Pt |  | Photoelectrochemical | Na2SO4 | 0.5 |  | -3.17812 | 0.06622
Synthesis and Characterization of Photoelectrochemical and Photovoltaic Cu2BaSnS4 Thin Films and Solar Cells | FTO |  | Cu2BaSnS4 |  | Physical vapor deposition |  | 1000 |  |  |  | 0 | 0 | 0 |  |  |  | 0 | Pt |  | Photoelectrochemical | Na2SO4 | 0.5 |  | -3.1497 | 0.0694
Synthesis and Characterization of Photoelectrochemical and Photovoltaic Cu2BaSnS4 Thin Films and Solar Cells | FTO |  | Cu2BaSnS4 |  | Physical vapor deposition |  | 1000 |  |  |  | 0 | 0 | 0 |  |  |  | 0 | Pt |  | Photoelectrochemical | Na2SO4 | 0.5 |  | -3.13549 | 0.07151
Synthesis and Characterization of Photoelectrochemical and Photovoltaic Cu2BaSnS4 Thin Films and Solar Cells | FTO |  | Cu2BaSnS4 |  | Physical vapor deposition |  | 1000 |  |  |  | 0 | 0 | 0 |  |  |  | 0 | Pt |  | Photoelectrochemical | Na2SO4 | 0.5 |  | -3.10708 | 0.07469
Synthesis and Characterization of Photoelectrochemical and Photovoltaic Cu2BaSnS4 Thin Films and Solar Cells | FTO |  | Cu2BaSnS4 |  | Physical vapor deposition |  | 1000 |  |  |  | 0 | 0 | 0 |  |  |  | 0 | Pt |  | Photoelectrochemical | Na2SO4 | 0.5 |  | -3.07866 | 0.0768
Synthesis and Characterization of Photoelectrochemical and Photovoltaic Cu2BaSnS4 Thin Films and Solar Cells | FTO |  | Cu2BaSnS4 |  | Physical vapor deposition |  | 1000 |  |  |  | 0 | 0 | 0 |  |  |  | 0 | Pt |  | Photoelectrochemical | Na2SO4 | 0.5 |  | -3.03603 | 0.07998
Synthesis and Characterization of Photoelectrochemical and Photovoltaic Cu2BaSnS4 Thin Films and Solar Cells | FTO |  | Cu2BaSnS4 |  | Physical vapor deposition |  | 1000 |  |  |  | 0 | 0 | 0 |  |  |  | 0 | Pt |  | Photoelectrochemical | Na2SO4 | 0.5 |  | -3.00761 | 0.08209
Synthesis and Characterization of Photoelectrochemical and Photovoltaic Cu2BaSnS4 Thin Films and Solar Cells | FTO |  | Cu2BaSnS4 |  | Physical vapor deposition |  | 1000 |  |  |  | 0 | 0 | 0 |  |  |  | 0 | Pt |  | Photoelectrochemical | Na2SO4 | 0.5 |  | -2.73765 | 0.10642
Synthesis and Characterization of Photoelectrochemical and Photovoltaic Cu2BaSnS4 Thin Films and Solar Cells | FTO |  | Cu2BaSnS4 |  | Physical vapor deposition |  | 1000 |  |  |  | 0 | 0 | 0 |  |  |  | 0 | Pt |  | Photoelectrochemical | Na2SO4 | 0.5 |  | -2.69502 | 0.11171
Synthesis and Characterization of Photoelectrochemical and Photovoltaic Cu2BaSnS4 Thin Films and Solar Cells | FTO |  | Cu2BaSnS4 |  | Physical vapor deposition |  | 1000 |  |  |  | 0 | 0 | 0 |  |  |  | 0 | Pt |  | Photoelectrochemical | Na2SO4 | 0.5 |  | -2.68081 | 0.11277
Synthesis and Characterization of Photoelectrochemical and Photovoltaic Cu2BaSnS4 Thin Films and Solar Cells | FTO |  | Cu2BaSnS4 |  | Physical vapor deposition |  | 1000 |  |  |  | 0 | 0 | 0 |  |  |  | 0 | Pt |  | Photoelectrochemical | Na2SO4 | 0.5 |  | -2.62398 | 0.117
Synthesis and Characterization of Photoelectrochemical and Photovoltaic Cu2BaSnS4 Thin Films and Solar Cells | FTO |  | Cu2BaSnS4 |  | Physical vapor deposition |  | 1000 |  |  |  | 0 | 0 | 0 |  |  |  | 0 | Pt |  | Photoelectrochemical | Na2SO4 | 0.5 |  | -2.60977 | 0.11806
Synthesis and Characterization of Photoelectrochemical and Photovoltaic Cu2BaSnS4 Thin Films and Solar Cells | FTO |  | Cu2BaSnS4 |  | Physical vapor deposition |  | 1000 |  |  |  | 0 | 0 | 0 |  |  |  | 0 | Pt |  | Photoelectrochemical | Na2SO4 | 0.5 |  | -2.53873 | 0.12229
Synthesis and Characterization of Photoelectrochemical and Photovoltaic Cu2BaSnS4 Thin Films and Solar Cells | FTO |  | Cu2BaSnS4 |  | Physical vapor deposition |  | 1000 |  |  |  | 0 | 0 | 0 |  |  |  | 0 | Pt |  | Photoelectrochemical | Na2SO4 | 0.5 |  | -2.51031 | 0.12335
Synthesis and Characterization of Photoelectrochemical and Photovoltaic Cu2BaSnS4 Thin Films and Solar Cells | FTO |  | Cu2BaSnS4 |  | Physical vapor deposition |  | 1000 |  |  |  | 0 | 0 | 0 |  |  |  | 0 | Pt |  | Photoelectrochemical | Na2SO4 | 0.5 |  | -2.15509 | 0.16143
Synthesis and Characterization of Photoelectrochemical and Photovoltaic Cu2BaSnS4 Thin Films and Solar Cells | FTO |  | Cu2BaSnS4 |  | Physical vapor deposition |  | 1000 |  |  |  | 0 | 0 | 0 |  |  |  | 0 | Pt |  | Photoelectrochemical | Na2SO4 | 0.5 |  | -2.11246 | 0.16672
Synthesis and Characterization of Photoelectrochemical and Photovoltaic Cu2BaSnS4 Thin Films and Solar Cells | FTO |  | Cu2BaSnS4 |  | Physical vapor deposition |  | 1000 |  |  |  | 0 | 0 | 0 |  |  |  | 0 | Pt |  | Photoelectrochemical | Na2SO4 | 0.5 |  | -2.05563 | 0.17201
Synthesis and Characterization of Photoelectrochemical and Photovoltaic Cu2BaSnS4 Thin Films and Solar Cells | FTO |  | Cu2BaSnS4 |  | Physical vapor deposition |  | 1000 |  |  |  | 0 | 0 | 0 |  |  |  | 0 | Pt |  | Photoelectrochemical | Na2SO4 | 0.5 |  | -1.71462 | 0.20057
Synthesis and Characterization of Photoelectrochemical and Photovoltaic Cu2BaSnS4 Thin Films and Solar Cells | FTO |  | Cu2BaSnS4 |  | Physical vapor deposition |  | 1000 |  |  |  | 0 | 0 | 0 |  |  |  | 0 | Pt |  | Photoelectrochemical | Na2SO4 | 0.5 |  | -1.71462 | 0.20375
Synthesis and Characterization of Photoelectrochemical and Photovoltaic Cu2BaSnS4 Thin Films and Solar Cells | FTO |  | Cu2BaSnS4 |  | Physical vapor deposition |  | 1000 |  |  |  | 0 | 0 | 0 |  |  |  | 0 | Pt |  | Photoelectrochemical | Na2SO4 | 0.5 |  | -1.71462 | 0.20375
Synthesis and Characterization of Photoelectrochemical and Photovoltaic Cu2BaSnS4 Thin Films and Solar Cells | FTO |  | Cu2BaSnS4 |  | Physical vapor deposition |  | 1000 |  |  |  | 0 | 0 | 0 |  |  |  | 0 | Pt |  | Photoelectrochemical | Na2SO4 | 0.5 |  | -1.70041 | 0.20586
Synthesis and Characterization of Photoelectrochemical and Photovoltaic Cu2BaSnS4 Thin Films and Solar Cells | FTO |  | Cu2BaSnS4 |  | Physical vapor deposition |  | 1000 |  |  |  | 0 | 0 | 0 |  |  |  | 0 | Pt |  | Photoelectrochemical | Na2SO4 | 0.5 |  | -1.67199 | 0.20904
Synthesis and Characterization of Photoelectrochemical and Photovoltaic Cu2BaSnS4 Thin Films and Solar Cells | FTO |  | Cu2BaSnS4 |  | Physical vapor deposition |  | 1000 |  |  |  | 0 | 0 | 0 |  |  |  | 0 | Pt |  | Photoelectrochemical | Na2SO4 | 0.5 |  | -1.67199 | 0.20904
Synthesis and Characterization of Photoelectrochemical and Photovoltaic Cu2BaSnS4 Thin Films and Solar Cells | FTO |  | Cu2BaSnS4 |  | Physical vapor deposition |  | 1000 |  |  |  | 0 | 0 | 0 |  |  |  | 0 | Pt |  | Photoelectrochemical | Na2SO4 | 0.5 |  | -1.64358 | 0.21115
Synthesis and Characterization of Photoelectrochemical and Photovoltaic Cu2BaSnS4 Thin Films and Solar Cells | FTO |  | Cu2BaSnS4 |  | Physical vapor deposition |  | 1000 |  |  |  | 0 | 0 | 0 |  |  |  | 0 | Pt |  | Photoelectrochemical | Na2SO4 | 0.5 |  | -1.61516 | 0.21433
Synthesis and Characterization of Photoelectrochemical and Photovoltaic Cu2BaSnS4 Thin Films and Solar Cells | FTO |  | Cu2BaSnS4 |  | Physical vapor deposition |  | 1000 |  |  |  | 0 | 0 | 0 |  |  |  | 0 | Pt |  | Photoelectrochemical | Na2SO4 | 0.5 |  | -1.58674 | 0.21644
Synthesis and Characterization of Photoelectrochemical and Photovoltaic Cu2BaSnS4 Thin Films and Solar Cells | FTO |  | Cu2BaSnS4 |  | Physical vapor deposition |  | 1000 |  |  |  | 0 | 0 | 0 |  |  |  | 0 | Pt |  | Photoelectrochemical | Na2SO4 | 0.5 |  | -1.52991 | 0.21962
Synthesis and Characterization of Photoelectrochemical and Photovoltaic Cu2BaSnS4 Thin Films and Solar Cells | FTO |  | Cu2BaSnS4 |  | Physical vapor deposition |  | 1000 |  |  |  | 0 | 0 | 0 |  |  |  | 0 | Pt |  | Photoelectrochemical | Na2SO4 | 0.5 |  | -1.33099 | 0.23972
Synthesis and Characterization of Photoelectrochemical and Photovoltaic Cu2BaSnS4 Thin Films and Solar Cells | FTO |  | Cu2BaSnS4 |  | Physical vapor deposition |  | 1000 |  |  |  | 0 | 0 | 0 |  |  |  | 0 | Pt |  | Photoelectrochemical | Na2SO4 | 0.5 |  | -1.30257 | 0.24183
Synthesis and Characterization of Photoelectrochemical and Photovoltaic Cu2BaSnS4 Thin Films and Solar Cells | FTO |  | Cu2BaSnS4 |  | Physical vapor deposition |  | 1000 |  |  |  | 0 | 0 | 0 |  |  |  | 0 | Pt |  | Photoelectrochemical | Na2SO4 | 0.5 |  | -1.28836 | 0.24712
Synthesis and Characterization of Photoelectrochemical and Photovoltaic Cu2BaSnS4 Thin Films and Solar Cells | FTO |  | Cu2BaSnS4 |  | Physical vapor deposition |  | 1000 |  |  |  | 0 | 0 | 0 |  |  |  | 0 | Pt |  | Photoelectrochemical | Na2SO4 | 0.5 |  | -1.25994 | 0.24924
Synthesis and Characterization of Photoelectrochemical and Photovoltaic Cu2BaSnS4 Thin Films and Solar Cells | FTO |  | Cu2BaSnS4 |  | Physical vapor deposition |  | 1000 |  |  |  | 0 | 0 | 0 |  |  |  | 0 | Pt |  | Photoelectrochemical | Na2SO4 | 0.5 |  | -1.1889 | 0.25347
Synthesis and Characterization of Photoelectrochemical and Photovoltaic Cu2BaSnS4 Thin Films and Solar Cells | FTO |  | Cu2BaSnS4 |  | Physical vapor deposition |  | 1000 |  |  |  | 0 | 0 | 0 |  |  |  | 0 | Pt |  | Photoelectrochemical | Na2SO4 | 0.5 |  | -1.21732 | 0.25453
Synthesis and Characterization of Photoelectrochemical and Photovoltaic Cu2BaSnS4 Thin Films and Solar Cells | FTO |  | Cu2BaSnS4 |  | Physical vapor deposition |  | 1000 |  |  |  | 0 | 0 | 0 |  |  |  | 0 | Pt |  | Photoelectrochemical | Na2SO4 | 0.5 |  | -1.11785 | 0.25876
Synthesis and Characterization of Photoelectrochemical and Photovoltaic Cu2BaSnS4 Thin Films and Solar Cells | FTO |  | Cu2BaSnS4 |  | Physical vapor deposition |  | 1000 |  |  |  | 0 | 0 | 0 |  |  |  | 0 | Pt |  | Photoelectrochemical | Na2SO4 | 0.5 |  | -0.93314 | 0.28203
Synthesis and Characterization of Photoelectrochemical and Photovoltaic Cu2BaSnS4 Thin Films and Solar Cells | FTO |  | Cu2BaSnS4 |  | Physical vapor deposition |  | 1000 |  |  |  | 0 | 0 | 0 |  |  |  | 0 | Pt |  | Photoelectrochemical | Na2SO4 | 0.5 |  | -0.87631 | 0.28732
Synthesis and Characterization of Photoelectrochemical and Photovoltaic Cu2BaSnS4 Thin Films and Solar Cells | FTO |  | Cu2BaSnS4 |  | Physical vapor deposition |  | 1000 |  |  |  | 0 | 0 | 0 |  |  |  | 0 | Pt |  | Photoelectrochemical | Na2SO4 | 0.5 |  | -0.89051 | 0.28732
Synthesis and Characterization of Photoelectrochemical and Photovoltaic Cu2BaSnS4 Thin Films and Solar Cells | FTO |  | Cu2BaSnS4 |  | Physical vapor deposition |  | 1000 |  |  |  | 0 | 0 | 0 |  |  |  | 0 | Pt |  | Photoelectrochemical | Na2SO4 | 0.5 |  | -0.84789 | 0.29261
Synthesis and Characterization of Photoelectrochemical and Photovoltaic Cu2BaSnS4 Thin Films and Solar Cells | FTO |  | Cu2BaSnS4 |  | Physical vapor deposition |  | 1000 |  |  |  | 0 | 0 | 0 |  |  |  | 0 | Pt |  | Photoelectrochemical | Na2SO4 | 0.5 |  | -0.84789 | 0.29261
Synthesis and Characterization of Photoelectrochemical and Photovoltaic Cu2BaSnS4 Thin Films and Solar Cells | FTO |  | Cu2BaSnS4 |  | Physical vapor deposition |  | 1000 |  |  |  | 0 | 0 | 0 |  |  |  | 0 | Pt |  | Photoelectrochemical | Na2SO4 | 0.5 |  | -0.84789 | 0.29261
Synthesis and Characterization of Photoelectrochemical and Photovoltaic Cu2BaSnS4 Thin Films and Solar Cells | FTO |  | Cu2BaSnS4 |  | Physical vapor deposition |  | 1000 |  |  |  | 0 | 0 | 0 |  |  |  | 0 | Pt |  | Photoelectrochemical | Na2SO4 | 0.5 |  | -0.81947 | 0.29473
Synthesis and Characterization of Photoelectrochemical and Photovoltaic Cu2BaSnS4 Thin Films and Solar Cells | FTO |  | Cu2BaSnS4 |  | Physical vapor deposition |  | 1000 |  |  |  | 0 | 0 | 0 |  |  |  | 0 | Pt |  | Photoelectrochemical | Na2SO4 | 0.5 |  | -0.79105 | 0.2979
Synthesis and Characterization of Photoelectrochemical and Photovoltaic Cu2BaSnS4 Thin Films and Solar Cells | FTO |  | Cu2BaSnS4 |  | Physical vapor deposition |  | 1000 |  |  |  | 0 | 0 | 0 |  |  |  | 0 | Pt |  | Photoelectrochemical | Na2SO4 | 0.5 |  | -0.79105 | 0.2979
Synthesis and Characterization of Photoelectrochemical and Photovoltaic Cu2BaSnS4 Thin Films and Solar Cells | FTO |  | Cu2BaSnS4 |  | Physical vapor deposition |  | 1000 |  |  |  | 0 | 0 | 0 |  |  |  | 0 | Pt |  | Photoelectrochemical | Na2SO4 | 0.5 |  | -0.76264 | 0.30002
Synthesis and Characterization of Photoelectrochemical and Photovoltaic Cu2BaSnS4 Thin Films and Solar Cells | FTO |  | Cu2BaSnS4 |  | Physical vapor deposition |  | 1000 |  |  |  | 0 | 0 | 0 |  |  |  | 0 | Pt |  | Photoelectrochemical | Na2SO4 | 0.5 |  | -0.69159 | 0.30319
Synthesis and Characterization of Photoelectrochemical and Photovoltaic Cu2BaSnS4 Thin Films and Solar Cells | FTO |  | Cu2BaSnS4 |  | Physical vapor deposition |  | 1000 |  |  |  | 0 | 0 | 0 |  |  |  | 0 | Pt |  | Photoelectrochemical | Na2SO4 | 0.5 |  | -0.7058 | 0.30319
Synthesis and Characterization of Photoelectrochemical and Photovoltaic Cu2BaSnS4 Thin Films and Solar Cells | FTO |  | Cu2BaSnS4 |  | Physical vapor deposition |  | 1000 |  |  |  | 0 | 0 | 0 |  |  |  | 0 | Pt |  | Photoelectrochemical | Na2SO4 | 0.5 |  | -0.69159 | 0.30531
Synthesis and Characterization of Photoelectrochemical and Photovoltaic Cu2BaSnS4 Thin Films and Solar Cells | FTO |  | Cu2BaSnS4 |  | Physical vapor deposition |  | 1000 |  |  |  | 0 | 0 | 0 |  |  |  | 0 | Pt |  | Photoelectrochemical | Na2SO4 | 0.5 |  | -0.5353 | 0.32858
Synthesis and Characterization of Photoelectrochemical and Photovoltaic Cu2BaSnS4 Thin Films and Solar Cells | FTO |  | Cu2BaSnS4 |  | Physical vapor deposition |  | 1000 |  |  |  | 0 | 0 | 0 |  |  |  | 0 | Pt |  | Photoelectrochemical | Na2SO4 | 0.5 |  | -0.52109 | 0.32964
Synthesis and Characterization of Photoelectrochemical and Photovoltaic Cu2BaSnS4 Thin Films and Solar Cells | FTO |  | Cu2BaSnS4 |  | Physical vapor deposition |  | 1000 |  |  |  | 0 | 0 | 0 |  |  |  | 0 | Pt |  | Photoelectrochemical | Na2SO4 | 0.5 |  | -0.52109 | 0.33069
Synthesis and Characterization of Photoelectrochemical and Photovoltaic Cu2BaSnS4 Thin Films and Solar Cells | FTO |  | Cu2BaSnS4 |  | Physical vapor deposition |  | 1000 |  |  |  | 0 | 0 | 0 |  |  |  | 0 | Pt |  | Photoelectrochemical | Na2SO4 | 0.5 |  | -0.47846 | 0.33387
Synthesis and Characterization of Photoelectrochemical and Photovoltaic Cu2BaSnS4 Thin Films and Solar Cells | FTO |  | Cu2BaSnS4 |  | Physical vapor deposition |  | 1000 |  |  |  | 0 | 0 | 0 |  |  |  | 0 | Pt |  | Photoelectrochemical | Na2SO4 | 0.5 |  | -0.47846 | 0.33493
Synthesis and Characterization of Photoelectrochemical and Photovoltaic Cu2BaSnS4 Thin Films and Solar Cells | FTO |  | Cu2BaSnS4 |  | Physical vapor deposition |  | 1000 |  |  |  | 0 | 0 | 0 |  |  |  | 0 | Pt |  | Photoelectrochemical | Na2SO4 | 0.5 |  | -0.45004 | 0.33916
Synthesis and Characterization of Photoelectrochemical and Photovoltaic Cu2BaSnS4 Thin Films and Solar Cells | FTO |  | Cu2BaSnS4 |  | Physical vapor deposition |  | 1000 |  |  |  | 0 | 0 | 0 |  |  |  | 0 | Pt |  | Photoelectrochemical | Na2SO4 | 0.5 |  | -0.43584 | 0.34022
Synthesis and Characterization of Photoelectrochemical and Photovoltaic Cu2BaSnS4 Thin Films and Solar Cells | FTO |  | Cu2BaSnS4 |  | Physical vapor deposition |  | 1000 |  |  |  | 0 | 0 | 0 |  |  |  | 0 | Pt |  | Photoelectrochemical | Na2SO4 | 0.5 |  | -0.39321 | 0.34445
Synthesis and Characterization of Photoelectrochemical and Photovoltaic Cu2BaSnS4 Thin Films and Solar Cells | FTO |  | Cu2BaSnS4 |  | Physical vapor deposition |  | 1000 |  |  |  | 0 | 0 | 0 |  |  |  | 0 | Pt |  | Photoelectrochemical | Na2SO4 | 0.5 |  | -0.32217 | 0.34974
Synthesis and Characterization of Photoelectrochemical and Photovoltaic Cu2BaSnS4 Thin Films and Solar Cells | FTO |  | Cu2BaSnS4 |  | Physical vapor deposition |  | 1000 |  |  |  | 0 | 0 | 0 |  |  |  | 0 | Pt |  | Photoelectrochemical | Na2SO4 | 0.5 |  | -0.18008 | 0.37407
Synthesis and Characterization of Photoelectrochemical and Photovoltaic Cu2BaSnS4 Thin Films and Solar Cells | FTO |  | Cu2BaSnS4 |  | Physical vapor deposition |  | 1000 |  |  |  | 0 | 0 | 0 |  |  |  | 0 | Pt |  | Photoelectrochemical | Na2SO4 | 0.5 |  | -0.2227 | 0.37618
Synthesis and Characterization of Photoelectrochemical and Photovoltaic Cu2BaSnS4 Thin Films and Solar Cells | FTO |  | Cu2BaSnS4 |  | Physical vapor deposition |  | 1000 |  |  |  | 0 | 0 | 0 |  |  |  | 0 | Pt |  | Photoelectrochemical | Na2SO4 | 0.5 |  | -0.2227 | 0.37936
Synthesis and Characterization of Photoelectrochemical and Photovoltaic Cu2BaSnS4 Thin Films and Solar Cells | FTO |  | Cu2BaSnS4 |  | Physical vapor deposition |  | 1000 |  |  |  | 0 | 0 | 0 |  |  |  | 0 | Pt |  | Photoelectrochemical | Na2SO4 | 0.5 |  | -0.18008 | 0.38465
Synthesis and Characterization of Photoelectrochemical and Photovoltaic Cu2BaSnS4 Thin Films and Solar Cells | FTO |  | Cu2BaSnS4 |  | Physical vapor deposition |  | 1000 |  |  |  | 0 | 0 | 0 |  |  |  | 0 | Pt |  | Photoelectrochemical | Na2SO4 | 0.5 |  | -0.18008 | 0.38676
Synthesis and Characterization of Photoelectrochemical and Photovoltaic Cu2BaSnS4 Thin Films and Solar Cells | FTO |  | Cu2BaSnS4 |  | Physical vapor deposition |  | 1000 |  |  |  | 0 | 0 | 0 |  |  |  | 0 | Pt |  | Photoelectrochemical | Na2SO4 | 0.5 |  | -0.16587 | 0.38994
Synthesis and Characterization of Photoelectrochemical and Photovoltaic Cu2BaSnS4 Thin Films and Solar Cells | FTO |  | Cu2BaSnS4 |  | Physical vapor deposition |  | 1000 |  |  |  | 0 | 0 | 0 |  |  |  | 0 | Pt |  | Photoelectrochemical | Na2SO4 | 0.5 |  | -0.15166 | 0.39523
Synthesis and Characterization of Photoelectrochemical and Photovoltaic Cu2BaSnS4 Thin Films and Solar Cells | FTO |  | Cu2BaSnS4 |  | Physical vapor deposition |  | 1000 |  |  |  | 0 | 0 | 0 |  |  |  | 0 | Pt |  | Photoelectrochemical | Na2SO4 | 0.5 |  | -0.18008 | 0.39734
Synthesis and Characterization of Photoelectrochemical and Photovoltaic Cu2BaSnS4 Thin Films and Solar Cells | FTO |  | Cu2BaSnS4 |  | Physical vapor deposition |  | 1000 |  |  |  | 0 | 0 | 0 |  |  |  | 0 | Pt |  | Photoelectrochemical | Na2SO4 | 0.5 |  | -0.18008 | 0.40052
Visible-light induced photosplitting of water using solution-processed Cu2BaSnS4 photoelectrodes and a tandem approach for development of Pt-free photoelectrochemical cell | FTO |  | Cu2BaSnS4 |  | Spin-coating deposition |  |  | 2.04 |  |  | 0 | 0 | 0 |  |  |  | 0 |  |  |  | Na2SO4 | 0.5 | 12.9 | -7.37922 | -0.06562
Visible-light induced photosplitting of water using solution-processed Cu2BaSnS4 photoelectrodes and a tandem approach for development of Pt-free photoelectrochemical cell | FTO |  | Cu2BaSnS4 |  | Spin-coating deposition |  |  | 2.04 |  |  | 0 | 0 | 0 |  |  |  | 0 |  |  |  | Na2SO4 | 0.5 | 12.9 | -7.36443 | -0.05728
Visible-light induced photosplitting of water using solution-processed Cu2BaSnS4 photoelectrodes and a tandem approach for development of Pt-free photoelectrochemical cell | FTO |  | Cu2BaSnS4 |  | Spin-coating deposition |  |  | 2.04 |  |  | 0 | 0 | 0 |  |  |  | 0 |  |  |  | Na2SO4 | 0.5 | 12.9 | -7.32008 | -0.04894
Visible-light induced photosplitting of water using solution-processed Cu2BaSnS4 photoelectrodes and a tandem approach for development of Pt-free photoelectrochemical cell | FTO |  | Cu2BaSnS4 |  | Spin-coating deposition |  |  | 2.04 |  |  | 0 | 0 | 0 |  |  |  | 0 |  |  |  | Na2SO4 | 0.5 | 12.9 | -7.34965 | -0.0406
Visible-light induced photosplitting of water using solution-processed Cu2BaSnS4 photoelectrodes and a tandem approach for development of Pt-free photoelectrochemical cell | FTO |  | Cu2BaSnS4 |  | Spin-coating deposition |  |  | 2.04 |  |  | 0 | 0 | 0 |  |  |  | 0 |  |  |  | Na2SO4 | 0.5 | 12.9 | -7.29051 | -0.0356
Visible-light induced photosplitting of water using solution-processed Cu2BaSnS4 photoelectrodes and a tandem approach for development of Pt-free photoelectrochemical cell | FTO |  | Cu2BaSnS4 |  | Spin-coating deposition |  |  | 2.04 |  |  | 0 | 0 | 0 |  |  |  | 0 |  |  |  | Na2SO4 | 0.5 | 12.9 | -7.24616 | -0.02976
Visible-light induced photosplitting of water using solution-processed Cu2BaSnS4 photoelectrodes and a tandem approach for development of Pt-free photoelectrochemical cell | FTO |  | Cu2BaSnS4 |  | Spin-coating deposition |  |  | 2.04 |  |  | 0 | 0 | 0 |  |  |  | 0 |  |  |  | Na2SO4 | 0.5 | 12.9 | -7.17224 | -0.02392
Visible-light induced photosplitting of water using solution-processed Cu2BaSnS4 photoelectrodes and a tandem approach for development of Pt-free photoelectrochemical cell | FTO |  | Cu2BaSnS4 |  | Spin-coating deposition |  |  | 2.04 |  |  | 0 | 0 | 0 |  |  |  | 0 |  |  |  | Na2SO4 | 0.5 | 12.9 | -7.1131 | -0.01892
Visible-light induced photosplitting of water using solution-processed Cu2BaSnS4 photoelectrodes and a tandem approach for development of Pt-free photoelectrochemical cell | FTO |  | Cu2BaSnS4 |  | Spin-coating deposition |  |  | 2.04 |  |  | 0 | 0 | 0 |  |  |  | 0 |  |  |  | Na2SO4 | 0.5 | 12.9 | -7.0244 | -0.01475
Visible-light induced photosplitting of water using solution-processed Cu2BaSnS4 photoelectrodes and a tandem approach for development of Pt-free photoelectrochemical cell | FTO |  | Cu2BaSnS4 |  | Spin-coating deposition |  |  | 2.04 |  |  | 0 | 0 | 0 |  |  |  | 0 |  |  |  | Na2SO4 | 0.5 | 12.9 | -6.93569 | -0.01141
Visible-light induced photosplitting of water using solution-processed Cu2BaSnS4 photoelectrodes and a tandem approach for development of Pt-free photoelectrochemical cell | FTO |  | Cu2BaSnS4 |  | Spin-coating deposition |  |  | 2.04 |  |  | 0 | 0 | 0 |  |  |  | 0 |  |  |  | Na2SO4 | 0.5 | 12.9 | -6.84699 | -0.00474
Visible-light induced photosplitting of water using solution-processed Cu2BaSnS4 photoelectrodes and a tandem approach for development of Pt-free photoelectrochemical cell | FTO |  | Cu2BaSnS4 |  | Spin-coating deposition |  |  | 2.04 |  |  | 0 | 0 | 0 |  |  |  | 0 |  |  |  | Na2SO4 | 0.5 | 12.9 | -6.80264 | 0.00193
Visible-light induced photosplitting of water using solution-processed Cu2BaSnS4 photoelectrodes and a tandem approach for development of Pt-free photoelectrochemical cell | FTO |  | Cu2BaSnS4 |  | Spin-coating deposition |  |  | 2.04 |  |  | 0 | 0 | 0 |  |  |  | 0 |  |  |  | Na2SO4 | 0.5 | 12.9 | -6.7435 | 0.00693
Visible-light induced photosplitting of water using solution-processed Cu2BaSnS4 photoelectrodes and a tandem approach for development of Pt-free photoelectrochemical cell | FTO |  | Cu2BaSnS4 |  | Spin-coating deposition |  |  | 2.04 |  |  | 0 | 0 | 0 |  |  |  | 0 |  |  |  | Na2SO4 | 0.5 | 12.9 | -6.62523 | 0.01027
Visible-light induced photosplitting of water using solution-processed Cu2BaSnS4 photoelectrodes and a tandem approach for development of Pt-free photoelectrochemical cell | FTO |  | Cu2BaSnS4 |  | Spin-coating deposition |  |  | 2.04 |  |  | 0 | 0 | 0 |  |  |  | 0 |  |  |  | Na2SO4 | 0.5 | 12.9 | -6.53653 | 0.0136
Visible-light induced photosplitting of water using solution-processed Cu2BaSnS4 photoelectrodes and a tandem approach for development of Pt-free photoelectrochemical cell | FTO |  | Cu2BaSnS4 |  | Spin-coating deposition |  |  | 2.04 |  |  | 0 | 0 | 0 |  |  |  | 0 |  |  |  | Na2SO4 | 0.5 | 12.9 | -6.47739 | 0.01944
Visible-light induced photosplitting of water using solution-processed Cu2BaSnS4 photoelectrodes and a tandem approach for development of Pt-free photoelectrochemical cell | FTO |  | Cu2BaSnS4 |  | Spin-coating deposition |  |  | 2.04 |  |  | 0 | 0 | 0 |  |  |  | 0 |  |  |  | Na2SO4 | 0.5 | 12.9 | -6.3739 | 0.02278
Visible-light induced photosplitting of water using solution-processed Cu2BaSnS4 photoelectrodes and a tandem approach for development of Pt-free photoelectrochemical cell | FTO |  | Cu2BaSnS4 |  | Spin-coating deposition |  |  | 2.04 |  |  | 0 | 0 | 0 |  |  |  | 0 |  |  |  | Na2SO4 | 0.5 | 12.9 | -6.29998 | 0.02862
Visible-light induced photosplitting of water using solution-processed Cu2BaSnS4 photoelectrodes and a tandem approach for development of Pt-free photoelectrochemical cell | FTO |  | Cu2BaSnS4 |  | Spin-coating deposition |  |  | 2.04 |  |  | 0 | 0 | 0 |  |  |  | 0 |  |  |  | Na2SO4 | 0.5 | 12.9 | -6.24084 | 0.03529
Visible-light induced photosplitting of water using solution-processed Cu2BaSnS4 photoelectrodes and a tandem approach for development of Pt-free photoelectrochemical cell | FTO |  | Cu2BaSnS4 |  | Spin-coating deposition |  |  | 2.04 |  |  | 0 | 0 | 0 |  |  |  | 0 |  |  |  | Na2SO4 | 0.5 | 12.9 | -6.12257 | 0.03779
Visible-light induced photosplitting of water using solution-processed Cu2BaSnS4 photoelectrodes and a tandem approach for development of Pt-free photoelectrochemical cell | FTO |  | Cu2BaSnS4 |  | Spin-coating deposition |  |  | 2.04 |  |  | 0 | 0 | 0 |  |  |  | 0 |  |  |  | Na2SO4 | 0.5 | 12.9 | -6.01908 | 0.04196
Visible-light induced photosplitting of water using solution-processed Cu2BaSnS4 photoelectrodes and a tandem approach for development of Pt-free photoelectrochemical cell | FTO |  | Cu2BaSnS4 |  | Spin-coating deposition |  |  | 2.04 |  |  | 0 | 0 | 0 |  |  |  | 0 |  |  |  | Na2SO4 | 0.5 | 12.9 | -5.93038 | 0.04613
Visible-light induced photosplitting of water using solution-processed Cu2BaSnS4 photoelectrodes and a tandem approach for development of Pt-free photoelectrochemical cell | FTO |  | Cu2BaSnS4 |  | Spin-coating deposition |  |  | 2.04 |  |  | 0 | 0 | 0 |  |  |  | 0 |  |  |  | Na2SO4 | 0.5 | 12.9 | -5.88603 | 0.0528
Visible-light induced photosplitting of water using solution-processed Cu2BaSnS4 photoelectrodes and a tandem approach for development of Pt-free photoelectrochemical cell | FTO |  | Cu2BaSnS4 |  | Spin-coating deposition |  |  | 2.04 |  |  | 0 | 0 | 0 |  |  |  | 0 |  |  |  | Na2SO4 | 0.5 | 12.9 | -5.79732 | 0.0578
Visible-light induced photosplitting of water using solution-processed Cu2BaSnS4 photoelectrodes and a tandem approach for development of Pt-free photoelectrochemical cell | FTO |  | Cu2BaSnS4 |  | Spin-coating deposition |  |  | 2.04 |  |  | 0 | 0 | 0 |  |  |  | 0 |  |  |  | Na2SO4 | 0.5 | 12.9 | -5.67905 | 0.05947
Visible-light induced photosplitting of water using solution-processed Cu2BaSnS4 photoelectrodes and a tandem approach for development of Pt-free photoelectrochemical cell | FTO |  | Cu2BaSnS4 |  | Spin-coating deposition |  |  | 2.04 |  |  | 0 | 0 | 0 |  |  |  | 0 |  |  |  | Na2SO4 | 0.5 | 12.9 | -5.59035 | 0.06364
Visible-light induced photosplitting of water using solution-processed Cu2BaSnS4 photoelectrodes and a tandem approach for development of Pt-free photoelectrochemical cell | FTO |  | Cu2BaSnS4 |  | Spin-coating deposition |  |  | 2.04 |  |  | 0 | 0 | 0 |  |  |  | 0 |  |  |  | Na2SO4 | 0.5 | 12.9 | -5.48686 | 0.06865
Visible-light induced photosplitting of water using solution-processed Cu2BaSnS4 photoelectrodes and a tandem approach for development of Pt-free photoelectrochemical cell | FTO |  | Cu2BaSnS4 |  | Spin-coating deposition |  |  | 2.04 |  |  | 0 | 0 | 0 |  |  |  | 0 |  |  |  | Na2SO4 | 0.5 | 12.9 | -5.41294 | 0.07282
Visible-light induced photosplitting of water using solution-processed Cu2BaSnS4 photoelectrodes and a tandem approach for development of Pt-free photoelectrochemical cell | FTO |  | Cu2BaSnS4 |  | Spin-coating deposition |  |  | 2.04 |  |  | 0 | 0 | 0 |  |  |  | 0 |  |  |  | Na2SO4 | 0.5 | 12.9 | -5.36859 | 0.07865
Visible-light induced photosplitting of water using solution-processed Cu2BaSnS4 photoelectrodes and a tandem approach for development of Pt-free photoelectrochemical cell | FTO |  | Cu2BaSnS4 |  | Spin-coating deposition |  |  | 2.04 |  |  | 0 | 0 | 0 |  |  |  | 0 |  |  |  | Na2SO4 | 0.5 | 12.9 | -5.27988 | 0.08199
Visible-light induced photosplitting of water using solution-processed Cu2BaSnS4 photoelectrodes and a tandem approach for development of Pt-free photoelectrochemical cell | FTO |  | Cu2BaSnS4 |  | Spin-coating deposition |  |  | 2.04 |  |  | 0 | 0 | 0 |  |  |  | 0 |  |  |  | Na2SO4 | 0.5 | 12.9 | -5.16161 | 0.08533
Visible-light induced photosplitting of water using solution-processed Cu2BaSnS4 photoelectrodes and a tandem approach for development of Pt-free photoelectrochemical cell | FTO |  | Cu2BaSnS4 |  | Spin-coating deposition |  |  | 2.04 |  |  | 0 | 0 | 0 |  |  |  | 0 |  |  |  | Na2SO4 | 0.5 | 12.9 | -5.10247 | 0.092
Visible-light induced photosplitting of water using solution-processed Cu2BaSnS4 photoelectrodes and a tandem approach for development of Pt-free photoelectrochemical cell | FTO |  | Cu2BaSnS4 |  | Spin-coating deposition |  |  | 2.04 |  |  | 0 | 0 | 0 |  |  |  | 0 |  |  |  | Na2SO4 | 0.5 | 12.9 | -5.01377 | 0.09617
Visible-light induced photosplitting of water using solution-processed Cu2BaSnS4 photoelectrodes and a tandem approach for development of Pt-free photoelectrochemical cell | FTO |  | Cu2BaSnS4 |  | Spin-coating deposition |  |  | 2.04 |  |  | 0 | 0 | 0 |  |  |  | 0 |  |  |  | Na2SO4 | 0.5 | 12.9 | -4.88071 | 0.09867
Visible-light induced photosplitting of water using solution-processed Cu2BaSnS4 photoelectrodes and a tandem approach for development of Pt-free photoelectrochemical cell | FTO |  | Cu2BaSnS4 |  | Spin-coating deposition |  |  | 2.04 |  |  | 0 | 0 | 0 |  |  |  | 0 |  |  |  | Na2SO4 | 0.5 | 12.9 | -4.80679 | 0.10367
Visible-light induced photosplitting of water using solution-processed Cu2BaSnS4 photoelectrodes and a tandem approach for development of Pt-free photoelectrochemical cell | FTO |  | Cu2BaSnS4 |  | Spin-coating deposition |  |  | 2.04 |  |  | 0 | 0 | 0 |  |  |  | 0 |  |  |  | Na2SO4 | 0.5 | 12.9 | -4.71809 | 0.10701
Visible-light induced photosplitting of water using solution-processed Cu2BaSnS4 photoelectrodes and a tandem approach for development of Pt-free photoelectrochemical cell | FTO |  | Cu2BaSnS4 |  | Spin-coating deposition |  |  | 2.04 |  |  | 0 | 0 | 0 |  |  |  | 0 |  |  |  | Na2SO4 | 0.5 | 12.9 | -4.62938 | 0.11118
Visible-light induced photosplitting of water using solution-processed Cu2BaSnS4 photoelectrodes and a tandem approach for development of Pt-free photoelectrochemical cell | FTO |  | Cu2BaSnS4 |  | Spin-coating deposition |  |  | 2.04 |  |  | 0 | 0 | 0 |  |  |  | 0 |  |  |  | Na2SO4 | 0.5 | 12.9 | -4.58503 | 0.11702
Visible-light induced photosplitting of water using solution-processed Cu2BaSnS4 photoelectrodes and a tandem approach for development of Pt-free photoelectrochemical cell | FTO |  | Cu2BaSnS4 |  | Spin-coating deposition |  |  | 2.04 |  |  | 0 | 0 | 0 |  |  |  | 0 |  |  |  | Na2SO4 | 0.5 | 12.9 | -4.51111 | 0.12202
Visible-light induced photosplitting of water using solution-processed Cu2BaSnS4 photoelectrodes and a tandem approach for development of Pt-free photoelectrochemical cell | FTO |  | Cu2BaSnS4 |  | Spin-coating deposition |  |  | 2.04 |  |  | 0 | 0 | 0 |  |  |  | 0 |  |  |  | Na2SO4 | 0.5 | 12.9 | -4.39284 | 0.12702
Visible-light induced photosplitting of water using solution-processed Cu2BaSnS4 photoelectrodes and a tandem approach for development of Pt-free photoelectrochemical cell | FTO |  | Cu2BaSnS4 |  | Spin-coating deposition |  |  | 2.04 |  |  | 0 | 0 | 0 |  |  |  | 0 |  |  |  | Na2SO4 | 0.5 | 12.9 | -4.30414 | 0.13119
Visible-light induced photosplitting of water using solution-processed Cu2BaSnS4 photoelectrodes and a tandem approach for development of Pt-free photoelectrochemical cell | FTO |  | Cu2BaSnS4 |  | Spin-coating deposition |  |  | 2.04 |  |  | 0 | 0 | 0 |  |  |  | 0 |  |  |  | Na2SO4 | 0.5 | 12.9 | -4.21543 | 0.1362
Visible-light induced photosplitting of water using solution-processed Cu2BaSnS4 photoelectrodes and a tandem approach for development of Pt-free photoelectrochemical cell | FTO |  | Cu2BaSnS4 |  | Spin-coating deposition |  |  | 2.04 |  |  | 0 | 0 | 0 |  |  |  | 0 |  |  |  | Na2SO4 | 0.5 | 12.9 | -4.11194 | 0.14204
Visible-light induced photosplitting of water using solution-processed Cu2BaSnS4 photoelectrodes and a tandem approach for development of Pt-free photoelectrochemical cell | FTO |  | Cu2BaSnS4 |  | Spin-coating deposition |  |  | 2.04 |  |  | 0 | 0 | 0 |  |  |  | 0 |  |  |  | Na2SO4 | 0.5 | 12.9 | -4.00845 | 0.14621
Visible-light induced photosplitting of water using solution-processed Cu2BaSnS4 photoelectrodes and a tandem approach for development of Pt-free photoelectrochemical cell | FTO |  | Cu2BaSnS4 |  | Spin-coating deposition |  |  | 2.04 |  |  | 0 | 0 | 0 |  |  |  | 0 |  |  |  | Na2SO4 | 0.5 | 12.9 | -3.93453 | 0.15037
Visible-light induced photosplitting of water using solution-processed Cu2BaSnS4 photoelectrodes and a tandem approach for development of Pt-free photoelectrochemical cell | FTO |  | Cu2BaSnS4 |  | Spin-coating deposition |  |  | 2.04 |  |  | 0 | 0 | 0 |  |  |  | 0 |  |  |  | Na2SO4 | 0.5 | 12.9 | -3.83105 | 0.15454
Visible-light induced photosplitting of water using solution-processed Cu2BaSnS4 photoelectrodes and a tandem approach for development of Pt-free photoelectrochemical cell | FTO |  | Cu2BaSnS4 |  | Spin-coating deposition |  |  | 2.04 |  |  | 0 | 0 | 0 |  |  |  | 0 |  |  |  | Na2SO4 | 0.5 | 12.9 | -3.74234 | 0.15955
Visible-light induced photosplitting of water using solution-processed Cu2BaSnS4 photoelectrodes and a tandem approach for development of Pt-free photoelectrochemical cell | FTO |  | Cu2BaSnS4 |  | Spin-coating deposition |  |  | 2.04 |  |  | 0 | 0 | 0 |  |  |  | 0 |  |  |  | Na2SO4 | 0.5 | 12.9 | -3.63885 | 0.16455
Visible-light induced photosplitting of water using solution-processed Cu2BaSnS4 photoelectrodes and a tandem approach for development of Pt-free photoelectrochemical cell | FTO |  | Cu2BaSnS4 |  | Spin-coating deposition |  |  | 2.04 |  |  | 0 | 0 | 0 |  |  |  | 0 |  |  |  | Na2SO4 | 0.5 | 12.9 | -3.56493 | 0.16956
Visible-light induced photosplitting of water using solution-processed Cu2BaSnS4 photoelectrodes and a tandem approach for development of Pt-free photoelectrochemical cell | FTO |  | Cu2BaSnS4 |  | Spin-coating deposition |  |  | 2.04 |  |  | 0 | 0 | 0 |  |  |  | 0 |  |  |  | Na2SO4 | 0.5 | 12.9 | -3.44666 | 0.17122
Visible-light induced photosplitting of water using solution-processed Cu2BaSnS4 photoelectrodes and a tandem approach for development of Pt-free photoelectrochemical cell | FTO |  | Cu2BaSnS4 |  | Spin-coating deposition |  |  | 2.04 |  |  | 0 | 0 | 0 |  |  |  | 0 |  |  |  | Na2SO4 | 0.5 | 12.9 | -3.35796 | 0.17539
Visible-light induced photosplitting of water using solution-processed Cu2BaSnS4 photoelectrodes and a tandem approach for development of Pt-free photoelectrochemical cell | FTO |  | Cu2BaSnS4 |  | Spin-coating deposition |  |  | 2.04 |  |  | 0 | 0 | 0 |  |  |  | 0 |  |  |  | Na2SO4 | 0.5 | 12.9 | -3.29882 | 0.1804
Visible-light induced photosplitting of water using solution-processed Cu2BaSnS4 photoelectrodes and a tandem approach for development of Pt-free photoelectrochemical cell | FTO |  | Cu2BaSnS4 |  | Spin-coating deposition |  |  | 2.04 |  |  | 0 | 0 | 0 |  |  |  | 0 |  |  |  | Na2SO4 | 0.5 | 12.9 | -3.18055 | 0.1829
Visible-light induced photosplitting of water using solution-processed Cu2BaSnS4 photoelectrodes and a tandem approach for development of Pt-free photoelectrochemical cell | FTO |  | Cu2BaSnS4 |  | Spin-coating deposition |  |  | 2.04 |  |  | 0 | 0 | 0 |  |  |  | 0 |  |  |  | Na2SO4 | 0.5 | 12.9 | -3.12141 | 0.18957
Visible-light induced photosplitting of water using solution-processed Cu2BaSnS4 photoelectrodes and a tandem approach for development of Pt-free photoelectrochemical cell | FTO |  | Cu2BaSnS4 |  | Spin-coating deposition |  |  | 2.04 |  |  | 0 | 0 | 0 |  |  |  | 0 |  |  |  | Na2SO4 | 0.5 | 12.9 | -3.06228 | 0.19458
Visible-light induced photosplitting of water using solution-processed Cu2BaSnS4 photoelectrodes and a tandem approach for development of Pt-free photoelectrochemical cell | FTO |  | Cu2BaSnS4 |  | Spin-coating deposition |  |  | 2.04 |  |  | 0 | 0 | 0 |  |  |  | 0 |  |  |  | Na2SO4 | 0.5 | 12.9 | -2.97357 | 0.19874
Visible-light induced photosplitting of water using solution-processed Cu2BaSnS4 photoelectrodes and a tandem approach for development of Pt-free photoelectrochemical cell | FTO |  | Cu2BaSnS4 |  | Spin-coating deposition |  |  | 2.04 |  |  | 0 | 0 | 0 |  |  |  | 0 |  |  |  | Na2SO4 | 0.5 | 12.9 | -2.91444 | 0.20458
Visible-light induced photosplitting of water using solution-processed Cu2BaSnS4 photoelectrodes and a tandem approach for development of Pt-free photoelectrochemical cell | FTO |  | Cu2BaSnS4 |  | Spin-coating deposition |  |  | 2.04 |  |  | 0 | 0 | 0 |  |  |  | 0 |  |  |  | Na2SO4 | 0.5 | 12.9 | -2.78138 | 0.20625
Visible-light induced photosplitting of water using solution-processed Cu2BaSnS4 photoelectrodes and a tandem approach for development of Pt-free photoelectrochemical cell | FTO |  | Cu2BaSnS4 |  | Spin-coating deposition |  |  | 2.04 |  |  | 0 | 0 | 0 |  |  |  | 0 |  |  |  | Na2SO4 | 0.5 | 12.9 | -2.67789 | 0.21125
Visible-light induced photosplitting of water using solution-processed Cu2BaSnS4 photoelectrodes and a tandem approach for development of Pt-free photoelectrochemical cell | FTO |  | Cu2BaSnS4 |  | Spin-coating deposition |  |  | 2.04 |  |  | 0 | 0 | 0 |  |  |  | 0 |  |  |  | Na2SO4 | 0.5 | 12.9 | -2.61876 | 0.21793
Visible-light induced photosplitting of water using solution-processed Cu2BaSnS4 photoelectrodes and a tandem approach for development of Pt-free photoelectrochemical cell | FTO |  | Cu2BaSnS4 |  | Spin-coating deposition |  |  | 2.04 |  |  | 0 | 0 | 0 |  |  |  | 0 |  |  |  | Na2SO4 | 0.5 | 12.9 | -2.50048 | 0.22126
Visible-light induced photosplitting of water using solution-processed Cu2BaSnS4 photoelectrodes and a tandem approach for development of Pt-free photoelectrochemical cell | FTO |  | Cu2BaSnS4 |  | Spin-coating deposition |  |  | 2.04 |  |  | 0 | 0 | 0 |  |  |  | 0 |  |  |  | Na2SO4 | 0.5 | 12.9 | -2.45613 | 0.22793
Visible-light induced photosplitting of water using solution-processed Cu2BaSnS4 photoelectrodes and a tandem approach for development of Pt-free photoelectrochemical cell | FTO |  | Cu2BaSnS4 |  | Spin-coating deposition |  |  | 2.04 |  |  | 0 | 0 | 0 |  |  |  | 0 |  |  |  | Na2SO4 | 0.5 | 12.9 | -2.36743 | 0.2321
Visible-light induced photosplitting of water using solution-processed Cu2BaSnS4 photoelectrodes and a tandem approach for development of Pt-free photoelectrochemical cell | FTO |  | Cu2BaSnS4 |  | Spin-coating deposition |  |  | 2.04 |  |  | 0 | 0 | 0 |  |  |  | 0 |  |  |  | Na2SO4 | 0.5 | 12.9 | -2.29351 | 0.23711
Visible-light induced photosplitting of water using solution-processed Cu2BaSnS4 photoelectrodes and a tandem approach for development of Pt-free photoelectrochemical cell | FTO |  | Cu2BaSnS4 |  | Spin-coating deposition |  |  | 2.04 |  |  | 0 | 0 | 0 |  |  |  | 0 |  |  |  | Na2SO4 | 0.5 | 12.9 | -2.2048 | 0.24128
Visible-light induced photosplitting of water using solution-processed Cu2BaSnS4 photoelectrodes and a tandem approach for development of Pt-free photoelectrochemical cell | FTO |  | Cu2BaSnS4 |  | Spin-coating deposition |  |  | 2.04 |  |  | 0 | 0 | 0 |  |  |  | 0 |  |  |  | Na2SO4 | 0.5 | 12.9 | -2.16045 | 0.24795
Visible-light induced photosplitting of water using solution-processed Cu2BaSnS4 photoelectrodes and a tandem approach for development of Pt-free photoelectrochemical cell | FTO |  | Cu2BaSnS4 |  | Spin-coating deposition |  |  | 2.04 |  |  | 0 | 0 | 0 |  |  |  | 0 |  |  |  | Na2SO4 | 0.5 | 12.9 | -2.07175 | 0.25212
Visible-light induced photosplitting of water using solution-processed Cu2BaSnS4 photoelectrodes and a tandem approach for development of Pt-free photoelectrochemical cell | FTO |  | Cu2BaSnS4 |  | Spin-coating deposition |  |  | 2.04 |  |  | 0 | 0 | 0 |  |  |  | 0 |  |  |  | Na2SO4 | 0.5 | 12.9 | -1.96826 | 0.25796
Visible-light induced photosplitting of water using solution-processed Cu2BaSnS4 photoelectrodes and a tandem approach for development of Pt-free photoelectrochemical cell | FTO |  | Cu2BaSnS4 |  | Spin-coating deposition |  |  | 2.04 |  |  | 0 | 0 | 0 |  |  |  | 0 |  |  |  | Na2SO4 | 0.5 | 12.9 | -1.86477 | 0.26296
Visible-light induced photosplitting of water using solution-processed Cu2BaSnS4 photoelectrodes and a tandem approach for development of Pt-free photoelectrochemical cell | FTO |  | Cu2BaSnS4 |  | Spin-coating deposition |  |  | 2.04 |  |  | 0 | 0 | 0 |  |  |  | 0 |  |  |  | Na2SO4 | 0.5 | 12.9 | -1.79085 | 0.26796
Visible-light induced photosplitting of water using solution-processed Cu2BaSnS4 photoelectrodes and a tandem approach for development of Pt-free photoelectrochemical cell | FTO |  | Cu2BaSnS4 |  | Spin-coating deposition |  |  | 2.04 |  |  | 0 | 0 | 0 |  |  |  | 0 |  |  |  | Na2SO4 | 0.5 | 12.9 | -1.73171 | 0.2738
Visible-light induced photosplitting of water using solution-processed Cu2BaSnS4 photoelectrodes and a tandem approach for development of Pt-free photoelectrochemical cell | FTO |  | Cu2BaSnS4 |  | Spin-coating deposition |  |  | 2.04 |  |  | 0 | 0 | 0 |  |  |  | 0 |  |  |  | Na2SO4 | 0.5 | 12.9 | -1.62822 | 0.2763
Visible-light induced photosplitting of water using solution-processed Cu2BaSnS4 photoelectrodes and a tandem approach for development of Pt-free photoelectrochemical cell | FTO |  | Cu2BaSnS4 |  | Spin-coating deposition |  |  | 2.04 |  |  | 0 | 0 | 0 |  |  |  | 0 |  |  |  | Na2SO4 | 0.5 | 12.9 | -1.53952 | 0.28047
Visible-light induced photosplitting of water using solution-processed Cu2BaSnS4 photoelectrodes and a tandem approach for development of Pt-free photoelectrochemical cell | FTO |  | Cu2BaSnS4 |  | Spin-coating deposition |  |  | 2.04 |  |  | 0 | 0 | 0 |  |  |  | 0 |  |  |  | Na2SO4 | 0.5 | 12.9 | -1.4656 | 0.28548
Visible-light induced photosplitting of water using solution-processed Cu2BaSnS4 photoelectrodes and a tandem approach for development of Pt-free photoelectrochemical cell | FTO |  | Cu2BaSnS4 |  | Spin-coating deposition |  |  | 2.04 |  |  | 0 | 0 | 0 |  |  |  | 0 |  |  |  | Na2SO4 | 0.5 | 12.9 | -1.36211 | 0.29048
Visible-light induced photosplitting of water using solution-processed Cu2BaSnS4 photoelectrodes and a tandem approach for development of Pt-free photoelectrochemical cell | FTO |  | Cu2BaSnS4 |  | Spin-coating deposition |  |  | 2.04 |  |  | 0 | 0 | 0 |  |  |  | 0 |  |  |  | Na2SO4 | 0.5 | 12.9 | -1.30298 | 0.29632
Visible-light induced photosplitting of water using solution-processed Cu2BaSnS4 photoelectrodes and a tandem approach for development of Pt-free photoelectrochemical cell | FTO |  | Cu2BaSnS4 |  | Spin-coating deposition |  |  | 2.04 |  |  | 0 | 0 | 0 |  |  |  | 0 |  |  |  | Na2SO4 | 0.5 | 12.9 | -1.22906 | 0.30132
Visible-light induced photosplitting of water using solution-processed Cu2BaSnS4 photoelectrodes and a tandem approach for development of Pt-free photoelectrochemical cell | FTO |  | Cu2BaSnS4 |  | Spin-coating deposition |  |  | 2.04 |  |  | 0 | 0 | 0 |  |  |  | 0 |  |  |  | Na2SO4 | 0.5 | 12.9 | -1.14035 | 0.30633
Visible-light induced photosplitting of water using solution-processed Cu2BaSnS4 photoelectrodes and a tandem approach for development of Pt-free photoelectrochemical cell | FTO |  | Cu2BaSnS4 |  | Spin-coating deposition |  |  | 2.04 |  |  | 0 | 0 | 0 |  |  |  | 0 |  |  |  | Na2SO4 | 0.5 | 12.9 | -1.06643 | 0.31133
Visible-light induced photosplitting of water using solution-processed Cu2BaSnS4 photoelectrodes and a tandem approach for development of Pt-free photoelectrochemical cell | FTO |  | Cu2BaSnS4 |  | Spin-coating deposition |  |  | 2.04 |  |  | 0 | 0 | 0 |  |  |  | 0 |  |  |  | Na2SO4 | 0.5 | 12.9 | -1.0073 | 0.31633
Visible-light induced photosplitting of water using solution-processed Cu2BaSnS4 photoelectrodes and a tandem approach for development of Pt-free photoelectrochemical cell | FTO |  | Cu2BaSnS4 |  | Spin-coating deposition |  |  | 2.04 |  |  | 0 | 0 | 0 |  |  |  | 0 |  |  |  | Na2SO4 | 0.5 | 12.9 | -0.94816 | 0.32134
Visible-light induced photosplitting of water using solution-processed Cu2BaSnS4 photoelectrodes and a tandem approach for development of Pt-free photoelectrochemical cell | FTO |  | Cu2BaSnS4 |  | Spin-coating deposition |  |  | 2.04 |  |  | 0 | 0 | 0 |  |  |  | 0 |  |  |  | Na2SO4 | 0.5 | 12.9 | -0.87424 | 0.32634
Visible-light induced photosplitting of water using solution-processed Cu2BaSnS4 photoelectrodes and a tandem approach for development of Pt-free photoelectrochemical cell | FTO |  | Cu2BaSnS4 |  | Spin-coating deposition |  |  | 2.04 |  |  | 0 | 0 | 0 |  |  |  | 0 |  |  |  | Na2SO4 | 0.5 | 12.9 | -0.8151 | 0.33135
Visible-light induced photosplitting of water using solution-processed Cu2BaSnS4 photoelectrodes and a tandem approach for development of Pt-free photoelectrochemical cell | FTO |  | Cu2BaSnS4 |  | Spin-coating deposition |  |  | 2.04 |  |  | 0 | 0 | 0 |  |  |  | 0 |  |  |  | Na2SO4 | 0.5 | 12.9 | -0.75597 | 0.33635
Visible-light induced photosplitting of water using solution-processed Cu2BaSnS4 photoelectrodes and a tandem approach for development of Pt-free photoelectrochemical cell | FTO |  | Cu2BaSnS4 |  | Spin-coating deposition |  |  | 2.04 |  |  | 0 | 0 | 0 |  |  |  | 0 |  |  |  | Na2SO4 | 0.5 | 12.9 | -0.68205 | 0.34219
Visible-light induced photosplitting of water using solution-processed Cu2BaSnS4 photoelectrodes and a tandem approach for development of Pt-free photoelectrochemical cell | FTO |  | Cu2BaSnS4 |  | Spin-coating deposition |  |  | 2.04 |  |  | 0 | 0 | 0 |  |  |  | 0 |  |  |  | Na2SO4 | 0.5 | 12.9 | -0.62291 | 0.34802
Visible-light induced photosplitting of water using solution-processed Cu2BaSnS4 photoelectrodes and a tandem approach for development of Pt-free photoelectrochemical cell | FTO |  | Cu2BaSnS4 |  | Spin-coating deposition |  |  | 2.04 |  |  | 0 | 0 | 0 |  |  |  | 0 |  |  |  | Na2SO4 | 0.5 | 12.9 | -0.53421 | 0.3547
Visible-light induced photosplitting of water using solution-processed Cu2BaSnS4 photoelectrodes and a tandem approach for development of Pt-free photoelectrochemical cell | FTO |  | Cu2BaSnS4 |  | Spin-coating deposition |  |  | 2.04 |  |  | 0 | 0 | 0 |  |  |  | 0 |  |  |  | Na2SO4 | 0.5 | 12.9 | -0.48985 | 0.36053
Visible-light induced photosplitting of water using solution-processed Cu2BaSnS4 photoelectrodes and a tandem approach for development of Pt-free photoelectrochemical cell | FTO |  | Cu2BaSnS4 |  | Spin-coating deposition |  |  | 2.04 |  |  | 0 | 0 | 0 |  |  |  | 0 |  |  |  | Na2SO4 | 0.5 | 12.9 | -0.41593 | 0.36637
Visible-light induced photosplitting of water using solution-processed Cu2BaSnS4 photoelectrodes and a tandem approach for development of Pt-free photoelectrochemical cell | FTO |  | Cu2BaSnS4 |  | Spin-coating deposition |  |  | 2.04 |  |  | 0 | 0 | 0 |  |  |  | 0 |  |  |  | Na2SO4 | 0.5 | 12.9 | -0.37158 | 0.37388
Visible-light induced photosplitting of water using solution-processed Cu2BaSnS4 photoelectrodes and a tandem approach for development of Pt-free photoelectrochemical cell | FTO |  | Cu2BaSnS4 |  | Spin-coating deposition |  |  | 2.04 |  |  | 0 | 0 | 0 |  |  |  | 0 |  |  |  | Na2SO4 | 0.5 | 12.9 | -0.31245 | 0.38055
Visible-light induced photosplitting of water using solution-processed Cu2BaSnS4 photoelectrodes and a tandem approach for development of Pt-free photoelectrochemical cell | FTO |  | Cu2BaSnS4 |  | Spin-coating deposition |  |  | 2.04 |  |  | 0 | 0 | 0 |  |  |  | 0 |  |  |  | Na2SO4 | 0.5 | 12.9 | -0.25331 | 0.38555
Visible-light induced photosplitting of water using solution-processed Cu2BaSnS4 photoelectrodes and a tandem approach for development of Pt-free photoelectrochemical cell | FTO |  | Cu2BaSnS4 |  | Spin-coating deposition |  |  | 2.04 |  |  | 0 | 0 | 0 |  |  |  | 0 |  |  |  | Na2SO4 | 0.5 | 12.9 | -0.20896 | 0.39222
Visible-light induced photosplitting of water using solution-processed Cu2BaSnS4 photoelectrodes and a tandem approach for development of Pt-free photoelectrochemical cell | FTO |  | Cu2BaSnS4 |  | Spin-coating deposition |  |  | 2.04 |  |  | 0 | 0 | 0 |  |  |  | 0 |  |  |  | Na2SO4 | 0.5 | 12.9 | -0.16461 | 0.39723
Visible-light induced photosplitting of water using solution-processed Cu2BaSnS4 photoelectrodes and a tandem approach for development of Pt-free photoelectrochemical cell | FTO |  | Cu2BaSnS4 |  | Spin-coating deposition |  |  | 2.04 |  |  | 0 | 0 | 0 |  |  |  | 0 |  |  |  | Na2SO4 | 0.5 | 12.9 | -0.10547 | 0.4039
Visible-light induced photosplitting of water using solution-processed Cu2BaSnS4 photoelectrodes and a tandem approach for development of Pt-free photoelectrochemical cell | FTO |  | Cu2BaSnS4 |  | Spin-coating deposition |  |  | 2.04 |  |  | 0 | 0 | 0 |  |  |  | 0 |  |  |  | Na2SO4 | 0.5 | 12.9 | -0.04633 | 0.41057
Visible-light induced photosplitting of water using solution-processed Cu2BaSnS4 photoelectrodes and a tandem approach for development of Pt-free photoelectrochemical cell | FTO |  | Cu2BaSnS4 |  | Spin-coating deposition |  |  | 2.04 |  |  | 0 | 0 | 0 |  |  |  | 0 |  |  |  | Na2SO4 | 0.5 | 12.9 | -0.06112 | 0.41808
Visible-light induced photosplitting of water using solution-processed Cu2BaSnS4 photoelectrodes and a tandem approach for development of Pt-free photoelectrochemical cell | FTO |  | Cu2BaSnS4 |  | Spin-coating deposition |  |  | 2.04 |  |  | 0 | 0 | 0 |  |  |  | 0 |  |  |  | Na2SO4 | 0.5 | 12.9 | -0.00198 | 0.42141
Visible-light induced photosplitting of water using solution-processed Cu2BaSnS4 photoelectrodes and a tandem approach for development of Pt-free photoelectrochemical cell | FTO |  | Cu2BaSnS4 |  | Spin-coating deposition |  |  | 2.04 |  |  | 0 | 0 | 0 |  |  |  | 0 |  |  |  | Na2SO4 | 0.5 | 12.9 | 0.04237 | 0.42141
Visible-light induced photosplitting of water using solution-processed Cu2BaSnS4 photoelectrodes and a tandem approach for development of Pt-free photoelectrochemical cell | FTO |  | Cu2BaSnS4 |  | Spin-coating deposition |  |  | 2.04 |  |  | 0 | 0 | 0 |  |  |  | 0 |  |  |  | Na2SO4 | 0.5 | 12.9 | 0.02759 | 0.42558
Visible-light induced photosplitting of water using solution-processed Cu2BaSnS4 photoelectrodes and a tandem approach for development of Pt-free photoelectrochemical cell | FTO |  | Cu2BaSnS4 |  | Spin-coating deposition |  |  | 2.04 |  |  | 0 | 0 | 0 |  |  |  | 0 |  |  |  | Na2SO4 | 0.5 | 12.9 | 0.07194 | 0.42642
Visible-light induced photosplitting of water using solution-processed Cu2BaSnS4 photoelectrodes and a tandem approach for development of Pt-free photoelectrochemical cell | FTO |  | Cu2BaSnS4 |  | Spin-coating deposition |  |  | 2.04 |  |  | 0 | 0 | 0 |  |  |  | 0 |  |  |  | Na2SO4 | 0.5 | 12.9 | 0.05716 | 0.42975
Visible-light induced photosplitting of water using solution-processed Cu2BaSnS4 photoelectrodes and a tandem approach for development of Pt-free photoelectrochemical cell | FTO |  | Cu2BaSnS4 |  | Spin-coating deposition |  |  | 2.04 |  |  | 0 | 0 | 0 |  |  |  | 0 |  |  |  | Na2SO4 | 0.5 | 12.9 | 0.04237 | 0.43392
Visible-light induced photosplitting of water using solution-processed Cu2BaSnS4 photoelectrodes and a tandem approach for development of Pt-free photoelectrochemical cell | FTO |  | Cu2BaSnS4 |  | Spin-coating deposition |  |  | 2.04 |  |  | 0 | 0 | 0 |  |  |  | 0 |  |  |  | Na2SO4 | 0.5 | 12.9 | 0.08672 | 0.43392
Visible-light induced photosplitting of water using solution-processed Cu2BaSnS4 photoelectrodes and a tandem approach for development of Pt-free photoelectrochemical cell | FTO |  | Cu2BaSnS4 |  | Spin-coating deposition |  |  | 2.04 |  |  | 0 | 0 | 0 |  |  |  | 0 |  |  |  | Na2SO4 | 0.5 | 12.9 | 0.14586 | 0.43809
Visible-light induced photosplitting of water using solution-processed Cu2BaSnS4 photoelectrodes and a tandem approach for development of Pt-free photoelectrochemical cell | FTO |  | Cu2BaSnS4 |  | Spin-coating deposition |  |  | 2.04 |  |  | 0 | 0 | 0 |  |  |  | 0 |  |  |  | Na2SO4 | 0.5 | 12.9 | 0.11629 | 0.43809
Visible-light induced photosplitting of water using solution-processed Cu2BaSnS4 photoelectrodes and a tandem approach for development of Pt-free photoelectrochemical cell | FTO |  | Cu2BaSnS4 |  | Spin-coating deposition |  |  | 2.04 |  |  | 0 | 0 | 0 |  |  |  | 0 |  |  |  | Na2SO4 | 0.5 | 12.9 | 0.13108 | 0.44226
Visible-light induced photosplitting of water using solution-processed Cu2BaSnS4 photoelectrodes and a tandem approach for development of Pt-free photoelectrochemical cell | FTO |  | Cu2BaSnS4 |  | Spin-coating deposition |  |  | 2.04 |  |  | 0 | 0 | 0 |  |  |  | 0 |  |  |  | Na2SO4 | 0.5 | 12.9 | 0.16064 | 0.44643
Visible-light induced photosplitting of water using solution-processed Cu2BaSnS4 photoelectrodes and a tandem approach for development of Pt-free photoelectrochemical cell | FTO |  | Cu2BaSnS4 |  | Spin-coating deposition |  |  | 2.04 |  |  | 0 | 0 | 0 |  |  |  | 0 |  |  |  | Na2SO4 | 0.5 | 12.9 | 0.11629 | 0.44643
Visible-light induced photosplitting of water using solution-processed Cu2BaSnS4 photoelectrodes and a tandem approach for development of Pt-free photoelectrochemical cell | FTO |  | Cu2BaSnS4 |  | Spin-coating deposition |  |  | 2.04 |  |  | 0 | 0 | 0 |  |  |  | 0 |  |  |  | Na2SO4 | 0.5 | 12.9 | 0.19021 | 0.4506
Visible-light induced photosplitting of water using solution-processed Cu2BaSnS4 photoelectrodes and a tandem approach for development of Pt-free photoelectrochemical cell | FTO |  | Cu2BaSnS4 |  | Spin-coating deposition |  |  | 2.04 |  |  | 0 | 0 | 0 |  |  |  | 0 |  |  |  | Na2SO4 | 0.5 | 12.9 | 0.16064 | 0.45144
Visible-light induced photosplitting of water using solution-processed Cu2BaSnS4 photoelectrodes and a tandem approach for development of Pt-free photoelectrochemical cell | FTO |  | Cu2BaSnS4 |  | Spin-coating deposition |  |  | 2.04 |  |  | 0 | 0 | 0 |  |  |  | 0 |  |  |  | Na2SO4 | 0.5 | 12.9 | 0.205 | 0.45477
Visible-light induced photosplitting of water using solution-processed Cu2BaSnS4 photoelectrodes and a tandem approach for development of Pt-free photoelectrochemical cell | FTO |  | Cu2BaSnS4 |  | Spin-coating deposition |  |  | 2.04 |  |  | 0 | 0 | 0 |  |  |  | 0 |  |  |  | Na2SO4 | 0.5 | 12.9 | 0.23456 | 0.45894
Visible-light induced photosplitting of water using solution-processed Cu2BaSnS4 photoelectrodes and a tandem approach for development of Pt-free photoelectrochemical cell | FTO |  | Cu2BaSnS4 |  | Spin-coating deposition |  |  | 2.04 |  |  | 0 | 0 | 0 |  |  |  | 0 |  |  |  | Na2SO4 | 0.5 | 12.9 | 0.205 | 0.45978
Visible-light induced photosplitting of water using solution-processed Cu2BaSnS4 photoelectrodes and a tandem approach for development of Pt-free photoelectrochemical cell | FTO |  | Cu2BaSnS4 |  | Spin-coating deposition |  |  | 2.04 |  |  | 0 | 0 | 0 |  |  |  | 0 |  |  |  | Na2SO4 | 0.5 | 12.9 | 0.26413 | 0.46311
Visible-light induced photosplitting of water using solution-processed Cu2BaSnS4 photoelectrodes and a tandem approach for development of Pt-free photoelectrochemical cell | FTO |  | Cu2BaSnS4 |  | Spin-coating deposition |  |  | 2.04 |  |  | 0 | 0 | 0 |  |  |  | 0 |  |  |  | Na2SO4 | 0.5 | 12.9 | 0.23456 | 0.46561
Visible-light induced photosplitting of water using solution-processed Cu2BaSnS4 photoelectrodes and a tandem approach for development of Pt-free photoelectrochemical cell | FTO |  | Cu2BaSnS4 |  | Spin-coating deposition |  |  | 2.04 |  |  | 0 | 0 | 0 |  |  |  | 0 |  |  |  | Na2SO4 | 0.5 | 12.9 | 0.2937 | 0.46728
Visible-light induced photosplitting of water using solution-processed Cu2BaSnS4 photoelectrodes and a tandem approach for development of Pt-free photoelectrochemical cell | FTO |  | Cu2BaSnS4 |  | Spin-coating deposition |  |  | 2.04 |  |  | 0 | 0 | 0 |  |  |  | 0 |  |  |  | Na2SO4 | 0.5 | 12.9 | 0.30848 | 0.47145
Visible-light induced photosplitting of water using solution-processed Cu2BaSnS4 photoelectrodes and a tandem approach for development of Pt-free photoelectrochemical cell | FTO |  | Cu2BaSnS4 |  | Spin-coating deposition |  |  | 2.04 |  |  | 0 | 0 | 0 |  |  |  | 0 |  |  |  | Na2SO4 | 0.5 | 12.9 | 0.32327 | 0.47395
Visible-light induced photosplitting of water using solution-processed Cu2BaSnS4 photoelectrodes and a tandem approach for development of Pt-free photoelectrochemical cell | FTO |  | Cu2BaSnS4 |  | Spin-coating deposition |  |  | 2.04 |  |  | 0 | 0 | 0 |  |  |  | 0 |  |  |  | Na2SO4 | 0.5 | 12.9 | 0.33805 | 0.47562
Visible-light induced photosplitting of water using solution-processed Cu2BaSnS4 photoelectrodes and a tandem approach for development of Pt-free photoelectrochemical cell | FTO |  | Cu2BaSnS4 |  | Spin-coating deposition |  |  | 2.04 |  |  | 0 | 0 | 0 |  |  |  | 0 |  |  |  | Na2SO4 | 0.5 | 12.9 | 0.48589 | 0.49063
Visible-light induced photosplitting of water using solution-processed Cu2BaSnS4 photoelectrodes and a tandem approach for development of Pt-free photoelectrochemical cell | FTO |  | Cu2BaSnS4 |  | Spin-coating deposition |  |  | 2.04 |  |  | 0 | 0 | 0 |  |  |  | 0 |  |  |  | Na2SO4 | 0.5 | 12.9 | 0.48589 | 0.4948
Visible-light induced photosplitting of water using solution-processed Cu2BaSnS4 photoelectrodes and a tandem approach for development of Pt-free photoelectrochemical cell | FTO |  | Cu2BaSnS4 |  | Spin-coating deposition |  |  | 2.04 |  |  | 0 | 0 | 0 |  |  |  | 0 |  |  |  | Na2SO4 | 0.5 | 12.9 | 0.5746 | 0.50064
Visible-light induced photosplitting of water using solution-processed Cu2BaSnS4 photoelectrodes and a tandem approach for development of Pt-free photoelectrochemical cell | FTO |  | Cu2BaSnS4 |  | Spin-coating deposition |  |  | 2.04 |  |  | 0 | 0 | 0 |  |  |  | 0 |  |  |  | Na2SO4 | 0.5 | 12.9 | 0.55981 | 0.50314
Visible-light induced photosplitting of water using solution-processed Cu2BaSnS4 photoelectrodes and a tandem approach for development of Pt-free photoelectrochemical cell | FTO |  | Cu2BaSnS4 |  | Spin-coating deposition |  |  | 2.04 |  |  | 0 | 0 | 0 |  |  |  | 0 |  |  |  | Na2SO4 | 0.5 | 12.9 | 0.5746 | 0.50481
Visible-light induced photosplitting of water using solution-processed Cu2BaSnS4 photoelectrodes and a tandem approach for development of Pt-free photoelectrochemical cell | FTO |  | Cu2BaSnS4 |  | Spin-coating deposition |  |  | 2.04 |  |  | 0 | 0 | 0 |  |  |  | 0 |  |  |  | Na2SO4 | 0.5 | 12.9 | 0.55981 | 0.50731
Visible-light induced photosplitting of water using solution-processed Cu2BaSnS4 photoelectrodes and a tandem approach for development of Pt-free photoelectrochemical cell | FTO |  | Cu2BaSnS4 |  | Spin-coating deposition |  |  | 2.04 |  |  | 0 | 0 | 0 |  |  |  | 0 |  |  |  | Na2SO4 | 0.5 | 12.9 | 0.5746 | 0.50898
Visible-light induced photosplitting of water using solution-processed Cu2BaSnS4 photoelectrodes and a tandem approach for development of Pt-free photoelectrochemical cell | FTO |  | Cu2BaSnS4 |  | Spin-coating deposition |  |  | 2.04 |  |  | 0 | 0 | 0 |  |  |  | 0 |  |  |  | Na2SO4 | 0.5 | 12.9 | 0.61895 | 0.51232
Visible-light induced photosplitting of water using solution-processed Cu2BaSnS4 photoelectrodes and a tandem approach for development of Pt-free photoelectrochemical cell | FTO |  | Cu2BaSnS4 |  | Spin-coating deposition |  |  | 2.04 |  |  | 0 | 0 | 0 |  |  |  | 0 |  |  |  | Na2SO4 | 0.5 | 12.9 | 0.61895 | 0.51565
Visible-light induced photosplitting of water using solution-processed Cu2BaSnS4 photoelectrodes and a tandem approach for development of Pt-free photoelectrochemical cell | FTO |  | Cu2BaSnS4 |  | Spin-coating deposition |  |  | 2.04 |  |  | 0 | 0 | 0 |  |  |  | 0 |  |  |  | Na2SO4 | 0.5 | 12.9 | 0.6633 | 0.51649
Visible-light induced photosplitting of water using solution-processed Cu2BaSnS4 photoelectrodes and a tandem approach for development of Pt-free photoelectrochemical cell | FTO |  | Cu2BaSnS4 |  | Spin-coating deposition |  |  | 2.04 |  |  | 0 | 0 | 0 |  |  |  | 0 |  |  |  | Na2SO4 | 0.5 | 12.9 | 0.6633 | 0.52066
Visible-light induced photosplitting of water using solution-processed Cu2BaSnS4 photoelectrodes and a tandem approach for development of Pt-free photoelectrochemical cell | FTO |  | Cu2BaSnS4 |  | Spin-coating deposition |  |  | 2.04 |  |  | 0 | 0 | 0 |  |  |  | 0 |  |  |  | Na2SO4 | 0.5 | 12.9 | 0.6633 | 0.52483
Visible-light induced photosplitting of water using solution-processed Cu2BaSnS4 photoelectrodes and a tandem approach for development of Pt-free photoelectrochemical cell | FTO |  | Cu2BaSnS4 |  | Spin-coating deposition |  |  | 2.04 |  |  | 0 | 0 | 0 |  |  |  | 0 |  |  |  | Na2SO4 | 0.5 | 12.9 | 0.6633 | 0.52899
Visible-light induced photosplitting of water using solution-processed Cu2BaSnS4 photoelectrodes and a tandem approach for development of Pt-free photoelectrochemical cell | FTO |  | Cu2BaSnS4 |  | Spin-coating deposition |  |  | 2.04 |  |  | 0 | 0 | 0 |  |  |  | 0 |  |  |  | Na2SO4 | 0.5 | 12.9 | 0.70765 | 0.5365
Visible-light induced photosplitting of water using solution-processed Cu2BaSnS4 photoelectrodes and a tandem approach for development of Pt-free photoelectrochemical cell | FTO |  | Cu2BaSnS4 |  | Spin-coating deposition |  |  | 2.04 |  |  | 0 | 0 | 0 |  |  |  | 0 |  |  |  | Na2SO4 | 0.5 | 12.9 | 0.70765 | 0.5365
Visible-light induced photosplitting of water using solution-processed Cu2BaSnS4 photoelectrodes and a tandem approach for development of Pt-free photoelectrochemical cell | FTO |  | Cu2BaSnS4 |  | Spin-coating deposition |  |  | 2.04 |  |  | 0 | 0 | 0 |  |  |  | 0 |  |  |  | Na2SO4 | 0.5 | 12.9 | 0.72244 | 0.54067
Visible-light induced photosplitting of water using solution-processed Cu2BaSnS4 photoelectrodes and a tandem approach for development of Pt-free photoelectrochemical cell | FTO |  | Cu2BaSnS4 |  | Spin-coating deposition |  |  | 2.04 |  |  | 0 | 0 | 0 |  |  |  | 0 |  |  |  | Na2SO4 | 0.5 | 12.9 | 0.72244 | 0.54067
Visible-light induced photosplitting of water using solution-processed Cu2BaSnS4 photoelectrodes and a tandem approach for development of Pt-free photoelectrochemical cell | FTO |  | Cu2BaSnS4 |  | Spin-coating deposition |  |  | 2.04 |  |  | 0 | 0 | 0 |  |  |  | 0 |  |  |  | Na2SO4 | 0.5 | 12.9 | 0.73722 | 0.54484
Visible-light induced photosplitting of water using solution-processed Cu2BaSnS4 photoelectrodes and a tandem approach for development of Pt-free photoelectrochemical cell | FTO |  | Cu2BaSnS4 |  | Spin-coating deposition |  |  | 2.04 |  |  | 0 | 0 | 0 |  |  |  | 0 |  |  |  | Na2SO4 | 0.5 | 12.9 | 0.73722 | 0.54484
Structural, Optical, Photoelectrochemical, and Electronic Properties of the Photocathode CuS and the Efficient CuS/CdS Heterojunction | FTO |  | CuS |  | Colloidal method |  |  | 2.1 | CdS | Chemical bath deposition |  |  | 2.07 |  |  |  | 0 |  |  |  | Na2SO4 | 0.5 | 7 | -0.70091 | 0.00365
Structural, Optical, Photoelectrochemical, and Electronic Properties of the Photocathode CuS and the Efficient CuS/CdS Heterojunction | FTO |  | CuS |  | Colloidal method |  |  | 2.1 | CdS | Chemical bath deposition |  |  | 2.07 |  |  |  | 0 |  |  |  | Na2SO4 | 0.5 | 7 | -0.69405 | 0.00804
Structural, Optical, Photoelectrochemical, and Electronic Properties of the Photocathode CuS and the Efficient CuS/CdS Heterojunction | FTO |  | CuS |  | Colloidal method |  |  | 2.1 | CdS | Chemical bath deposition |  |  | 2.07 |  |  |  | 0 |  |  |  | Na2SO4 | 0.5 | 7 | -0.67348 | 0.01243
Structural, Optical, Photoelectrochemical, and Electronic Properties of the Photocathode CuS and the Efficient CuS/CdS Heterojunction | FTO |  | CuS |  | Colloidal method |  |  | 2.1 | CdS | Chemical bath deposition |  |  | 2.07 |  |  |  | 0 |  |  |  | Na2SO4 | 0.5 | 7 | -0.66662 | 0.01682
Structural, Optical, Photoelectrochemical, and Electronic Properties of the Photocathode CuS and the Efficient CuS/CdS Heterojunction | FTO |  | CuS |  | Colloidal method |  |  | 2.1 | CdS | Chemical bath deposition |  |  | 2.07 |  |  |  | 0 |  |  |  | Na2SO4 | 0.5 | 7 | -0.63919 | 0.02033
Structural, Optical, Photoelectrochemical, and Electronic Properties of the Photocathode CuS and the Efficient CuS/CdS Heterojunction | FTO |  | CuS |  | Colloidal method |  |  | 2.1 | CdS | Chemical bath deposition |  |  | 2.07 |  |  |  | 0 |  |  |  | Na2SO4 | 0.5 | 7 | -0.64604 | 0.02121
Structural, Optical, Photoelectrochemical, and Electronic Properties of the Photocathode CuS and the Efficient CuS/CdS Heterojunction | FTO |  | CuS |  | Colloidal method |  |  | 2.1 | CdS | Chemical bath deposition |  |  | 2.07 |  |  |  | 0 |  |  |  | Na2SO4 | 0.5 | 7 | -0.63919 | 0.02472
Structural, Optical, Photoelectrochemical, and Electronic Properties of the Photocathode CuS and the Efficient CuS/CdS Heterojunction | FTO |  | CuS |  | Colloidal method |  |  | 2.1 | CdS | Chemical bath deposition |  |  | 2.07 |  |  |  | 0 |  |  |  | Na2SO4 | 0.5 | 7 | -0.63233 | 0.02911
Structural, Optical, Photoelectrochemical, and Electronic Properties of the Photocathode CuS and the Efficient CuS/CdS Heterojunction | FTO |  | CuS |  | Colloidal method |  |  | 2.1 | CdS | Chemical bath deposition |  |  | 2.07 |  |  |  | 0 |  |  |  | Na2SO4 | 0.5 | 7 | -0.63233 | 0.0335
Structural, Optical, Photoelectrochemical, and Electronic Properties of the Photocathode CuS and the Efficient CuS/CdS Heterojunction | FTO |  | CuS |  | Colloidal method |  |  | 2.1 | CdS | Chemical bath deposition |  |  | 2.07 |  |  |  | 0 |  |  |  | Na2SO4 | 0.5 | 7 | -0.61175 | 0.03789
Structural, Optical, Photoelectrochemical, and Electronic Properties of the Photocathode CuS and the Efficient CuS/CdS Heterojunction | FTO |  | CuS |  | Colloidal method |  |  | 2.1 | CdS | Chemical bath deposition |  |  | 2.07 |  |  |  | 0 |  |  |  | Na2SO4 | 0.5 | 7 | -0.60489 | 0.04228
Structural, Optical, Photoelectrochemical, and Electronic Properties of the Photocathode CuS and the Efficient CuS/CdS Heterojunction | FTO |  | CuS |  | Colloidal method |  |  | 2.1 | CdS | Chemical bath deposition |  |  | 2.07 |  |  |  | 0 |  |  |  | Na2SO4 | 0.5 | 7 | -0.59803 | 0.04667
Structural, Optical, Photoelectrochemical, and Electronic Properties of the Photocathode CuS and the Efficient CuS/CdS Heterojunction | FTO |  | CuS |  | Colloidal method |  |  | 2.1 | CdS | Chemical bath deposition |  |  | 2.07 |  |  |  | 0 |  |  |  | Na2SO4 | 0.5 | 7 | -0.57746 | 0.05106
Structural, Optical, Photoelectrochemical, and Electronic Properties of the Photocathode CuS and the Efficient CuS/CdS Heterojunction | FTO |  | CuS |  | Colloidal method |  |  | 2.1 | CdS | Chemical bath deposition |  |  | 2.07 |  |  |  | 0 |  |  |  | Na2SO4 | 0.5 | 7 | -0.57746 | 0.05545
Structural, Optical, Photoelectrochemical, and Electronic Properties of the Photocathode CuS and the Efficient CuS/CdS Heterojunction | FTO |  | CuS |  | Colloidal method |  |  | 2.1 | CdS | Chemical bath deposition |  |  | 2.07 |  |  |  | 0 |  |  |  | Na2SO4 | 0.5 | 7 | -0.56374 | 0.05808
Structural, Optical, Photoelectrochemical, and Electronic Properties of the Photocathode CuS and the Efficient CuS/CdS Heterojunction | FTO |  | CuS |  | Colloidal method |  |  | 2.1 | CdS | Chemical bath deposition |  |  | 2.07 |  |  |  | 0 |  |  |  | Na2SO4 | 0.5 | 7 | -0.56374 | 0.05984
Structural, Optical, Photoelectrochemical, and Electronic Properties of the Photocathode CuS and the Efficient CuS/CdS Heterojunction | FTO |  | CuS |  | Colloidal method |  |  | 2.1 | CdS | Chemical bath deposition |  |  | 2.07 |  |  |  | 0 |  |  |  | Na2SO4 | 0.5 | 7 | -0.55688 | 0.06247
Structural, Optical, Photoelectrochemical, and Electronic Properties of the Photocathode CuS and the Efficient CuS/CdS Heterojunction | FTO |  | CuS |  | Colloidal method |  |  | 2.1 | CdS | Chemical bath deposition |  |  | 2.07 |  |  |  | 0 |  |  |  | Na2SO4 | 0.5 | 7 | -0.56374 | 0.06423
Structural, Optical, Photoelectrochemical, and Electronic Properties of the Photocathode CuS and the Efficient CuS/CdS Heterojunction | FTO |  | CuS |  | Colloidal method |  |  | 2.1 | CdS | Chemical bath deposition |  |  | 2.07 |  |  |  | 0 |  |  |  | Na2SO4 | 0.5 | 7 | -0.55688 | 0.06687
Structural, Optical, Photoelectrochemical, and Electronic Properties of the Photocathode CuS and the Efficient CuS/CdS Heterojunction | FTO |  | CuS |  | Colloidal method |  |  | 2.1 | CdS | Chemical bath deposition |  |  | 2.07 |  |  |  | 0 |  |  |  | Na2SO4 | 0.5 | 7 | -0.54317 | 0.07126
Structural, Optical, Photoelectrochemical, and Electronic Properties of the Photocathode CuS and the Efficient CuS/CdS Heterojunction | FTO |  | CuS |  | Colloidal method |  |  | 2.1 | CdS | Chemical bath deposition |  |  | 2.07 |  |  |  | 0 |  |  |  | Na2SO4 | 0.5 | 7 | -0.53631 | 0.07565
Structural, Optical, Photoelectrochemical, and Electronic Properties of the Photocathode CuS and the Efficient CuS/CdS Heterojunction | FTO |  | CuS |  | Colloidal method |  |  | 2.1 | CdS | Chemical bath deposition |  |  | 2.07 |  |  |  | 0 |  |  |  | Na2SO4 | 0.5 | 7 | -0.52259 | 0.08004
Structural, Optical, Photoelectrochemical, and Electronic Properties of the Photocathode CuS and the Efficient CuS/CdS Heterojunction | FTO |  | CuS |  | Colloidal method |  |  | 2.1 | CdS | Chemical bath deposition |  |  | 2.07 |  |  |  | 0 |  |  |  | Na2SO4 | 0.5 | 7 | -0.52259 | 0.08443
Structural, Optical, Photoelectrochemical, and Electronic Properties of the Photocathode CuS and the Efficient CuS/CdS Heterojunction | FTO |  | CuS |  | Colloidal method |  |  | 2.1 | CdS | Chemical bath deposition |  |  | 2.07 |  |  |  | 0 |  |  |  | Na2SO4 | 0.5 | 7 | -0.50201 | 0.08882
Structural, Optical, Photoelectrochemical, and Electronic Properties of the Photocathode CuS and the Efficient CuS/CdS Heterojunction | FTO |  | CuS |  | Colloidal method |  |  | 2.1 | CdS | Chemical bath deposition |  |  | 2.07 |  |  |  | 0 |  |  |  | Na2SO4 | 0.5 | 7 | -0.50201 | 0.09321
Structural, Optical, Photoelectrochemical, and Electronic Properties of the Photocathode CuS and the Efficient CuS/CdS Heterojunction | FTO |  | CuS |  | Colloidal method |  |  | 2.1 | CdS | Chemical bath deposition |  |  | 2.07 |  |  |  | 0 |  |  |  | Na2SO4 | 0.5 | 7 | -0.4883 | 0.0976
Structural, Optical, Photoelectrochemical, and Electronic Properties of the Photocathode CuS and the Efficient CuS/CdS Heterojunction | FTO |  | CuS |  | Colloidal method |  |  | 2.1 | CdS | Chemical bath deposition |  |  | 2.07 |  |  |  | 0 |  |  |  | Na2SO4 | 0.5 | 7 | -0.4883 | 0.10199
Structural, Optical, Photoelectrochemical, and Electronic Properties of the Photocathode CuS and the Efficient CuS/CdS Heterojunction | FTO |  | CuS |  | Colloidal method |  |  | 2.1 | CdS | Chemical bath deposition |  |  | 2.07 |  |  |  | 0 |  |  |  | Na2SO4 | 0.5 | 7 | -0.4883 | 0.10638
Structural, Optical, Photoelectrochemical, and Electronic Properties of the Photocathode CuS and the Efficient CuS/CdS Heterojunction | FTO |  | CuS |  | Colloidal method |  |  | 2.1 | CdS | Chemical bath deposition |  |  | 2.07 |  |  |  | 0 |  |  |  | Na2SO4 | 0.5 | 7 | -0.46772 | 0.11077
Structural, Optical, Photoelectrochemical, and Electronic Properties of the Photocathode CuS and the Efficient CuS/CdS Heterojunction | FTO |  | CuS |  | Colloidal method |  |  | 2.1 | CdS | Chemical bath deposition |  |  | 2.07 |  |  |  | 0 |  |  |  | Na2SO4 | 0.5 | 7 | -0.46772 | 0.11516
Structural, Optical, Photoelectrochemical, and Electronic Properties of the Photocathode CuS and the Efficient CuS/CdS Heterojunction | FTO |  | CuS |  | Colloidal method |  |  | 2.1 | CdS | Chemical bath deposition |  |  | 2.07 |  |  |  | 0 |  |  |  | Na2SO4 | 0.5 | 7 | -0.46086 | 0.11955
Structural, Optical, Photoelectrochemical, and Electronic Properties of the Photocathode CuS and the Efficient CuS/CdS Heterojunction | FTO |  | CuS |  | Colloidal method |  |  | 2.1 | CdS | Chemical bath deposition |  |  | 2.07 |  |  |  | 0 |  |  |  | Na2SO4 | 0.5 | 7 | -0.454 | 0.12394
Structural, Optical, Photoelectrochemical, and Electronic Properties of the Photocathode CuS and the Efficient CuS/CdS Heterojunction | FTO |  | CuS |  | Colloidal method |  |  | 2.1 | CdS | Chemical bath deposition |  |  | 2.07 |  |  |  | 0 |  |  |  | Na2SO4 | 0.5 | 7 | -0.454 | 0.12833
Structural, Optical, Photoelectrochemical, and Electronic Properties of the Photocathode CuS and the Efficient CuS/CdS Heterojunction | FTO |  | CuS |  | Colloidal method |  |  | 2.1 | CdS | Chemical bath deposition |  |  | 2.07 |  |  |  | 0 |  |  |  | Na2SO4 | 0.5 | 7 | -0.43343 | 0.13272
Structural, Optical, Photoelectrochemical, and Electronic Properties of the Photocathode CuS and the Efficient CuS/CdS Heterojunction | FTO |  | CuS |  | Colloidal method |  |  | 2.1 | CdS | Chemical bath deposition |  |  | 2.07 |  |  |  | 0 |  |  |  | Na2SO4 | 0.5 | 7 | -0.43343 | 0.13711
Structural, Optical, Photoelectrochemical, and Electronic Properties of the Photocathode CuS and the Efficient CuS/CdS Heterojunction | FTO |  | CuS |  | Colloidal method |  |  | 2.1 | CdS | Chemical bath deposition |  |  | 2.07 |  |  |  | 0 |  |  |  | Na2SO4 | 0.5 | 7 | -0.43343 | 0.1415
Structural, Optical, Photoelectrochemical, and Electronic Properties of the Photocathode CuS and the Efficient CuS/CdS Heterojunction | FTO |  | CuS |  | Colloidal method |  |  | 2.1 | CdS | Chemical bath deposition |  |  | 2.07 |  |  |  | 0 |  |  |  | Na2SO4 | 0.5 | 7 | -0.41971 | 0.14589
Structural, Optical, Photoelectrochemical, and Electronic Properties of the Photocathode CuS and the Efficient CuS/CdS Heterojunction | FTO |  | CuS |  | Colloidal method |  |  | 2.1 | CdS | Chemical bath deposition |  |  | 2.07 |  |  |  | 0 |  |  |  | Na2SO4 | 0.5 | 7 | -0.40599 | 0.1494
Structural, Optical, Photoelectrochemical, and Electronic Properties of the Photocathode CuS and the Efficient CuS/CdS Heterojunction | FTO |  | CuS |  | Colloidal method |  |  | 2.1 | CdS | Chemical bath deposition |  |  | 2.07 |  |  |  | 0 |  |  |  | Na2SO4 | 0.5 | 7 | -0.41285 | 0.15028
Structural, Optical, Photoelectrochemical, and Electronic Properties of the Photocathode CuS and the Efficient CuS/CdS Heterojunction | FTO |  | CuS |  | Colloidal method |  |  | 2.1 | CdS | Chemical bath deposition |  |  | 2.07 |  |  |  | 0 |  |  |  | Na2SO4 | 0.5 | 7 | -0.41285 | 0.15467
Structural, Optical, Photoelectrochemical, and Electronic Properties of the Photocathode CuS and the Efficient CuS/CdS Heterojunction | FTO |  | CuS |  | Colloidal method |  |  | 2.1 | CdS | Chemical bath deposition |  |  | 2.07 |  |  |  | 0 |  |  |  | Na2SO4 | 0.5 | 7 | -0.39914 | 0.15906
Structural, Optical, Photoelectrochemical, and Electronic Properties of the Photocathode CuS and the Efficient CuS/CdS Heterojunction | FTO |  | CuS |  | Colloidal method |  |  | 2.1 | CdS | Chemical bath deposition |  |  | 2.07 |  |  |  | 0 |  |  |  | Na2SO4 | 0.5 | 7 | -0.39914 | 0.16345
Structural, Optical, Photoelectrochemical, and Electronic Properties of the Photocathode CuS and the Efficient CuS/CdS Heterojunction | FTO |  | CuS |  | Colloidal method |  |  | 2.1 | CdS | Chemical bath deposition |  |  | 2.07 |  |  |  | 0 |  |  |  | Na2SO4 | 0.5 | 7 | -0.39914 | 0.16784
Structural, Optical, Photoelectrochemical, and Electronic Properties of the Photocathode CuS and the Efficient CuS/CdS Heterojunction | FTO |  | CuS |  | Colloidal method |  |  | 2.1 | CdS | Chemical bath deposition |  |  | 2.07 |  |  |  | 0 |  |  |  | Na2SO4 | 0.5 | 7 | -0.39228 | 0.17223
Structural, Optical, Photoelectrochemical, and Electronic Properties of the Photocathode CuS and the Efficient CuS/CdS Heterojunction | FTO |  | CuS |  | Colloidal method |  |  | 2.1 | CdS | Chemical bath deposition |  |  | 2.07 |  |  |  | 0 |  |  |  | Na2SO4 | 0.5 | 7 | -0.37856 | 0.17662
Structural, Optical, Photoelectrochemical, and Electronic Properties of the Photocathode CuS and the Efficient CuS/CdS Heterojunction | FTO |  | CuS |  | Colloidal method |  |  | 2.1 | CdS | Chemical bath deposition |  |  | 2.07 |  |  |  | 0 |  |  |  | Na2SO4 | 0.5 | 7 | -0.37856 | 0.18101
Structural, Optical, Photoelectrochemical, and Electronic Properties of the Photocathode CuS and the Efficient CuS/CdS Heterojunction | FTO |  | CuS |  | Colloidal method |  |  | 2.1 | CdS | Chemical bath deposition |  |  | 2.07 |  |  |  | 0 |  |  |  | Na2SO4 | 0.5 | 7 | -0.37856 | 0.1854
Structural, Optical, Photoelectrochemical, and Electronic Properties of the Photocathode CuS and the Efficient CuS/CdS Heterojunction | FTO |  | CuS |  | Colloidal method |  |  | 2.1 | CdS | Chemical bath deposition |  |  | 2.07 |  |  |  | 0 |  |  |  | Na2SO4 | 0.5 | 7 | -0.37856 | 0.18627
Structural, Optical, Photoelectrochemical, and Electronic Properties of the Photocathode CuS and the Efficient CuS/CdS Heterojunction | FTO |  | CuS |  | Colloidal method |  |  | 2.1 | CdS | Chemical bath deposition |  |  | 2.07 |  |  |  | 0 |  |  |  | Na2SO4 | 0.5 | 7 | -0.3717 | 0.18979
Structural, Optical, Photoelectrochemical, and Electronic Properties of the Photocathode CuS and the Efficient CuS/CdS Heterojunction | FTO |  | CuS |  | Colloidal method |  |  | 2.1 | CdS | Chemical bath deposition |  |  | 2.07 |  |  |  | 0 |  |  |  | Na2SO4 | 0.5 | 7 | -0.36484 | 0.19066
Structural, Optical, Photoelectrochemical, and Electronic Properties of the Photocathode CuS and the Efficient CuS/CdS Heterojunction | FTO |  | CuS |  | Colloidal method |  |  | 2.1 | CdS | Chemical bath deposition |  |  | 2.07 |  |  |  | 0 |  |  |  | Na2SO4 | 0.5 | 7 | -0.3717 | 0.19418
Structural, Optical, Photoelectrochemical, and Electronic Properties of the Photocathode CuS and the Efficient CuS/CdS Heterojunction | FTO |  | CuS |  | Colloidal method |  |  | 2.1 | CdS | Chemical bath deposition |  |  | 2.07 |  |  |  | 0 |  |  |  | Na2SO4 | 0.5 | 7 | -0.36484 | 0.19505
Structural, Optical, Photoelectrochemical, and Electronic Properties of the Photocathode CuS and the Efficient CuS/CdS Heterojunction | FTO |  | CuS |  | Colloidal method |  |  | 2.1 | CdS | Chemical bath deposition |  |  | 2.07 |  |  |  | 0 |  |  |  | Na2SO4 | 0.5 | 7 | -0.3717 | 0.19857
Structural, Optical, Photoelectrochemical, and Electronic Properties of the Photocathode CuS and the Efficient CuS/CdS Heterojunction | FTO |  | CuS |  | Colloidal method |  |  | 2.1 | CdS | Chemical bath deposition |  |  | 2.07 |  |  |  | 0 |  |  |  | Na2SO4 | 0.5 | 7 | -0.36484 | 0.19944
Structural, Optical, Photoelectrochemical, and Electronic Properties of the Photocathode CuS and the Efficient CuS/CdS Heterojunction | FTO |  | CuS |  | Colloidal method |  |  | 2.1 | CdS | Chemical bath deposition |  |  | 2.07 |  |  |  | 0 |  |  |  | Na2SO4 | 0.5 | 7 | -0.3717 | 0.20296
Structural, Optical, Photoelectrochemical, and Electronic Properties of the Photocathode CuS and the Efficient CuS/CdS Heterojunction | FTO |  | CuS |  | Colloidal method |  |  | 2.1 | CdS | Chemical bath deposition |  |  | 2.07 |  |  |  | 0 |  |  |  | Na2SO4 | 0.5 | 7 | -0.35798 | 0.20384
Structural, Optical, Photoelectrochemical, and Electronic Properties of the Photocathode CuS and the Efficient CuS/CdS Heterojunction | FTO |  | CuS |  | Colloidal method |  |  | 2.1 | CdS | Chemical bath deposition |  |  | 2.07 |  |  |  | 0 |  |  |  | Na2SO4 | 0.5 | 7 | -0.34427 | 0.20823
Structural, Optical, Photoelectrochemical, and Electronic Properties of the Photocathode CuS and the Efficient CuS/CdS Heterojunction | FTO |  | CuS |  | Colloidal method |  |  | 2.1 | CdS | Chemical bath deposition |  |  | 2.07 |  |  |  | 0 |  |  |  | Na2SO4 | 0.5 | 7 | -0.34427 | 0.21262
Structural, Optical, Photoelectrochemical, and Electronic Properties of the Photocathode CuS and the Efficient CuS/CdS Heterojunction | FTO |  | CuS |  | Colloidal method |  |  | 2.1 | CdS | Chemical bath deposition |  |  | 2.07 |  |  |  | 0 |  |  |  | Na2SO4 | 0.5 | 7 | -0.34427 | 0.21701
Structural, Optical, Photoelectrochemical, and Electronic Properties of the Photocathode CuS and the Efficient CuS/CdS Heterojunction | FTO |  | CuS |  | Colloidal method |  |  | 2.1 | CdS | Chemical bath deposition |  |  | 2.07 |  |  |  | 0 |  |  |  | Na2SO4 | 0.5 | 7 | -0.32369 | 0.2214
Structural, Optical, Photoelectrochemical, and Electronic Properties of the Photocathode CuS and the Efficient CuS/CdS Heterojunction | FTO |  | CuS |  | Colloidal method |  |  | 2.1 | CdS | Chemical bath deposition |  |  | 2.07 |  |  |  | 0 |  |  |  | Na2SO4 | 0.5 | 7 | -0.32369 | 0.22579
Structural, Optical, Photoelectrochemical, and Electronic Properties of the Photocathode CuS and the Efficient CuS/CdS Heterojunction | FTO |  | CuS |  | Colloidal method |  |  | 2.1 | CdS | Chemical bath deposition |  |  | 2.07 |  |  |  | 0 |  |  |  | Na2SO4 | 0.5 | 7 | -0.32369 | 0.23018
Structural, Optical, Photoelectrochemical, and Electronic Properties of the Photocathode CuS and the Efficient CuS/CdS Heterojunction | FTO |  | CuS |  | Colloidal method |  |  | 2.1 | CdS | Chemical bath deposition |  |  | 2.07 |  |  |  | 0 |  |  |  | Na2SO4 | 0.5 | 7 | -0.32369 | 0.23457
Structural, Optical, Photoelectrochemical, and Electronic Properties of the Photocathode CuS and the Efficient CuS/CdS Heterojunction | FTO |  | CuS |  | Colloidal method |  |  | 2.1 | CdS | Chemical bath deposition |  |  | 2.07 |  |  |  | 0 |  |  |  | Na2SO4 | 0.5 | 7 | -0.30997 | 0.23896
Structural, Optical, Photoelectrochemical, and Electronic Properties of the Photocathode CuS and the Efficient CuS/CdS Heterojunction | FTO |  | CuS |  | Colloidal method |  |  | 2.1 | CdS | Chemical bath deposition |  |  | 2.07 |  |  |  | 0 |  |  |  | Na2SO4 | 0.5 | 7 | -0.30997 | 0.24335
Structural, Optical, Photoelectrochemical, and Electronic Properties of the Photocathode CuS and the Efficient CuS/CdS Heterojunction | FTO |  | CuS |  | Colloidal method |  |  | 2.1 | CdS | Chemical bath deposition |  |  | 2.07 |  |  |  | 0 |  |  |  | Na2SO4 | 0.5 | 7 | -0.30997 | 0.24774
Structural, Optical, Photoelectrochemical, and Electronic Properties of the Photocathode CuS and the Efficient CuS/CdS Heterojunction | FTO |  | CuS |  | Colloidal method |  |  | 2.1 | CdS | Chemical bath deposition |  |  | 2.07 |  |  |  | 0 |  |  |  | Na2SO4 | 0.5 | 7 | -0.30311 | 0.25213
Structural, Optical, Photoelectrochemical, and Electronic Properties of the Photocathode CuS and the Efficient CuS/CdS Heterojunction | FTO |  | CuS |  | Colloidal method |  |  | 2.1 | CdS | Chemical bath deposition |  |  | 2.07 |  |  |  | 0 |  |  |  | Na2SO4 | 0.5 | 7 | -0.2894 | 0.25652
Structural, Optical, Photoelectrochemical, and Electronic Properties of the Photocathode CuS and the Efficient CuS/CdS Heterojunction | FTO |  | CuS |  | Colloidal method |  |  | 2.1 | CdS | Chemical bath deposition |  |  | 2.07 |  |  |  | 0 |  |  |  | Na2SO4 | 0.5 | 7 | -0.2894 | 0.26091
Structural, Optical, Photoelectrochemical, and Electronic Properties of the Photocathode CuS and the Efficient CuS/CdS Heterojunction | FTO |  | CuS |  | Colloidal method |  |  | 2.1 | CdS | Chemical bath deposition |  |  | 2.07 |  |  |  | 0 |  |  |  | Na2SO4 | 0.5 | 7 | -0.2894 | 0.2653
Structural, Optical, Photoelectrochemical, and Electronic Properties of the Photocathode CuS and the Efficient CuS/CdS Heterojunction | FTO |  | CuS |  | Colloidal method |  |  | 2.1 | CdS | Chemical bath deposition |  |  | 2.07 |  |  |  | 0 |  |  |  | Na2SO4 | 0.5 | 7 | -0.2894 | 0.26969
Structural, Optical, Photoelectrochemical, and Electronic Properties of the Photocathode CuS and the Efficient CuS/CdS Heterojunction | FTO |  | CuS |  | Colloidal method |  |  | 2.1 | CdS | Chemical bath deposition |  |  | 2.07 |  |  |  | 0 |  |  |  | Na2SO4 | 0.5 | 7 | -0.27568 | 0.27408
Structural, Optical, Photoelectrochemical, and Electronic Properties of the Photocathode CuS and the Efficient CuS/CdS Heterojunction | FTO |  | CuS |  | Colloidal method |  |  | 2.1 | CdS | Chemical bath deposition |  |  | 2.07 |  |  |  | 0 |  |  |  | Na2SO4 | 0.5 | 7 | -0.27568 | 0.27847
Structural, Optical, Photoelectrochemical, and Electronic Properties of the Photocathode CuS and the Efficient CuS/CdS Heterojunction | FTO |  | CuS |  | Colloidal method |  |  | 2.1 | CdS | Chemical bath deposition |  |  | 2.07 |  |  |  | 0 |  |  |  | Na2SO4 | 0.5 | 7 | -0.27568 | 0.28286
Structural, Optical, Photoelectrochemical, and Electronic Properties of the Photocathode CuS and the Efficient CuS/CdS Heterojunction | FTO |  | CuS |  | Colloidal method |  |  | 2.1 | CdS | Chemical bath deposition |  |  | 2.07 |  |  |  | 0 |  |  |  | Na2SO4 | 0.5 | 7 | -0.27568 | 0.28725
Structural, Optical, Photoelectrochemical, and Electronic Properties of the Photocathode CuS and the Efficient CuS/CdS Heterojunction | FTO |  | CuS |  | Colloidal method |  |  | 2.1 | CdS | Chemical bath deposition |  |  | 2.07 |  |  |  | 0 |  |  |  | Na2SO4 | 0.5 | 7 | -0.2551 | 0.29164
Structural, Optical, Photoelectrochemical, and Electronic Properties of the Photocathode CuS and the Efficient CuS/CdS Heterojunction | FTO |  | CuS |  | Colloidal method |  |  | 2.1 | CdS | Chemical bath deposition |  |  | 2.07 |  |  |  | 0 |  |  |  | Na2SO4 | 0.5 | 7 | -0.2551 | 0.29603
Structural, Optical, Photoelectrochemical, and Electronic Properties of the Photocathode CuS and the Efficient CuS/CdS Heterojunction | FTO |  | CuS |  | Colloidal method |  |  | 2.1 | CdS | Chemical bath deposition |  |  | 2.07 |  |  |  | 0 |  |  |  | Na2SO4 | 0.5 | 7 | -0.2551 | 0.30042
Structural, Optical, Photoelectrochemical, and Electronic Properties of the Photocathode CuS and the Efficient CuS/CdS Heterojunction | FTO |  | CuS |  | Colloidal method |  |  | 2.1 | CdS | Chemical bath deposition |  |  | 2.07 |  |  |  | 0 |  |  |  | Na2SO4 | 0.5 | 7 | -0.2551 | 0.30481
Structural, Optical, Photoelectrochemical, and Electronic Properties of the Photocathode CuS and the Efficient CuS/CdS Heterojunction | FTO |  | CuS |  | Colloidal method |  |  | 2.1 | CdS | Chemical bath deposition |  |  | 2.07 |  |  |  | 0 |  |  |  | Na2SO4 | 0.5 | 7 | -0.24825 | 0.3092
Structural, Optical, Photoelectrochemical, and Electronic Properties of the Photocathode CuS and the Efficient CuS/CdS Heterojunction | FTO |  | CuS |  | Colloidal method |  |  | 2.1 | CdS | Chemical bath deposition |  |  | 2.07 |  |  |  | 0 |  |  |  | Na2SO4 | 0.5 | 7 | -0.23453 | 0.31359
Structural, Optical, Photoelectrochemical, and Electronic Properties of the Photocathode CuS and the Efficient CuS/CdS Heterojunction | FTO |  | CuS |  | Colloidal method |  |  | 2.1 | CdS | Chemical bath deposition |  |  | 2.07 |  |  |  | 0 |  |  |  | Na2SO4 | 0.5 | 7 | -0.23453 | 0.31798
Structural, Optical, Photoelectrochemical, and Electronic Properties of the Photocathode CuS and the Efficient CuS/CdS Heterojunction | FTO |  | CuS |  | Colloidal method |  |  | 2.1 | CdS | Chemical bath deposition |  |  | 2.07 |  |  |  | 0 |  |  |  | Na2SO4 | 0.5 | 7 | -0.23453 | 0.32237
Structural, Optical, Photoelectrochemical, and Electronic Properties of the Photocathode CuS and the Efficient CuS/CdS Heterojunction | FTO |  | CuS |  | Colloidal method |  |  | 2.1 | CdS | Chemical bath deposition |  |  | 2.07 |  |  |  | 0 |  |  |  | Na2SO4 | 0.5 | 7 | -0.24139 | 0.32676
Structural, Optical, Photoelectrochemical, and Electronic Properties of the Photocathode CuS and the Efficient CuS/CdS Heterojunction | FTO |  | CuS |  | Colloidal method |  |  | 2.1 | CdS | Chemical bath deposition |  |  | 2.07 |  |  |  | 0 |  |  |  | Na2SO4 | 0.5 | 7 | -0.22767 | 0.33115
Structural, Optical, Photoelectrochemical, and Electronic Properties of the Photocathode CuS and the Efficient CuS/CdS Heterojunction | FTO |  | CuS |  | Colloidal method |  |  | 2.1 | CdS | Chemical bath deposition |  |  | 2.07 |  |  |  | 0 |  |  |  | Na2SO4 | 0.5 | 7 | -0.22767 | 0.33554
Structural, Optical, Photoelectrochemical, and Electronic Properties of the Photocathode CuS and the Efficient CuS/CdS Heterojunction | FTO |  | CuS |  | Colloidal method |  |  | 2.1 | CdS | Chemical bath deposition |  |  | 2.07 |  |  |  | 0 |  |  |  | Na2SO4 | 0.5 | 7 | -0.22767 | 0.33993
Structural, Optical, Photoelectrochemical, and Electronic Properties of the Photocathode CuS and the Efficient CuS/CdS Heterojunction | FTO |  | CuS |  | Colloidal method |  |  | 2.1 | CdS | Chemical bath deposition |  |  | 2.07 |  |  |  | 0 |  |  |  | Na2SO4 | 0.5 | 7 | -0.22081 | 0.33993
Structural, Optical, Photoelectrochemical, and Electronic Properties of the Photocathode CuS and the Efficient CuS/CdS Heterojunction | FTO |  | CuS |  | Colloidal method |  |  | 2.1 | CdS | Chemical bath deposition |  |  | 2.07 |  |  |  | 0 |  |  |  | Na2SO4 | 0.5 | 7 | -0.22767 | 0.34432
Structural, Optical, Photoelectrochemical, and Electronic Properties of the Photocathode CuS and the Efficient CuS/CdS Heterojunction | FTO |  | CuS |  | Colloidal method |  |  | 2.1 | CdS | Chemical bath deposition |  |  | 2.07 |  |  |  | 0 |  |  |  | Na2SO4 | 0.5 | 7 | -0.22081 | 0.34432
Structural, Optical, Photoelectrochemical, and Electronic Properties of the Photocathode CuS and the Efficient CuS/CdS Heterojunction | FTO |  | CuS |  | Colloidal method |  |  | 2.1 | CdS | Chemical bath deposition |  |  | 2.07 |  |  |  | 0 |  |  |  | Na2SO4 | 0.5 | 7 | -0.22081 | 0.34871
Structural, Optical, Photoelectrochemical, and Electronic Properties of the Photocathode CuS and the Efficient CuS/CdS Heterojunction | FTO |  | CuS |  | Colloidal method |  |  | 2.1 | CdS | Chemical bath deposition |  |  | 2.07 |  |  |  | 0 |  |  |  | Na2SO4 | 0.5 | 7 | -0.20709 | 0.34871
Structural, Optical, Photoelectrochemical, and Electronic Properties of the Photocathode CuS and the Efficient CuS/CdS Heterojunction | FTO |  | CuS |  | Colloidal method |  |  | 2.1 | CdS | Chemical bath deposition |  |  | 2.07 |  |  |  | 0 |  |  |  | Na2SO4 | 0.5 | 7 | -0.20024 | 0.3531
Structural, Optical, Photoelectrochemical, and Electronic Properties of the Photocathode CuS and the Efficient CuS/CdS Heterojunction | FTO |  | CuS |  | Colloidal method |  |  | 2.1 | CdS | Chemical bath deposition |  |  | 2.07 |  |  |  | 0 |  |  |  | Na2SO4 | 0.5 | 7 | -0.20024 | 0.35749
Structural, Optical, Photoelectrochemical, and Electronic Properties of the Photocathode CuS and the Efficient CuS/CdS Heterojunction | FTO |  | CuS |  | Colloidal method |  |  | 2.1 | CdS | Chemical bath deposition |  |  | 2.07 |  |  |  | 0 |  |  |  | Na2SO4 | 0.5 | 7 | -0.20024 | 0.36188
Structural, Optical, Photoelectrochemical, and Electronic Properties of the Photocathode CuS and the Efficient CuS/CdS Heterojunction | FTO |  | CuS |  | Colloidal method |  |  | 2.1 | CdS | Chemical bath deposition |  |  | 2.07 |  |  |  | 0 |  |  |  | Na2SO4 | 0.5 | 7 | -0.19338 | 0.36627
Structural, Optical, Photoelectrochemical, and Electronic Properties of the Photocathode CuS and the Efficient CuS/CdS Heterojunction | FTO |  | CuS |  | Colloidal method |  |  | 2.1 | CdS | Chemical bath deposition |  |  | 2.07 |  |  |  | 0 |  |  |  | Na2SO4 | 0.5 | 7 | -0.18652 | 0.37066
Structural, Optical, Photoelectrochemical, and Electronic Properties of the Photocathode CuS and the Efficient CuS/CdS Heterojunction | FTO |  | CuS |  | Colloidal method |  |  | 2.1 | CdS | Chemical bath deposition |  |  | 2.07 |  |  |  | 0 |  |  |  | Na2SO4 | 0.5 | 7 | -0.18652 | 0.37505
Structural, Optical, Photoelectrochemical, and Electronic Properties of the Photocathode CuS and the Efficient CuS/CdS Heterojunction | FTO |  | CuS |  | Colloidal method |  |  | 2.1 | CdS | Chemical bath deposition |  |  | 2.07 |  |  |  | 0 |  |  |  | Na2SO4 | 0.5 | 7 | -0.18652 | 0.37944
Structural, Optical, Photoelectrochemical, and Electronic Properties of the Photocathode CuS and the Efficient CuS/CdS Heterojunction | FTO |  | CuS |  | Colloidal method |  |  | 2.1 | CdS | Chemical bath deposition |  |  | 2.07 |  |  |  | 0 |  |  |  | Na2SO4 | 0.5 | 7 | -0.17966 | 0.38383
Structural, Optical, Photoelectrochemical, and Electronic Properties of the Photocathode CuS and the Efficient CuS/CdS Heterojunction | FTO |  | CuS |  | Colloidal method |  |  | 2.1 | CdS | Chemical bath deposition |  |  | 2.07 |  |  |  | 0 |  |  |  | Na2SO4 | 0.5 | 7 | -0.16594 | 0.38822
Structural, Optical, Photoelectrochemical, and Electronic Properties of the Photocathode CuS and the Efficient CuS/CdS Heterojunction | FTO |  | CuS |  | Colloidal method |  |  | 2.1 | CdS | Chemical bath deposition |  |  | 2.07 |  |  |  | 0 |  |  |  | Na2SO4 | 0.5 | 7 | -0.16594 | 0.39261
Structural, Optical, Photoelectrochemical, and Electronic Properties of the Photocathode CuS and the Efficient CuS/CdS Heterojunction | FTO |  | CuS |  | Colloidal method |  |  | 2.1 | CdS | Chemical bath deposition |  |  | 2.07 |  |  |  | 0 |  |  |  | Na2SO4 | 0.5 | 7 | -0.17966 | 0.397
Structural, Optical, Photoelectrochemical, and Electronic Properties of the Photocathode CuS and the Efficient CuS/CdS Heterojunction | FTO |  | CuS |  | Colloidal method |  |  | 2.1 | CdS | Chemical bath deposition |  |  | 2.07 |  |  |  | 0 |  |  |  | Na2SO4 | 0.5 | 7 | -0.16594 | 0.397
Structural, Optical, Photoelectrochemical, and Electronic Properties of the Photocathode CuS and the Efficient CuS/CdS Heterojunction | FTO |  | CuS |  | Colloidal method |  |  | 2.1 | CdS | Chemical bath deposition |  |  | 2.07 |  |  |  | 0 |  |  |  | Na2SO4 | 0.5 | 7 | -0.16594 | 0.39788
Structural, Optical, Photoelectrochemical, and Electronic Properties of the Photocathode CuS and the Efficient CuS/CdS Heterojunction | FTO |  | CuS |  | Colloidal method |  |  | 2.1 | CdS | Chemical bath deposition |  |  | 2.07 |  |  |  | 0 |  |  |  | Na2SO4 | 0.5 | 7 | -0.16594 | 0.40139
Structural, Optical, Photoelectrochemical, and Electronic Properties of the Photocathode CuS and the Efficient CuS/CdS Heterojunction | FTO |  | CuS |  | Colloidal method |  |  | 2.1 | CdS | Chemical bath deposition |  |  | 2.07 |  |  |  | 0 |  |  |  | Na2SO4 | 0.5 | 7 | -0.16594 | 0.40227
Structural, Optical, Photoelectrochemical, and Electronic Properties of the Photocathode CuS and the Efficient CuS/CdS Heterojunction | FTO |  | CuS |  | Colloidal method |  |  | 2.1 | CdS | Chemical bath deposition |  |  | 2.07 |  |  |  | 0 |  |  |  | Na2SO4 | 0.5 | 7 | -0.15223 | 0.40402
Structural, Optical, Photoelectrochemical, and Electronic Properties of the Photocathode CuS and the Efficient CuS/CdS Heterojunction | FTO |  | CuS |  | Colloidal method |  |  | 2.1 | CdS | Chemical bath deposition |  |  | 2.07 |  |  |  | 0 |  |  |  | Na2SO4 | 0.5 | 7 | -0.14537 | 0.40578
Structural, Optical, Photoelectrochemical, and Electronic Properties of the Photocathode CuS and the Efficient CuS/CdS Heterojunction | FTO |  | CuS |  | Colloidal method |  |  | 2.1 | CdS | Chemical bath deposition |  |  | 2.07 |  |  |  | 0 |  |  |  | Na2SO4 | 0.5 | 7 | -0.14537 | 0.40666
Structural, Optical, Photoelectrochemical, and Electronic Properties of the Photocathode CuS and the Efficient CuS/CdS Heterojunction | FTO |  | CuS |  | Colloidal method |  |  | 2.1 | CdS | Chemical bath deposition |  |  | 2.07 |  |  |  | 0 |  |  |  | Na2SO4 | 0.5 | 7 | -0.14537 | 0.41017
Structural, Optical, Photoelectrochemical, and Electronic Properties of the Photocathode CuS and the Efficient CuS/CdS Heterojunction | FTO |  | CuS |  | Colloidal method |  |  | 2.1 | CdS | Chemical bath deposition |  |  | 2.07 |  |  |  | 0 |  |  |  | Na2SO4 | 0.5 | 7 | -0.14537 | 0.41017
Structural, Optical, Photoelectrochemical, and Electronic Properties of the Photocathode CuS and the Efficient CuS/CdS Heterojunction | FTO |  | CuS |  | Colloidal method |  |  | 2.1 | CdS | Chemical bath deposition |  |  | 2.07 |  |  |  | 0 |  |  |  | Na2SO4 | 0.5 | 7 | -0.14537 | 0.41105
Structural, Optical, Photoelectrochemical, and Electronic Properties of the Photocathode CuS and the Efficient CuS/CdS Heterojunction | FTO |  | CuS |  | Colloidal method |  |  | 2.1 | CdS | Chemical bath deposition |  |  | 2.07 |  |  |  | 0 |  |  |  | Na2SO4 | 0.5 | 7 | -0.15223 | 0.41192
Structural, Optical, Photoelectrochemical, and Electronic Properties of the Photocathode CuS and the Efficient CuS/CdS Heterojunction | FTO |  | CuS |  | Colloidal method |  |  | 2.1 | CdS | Chemical bath deposition |  |  | 2.07 |  |  |  | 0 |  |  |  | Na2SO4 | 0.5 | 7 | -0.14537 | 0.41456
Structural, Optical, Photoelectrochemical, and Electronic Properties of the Photocathode CuS and the Efficient CuS/CdS Heterojunction | FTO |  | CuS |  | Colloidal method |  |  | 2.1 | CdS | Chemical bath deposition |  |  | 2.07 |  |  |  | 0 |  |  |  | Na2SO4 | 0.5 | 7 | -0.14537 | 0.41544
Structural, Optical, Photoelectrochemical, and Electronic Properties of the Photocathode CuS and the Efficient CuS/CdS Heterojunction | FTO |  | CuS |  | Colloidal method |  |  | 2.1 | CdS | Chemical bath deposition |  |  | 2.07 |  |  |  | 0 |  |  |  | Na2SO4 | 0.5 | 7 | -0.15223 | 0.41895
Structural, Optical, Photoelectrochemical, and Electronic Properties of the Photocathode CuS and the Efficient CuS/CdS Heterojunction | FTO |  | CuS |  | Colloidal method |  |  | 2.1 | CdS | Chemical bath deposition |  |  | 2.07 |  |  |  | 0 |  |  |  | Na2SO4 | 0.5 | 7 | -0.13851 | 0.41895
Structural, Optical, Photoelectrochemical, and Electronic Properties of the Photocathode CuS and the Efficient CuS/CdS Heterojunction | FTO |  | CuS |  | Colloidal method |  |  | 2.1 | CdS | Chemical bath deposition |  |  | 2.07 |  |  |  | 0 |  |  |  | Na2SO4 | 0.5 | 7 | -0.14537 | 0.41983
Structural, Optical, Photoelectrochemical, and Electronic Properties of the Photocathode CuS and the Efficient CuS/CdS Heterojunction | FTO |  | CuS |  | Colloidal method |  |  | 2.1 | CdS | Chemical bath deposition |  |  | 2.07 |  |  |  | 0 |  |  |  | Na2SO4 | 0.5 | 7 | -0.15908 | 0.4207
Structural, Optical, Photoelectrochemical, and Electronic Properties of the Photocathode CuS and the Efficient CuS/CdS Heterojunction | FTO |  | CuS |  | Colloidal method |  |  | 2.1 | CdS | Chemical bath deposition |  |  | 2.07 |  |  |  | 0 |  |  |  | Na2SO4 | 0.5 | 7 | -0.13165 | 0.42334
Structural, Optical, Photoelectrochemical, and Electronic Properties of the Photocathode CuS and the Efficient CuS/CdS Heterojunction | FTO |  | CuS |  | Colloidal method |  |  | 2.1 | CdS | Chemical bath deposition |  |  | 2.07 |  |  |  | 0 |  |  |  | Na2SO4 | 0.5 | 7 | -0.13851 | 0.42422
Structural, Optical, Photoelectrochemical, and Electronic Properties of the Photocathode CuS and the Efficient CuS/CdS Heterojunction | FTO |  | CuS |  | Colloidal method |  |  | 2.1 | CdS | Chemical bath deposition |  |  | 2.07 |  |  |  | 0 |  |  |  | Na2SO4 | 0.5 | 7 | -0.13851 | 0.42597
Structural, Optical, Photoelectrochemical, and Electronic Properties of the Photocathode CuS and the Efficient CuS/CdS Heterojunction | FTO |  | CuS |  | Colloidal method |  |  | 2.1 | CdS | Chemical bath deposition |  |  | 2.07 |  |  |  | 0 |  |  |  | Na2SO4 | 0.5 | 7 | -0.13851 | 0.42861
Structural, Optical, Photoelectrochemical, and Electronic Properties of the Photocathode CuS and the Efficient CuS/CdS Heterojunction | FTO |  | CuS |  | Colloidal method |  |  | 2.1 | CdS | Chemical bath deposition |  |  | 2.07 |  |  |  | 0 |  |  |  | Na2SO4 | 0.5 | 7 | -0.13851 | 0.433
Structural, Optical, Photoelectrochemical, and Electronic Properties of the Photocathode CuS and the Efficient CuS/CdS Heterojunction | FTO |  | CuS |  | Colloidal method |  |  | 2.1 | CdS | Chemical bath deposition |  |  | 2.07 |  |  |  | 0 |  |  |  | Na2SO4 | 0.5 | 7 | -0.13165 | 0.43387
Structural, Optical, Photoelectrochemical, and Electronic Properties of the Photocathode CuS and the Efficient CuS/CdS Heterojunction | FTO |  | CuS |  | Colloidal method |  |  | 2.1 | CdS | Chemical bath deposition |  |  | 2.07 |  |  |  | 0 |  |  |  | Na2SO4 | 0.5 | 7 | -0.12479 | 0.43475
Structural, Optical, Photoelectrochemical, and Electronic Properties of the Photocathode CuS and the Efficient CuS/CdS Heterojunction | FTO |  | CuS |  | Colloidal method |  |  | 2.1 | CdS | Chemical bath deposition |  |  | 2.07 |  |  |  | 0 |  |  |  | Na2SO4 | 0.5 | 7 | -0.13851 | 0.43739
Structural, Optical, Photoelectrochemical, and Electronic Properties of the Photocathode CuS and the Efficient CuS/CdS Heterojunction | FTO |  | CuS |  | Colloidal method |  |  | 2.1 | CdS | Chemical bath deposition |  |  | 2.07 |  |  |  | 0 |  |  |  | Na2SO4 | 0.5 | 7 | -0.13165 | 0.43826
Structural, Optical, Photoelectrochemical, and Electronic Properties of the Photocathode CuS and the Efficient CuS/CdS Heterojunction | FTO |  | CuS |  | Colloidal method |  |  | 2.1 | CdS | Chemical bath deposition |  |  | 2.07 |  |  |  | 0 |  |  |  | Na2SO4 | 0.5 | 7 | -0.11107 | 0.44002
Structural, Optical, Photoelectrochemical, and Electronic Properties of the Photocathode CuS and the Efficient CuS/CdS Heterojunction | FTO |  | CuS |  | Colloidal method |  |  | 2.1 | CdS | Chemical bath deposition |  |  | 2.07 |  |  |  | 0 |  |  |  | Na2SO4 | 0.5 | 7 | -0.11107 | 0.44265
Structural, Optical, Photoelectrochemical, and Electronic Properties of the Photocathode CuS and the Efficient CuS/CdS Heterojunction | FTO |  | CuS |  | Colloidal method |  |  | 2.1 | CdS | Chemical bath deposition |  |  | 2.07 |  |  |  | 0 |  |  |  | Na2SO4 | 0.5 | 7 | -0.11107 | 0.44704
Structural, Optical, Photoelectrochemical, and Electronic Properties of the Photocathode CuS and the Efficient CuS/CdS Heterojunction | FTO |  | CuS |  | Colloidal method |  |  | 2.1 | CdS | Chemical bath deposition |  |  | 2.07 |  |  |  | 0 |  |  |  | Na2SO4 | 0.5 | 7 | -0.10422 | 0.4488
Structural, Optical, Photoelectrochemical, and Electronic Properties of the Photocathode CuS and the Efficient CuS/CdS Heterojunction | FTO |  | CuS |  | Colloidal method |  |  | 2.1 | CdS | Chemical bath deposition |  |  | 2.07 |  |  |  | 0 |  |  |  | Na2SO4 | 0.5 | 7 | -0.10422 | 0.45143
Structural, Optical, Photoelectrochemical, and Electronic Properties of the Photocathode CuS and the Efficient CuS/CdS Heterojunction | FTO |  | CuS |  | Colloidal method |  |  | 2.1 | CdS | Chemical bath deposition |  |  | 2.07 |  |  |  | 0 |  |  |  | Na2SO4 | 0.5 | 7 | -0.11107 | 0.45143
Structural, Optical, Photoelectrochemical, and Electronic Properties of the Photocathode CuS and the Efficient CuS/CdS Heterojunction | FTO |  | CuS |  | Colloidal method |  |  | 2.1 | CdS | Chemical bath deposition |  |  | 2.07 |  |  |  | 0 |  |  |  | Na2SO4 | 0.5 | 7 | -0.09736 | 0.45582
Structural, Optical, Photoelectrochemical, and Electronic Properties of the Photocathode CuS and the Efficient CuS/CdS Heterojunction | FTO |  | CuS |  | Colloidal method |  |  | 2.1 | CdS | Chemical bath deposition |  |  | 2.07 |  |  |  | 0 |  |  |  | Na2SO4 | 0.5 | 7 | -0.09736 | 0.45582
Structural, Optical, Photoelectrochemical, and Electronic Properties of the Photocathode CuS and the Efficient CuS/CdS Heterojunction | FTO |  | CuS |  | Colloidal method |  |  | 2.1 | CdS | Chemical bath deposition |  |  | 2.07 |  |  |  | 0 |  |  |  | Na2SO4 | 0.5 | 7 | -0.09736 | 0.45582
Structural, Optical, Photoelectrochemical, and Electronic Properties of the Photocathode CuS and the Efficient CuS/CdS Heterojunction | FTO |  | CuS |  | Colloidal method |  |  | 2.1 | CdS | Chemical bath deposition |  |  | 2.07 |  |  |  | 0 |  |  |  | Na2SO4 | 0.5 | 7 | -0.09736 | 0.46021
Structural, Optical, Photoelectrochemical, and Electronic Properties of the Photocathode CuS and the Efficient CuS/CdS Heterojunction | FTO |  | CuS |  | Colloidal method |  |  | 2.1 | CdS | Chemical bath deposition |  |  | 2.07 |  |  |  | 0 |  |  |  | Na2SO4 | 0.5 | 7 | -0.0905 | 0.46021
Structural, Optical, Photoelectrochemical, and Electronic Properties of the Photocathode CuS and the Efficient CuS/CdS Heterojunction | FTO |  | CuS |  | Colloidal method |  |  | 2.1 | CdS | Chemical bath deposition |  |  | 2.07 |  |  |  | 0 |  |  |  | Na2SO4 | 0.5 | 7 | -0.0905 | 0.4646
Structural, Optical, Photoelectrochemical, and Electronic Properties of the Photocathode CuS and the Efficient CuS/CdS Heterojunction | FTO |  | CuS |  | Colloidal method |  |  | 2.1 | CdS | Chemical bath deposition |  |  | 2.07 |  |  |  | 0 |  |  |  | Na2SO4 | 0.5 | 7 | -0.0905 | 0.46899
Structural, Optical, Photoelectrochemical, and Electronic Properties of the Photocathode CuS and the Efficient CuS/CdS Heterojunction | FTO |  | CuS |  | Colloidal method |  |  | 2.1 | CdS | Chemical bath deposition |  |  | 2.07 |  |  |  | 0 |  |  |  | Na2SO4 | 0.5 | 7 | -0.0905 | 0.47338
Structural, Optical, Photoelectrochemical, and Electronic Properties of the Photocathode CuS and the Efficient CuS/CdS Heterojunction | FTO |  | CuS |  | Colloidal method |  |  | 2.1 | CdS | Chemical bath deposition |  |  | 2.07 |  |  |  | 0 |  |  |  | Na2SO4 | 0.5 | 7 | -0.0905 | 0.47338
Structural, Optical, Photoelectrochemical, and Electronic Properties of the Photocathode CuS and the Efficient CuS/CdS Heterojunction | FTO |  | CuS |  | Colloidal method |  |  | 2.1 | CdS | Chemical bath deposition |  |  | 2.07 |  |  |  | 0 |  |  |  | Na2SO4 | 0.5 | 7 | -0.07678 | 0.47778
Structural, Optical, Photoelectrochemical, and Electronic Properties of the Photocathode CuS and the Efficient CuS/CdS Heterojunction | FTO |  | CuS |  | Colloidal method |  |  | 2.1 | CdS | Chemical bath deposition |  |  | 2.07 |  |  |  | 0 |  |  |  | Na2SO4 | 0.5 | 7 | -0.07678 | 0.47778
Structural, Optical, Photoelectrochemical, and Electronic Properties of the Photocathode CuS and the Efficient CuS/CdS Heterojunction | FTO |  | CuS |  | Colloidal method |  |  | 2.1 | CdS | Chemical bath deposition |  |  | 2.07 |  |  |  | 0 |  |  |  | Na2SO4 | 0.5 | 7 | -0.06992 | 0.48041
Structural, Optical, Photoelectrochemical, and Electronic Properties of the Photocathode CuS and the Efficient CuS/CdS Heterojunction | FTO |  | CuS |  | Colloidal method |  |  | 2.1 | CdS | Chemical bath deposition |  |  | 2.07 |  |  |  | 0 |  |  |  | Na2SO4 | 0.5 | 7 | -0.07678 | 0.48217
Structural, Optical, Photoelectrochemical, and Electronic Properties of the Photocathode CuS and the Efficient CuS/CdS Heterojunction | FTO |  | CuS |  | Colloidal method |  |  | 2.1 | CdS | Chemical bath deposition |  |  | 2.07 |  |  |  | 0 |  |  |  | Na2SO4 | 0.5 | 7 | -0.07678 | 0.48217
Structural, Optical, Photoelectrochemical, and Electronic Properties of the Photocathode CuS and the Efficient CuS/CdS Heterojunction | FTO |  | CuS |  | Colloidal method |  |  | 2.1 | CdS | Chemical bath deposition |  |  | 2.07 |  |  |  | 0 |  |  |  | Na2SO4 | 0.5 | 7 | -0.06992 | 0.48217
Structural, Optical, Photoelectrochemical, and Electronic Properties of the Photocathode CuS and the Efficient CuS/CdS Heterojunction | FTO |  | CuS |  | Colloidal method |  |  | 2.1 | CdS | Chemical bath deposition |  |  | 2.07 |  |  |  | 0 |  |  |  | Na2SO4 | 0.5 | 7 | -0.07678 | 0.48656
Structural, Optical, Photoelectrochemical, and Electronic Properties of the Photocathode CuS and the Efficient CuS/CdS Heterojunction | FTO |  | CuS |  | Colloidal method |  |  | 2.1 | CdS | Chemical bath deposition |  |  | 2.07 |  |  |  | 0 |  |  |  | Na2SO4 | 0.5 | 7 | -0.07678 | 0.48656
Structural, Optical, Photoelectrochemical, and Electronic Properties of the Photocathode CuS and the Efficient CuS/CdS Heterojunction | FTO |  | CuS |  | Colloidal method |  |  | 2.1 | CdS | Chemical bath deposition |  |  | 2.07 |  |  |  | 0 |  |  |  | Na2SO4 | 0.5 | 7 | -0.06992 | 0.48919
Structural, Optical, Photoelectrochemical, and Electronic Properties of the Photocathode CuS and the Efficient CuS/CdS Heterojunction | FTO |  | CuS |  | Colloidal method |  |  | 2.1 | CdS | Chemical bath deposition |  |  | 2.07 |  |  |  | 0 |  |  |  | Na2SO4 | 0.5 | 7 | -0.06306 | 0.49095
Structural, Optical, Photoelectrochemical, and Electronic Properties of the Photocathode CuS and the Efficient CuS/CdS Heterojunction | FTO |  | CuS |  | Colloidal method |  |  | 2.1 | CdS | Chemical bath deposition |  |  | 2.07 |  |  |  | 0 |  |  |  | Na2SO4 | 0.5 | 7 | -0.06306 | 0.49095
Structural, Optical, Photoelectrochemical, and Electronic Properties of the Photocathode CuS and the Efficient CuS/CdS Heterojunction | FTO |  | CuS |  | Colloidal method |  |  | 2.1 | CdS | Chemical bath deposition |  |  | 2.07 |  |  |  | 0 |  |  |  | Na2SO4 | 0.5 | 7 | -0.04935 | 0.49446
Structural, Optical, Photoelectrochemical, and Electronic Properties of the Photocathode CuS and the Efficient CuS/CdS Heterojunction | FTO |  | CuS |  | Colloidal method |  |  | 2.1 | CdS | Chemical bath deposition |  |  | 2.07 |  |  |  | 0 |  |  |  | Na2SO4 | 0.5 | 7 | -0.06306 | 0.49534
Structural, Optical, Photoelectrochemical, and Electronic Properties of the Photocathode CuS and the Efficient CuS/CdS Heterojunction | FTO |  | CuS |  | Colloidal method |  |  | 2.1 | CdS | Chemical bath deposition |  |  | 2.07 |  |  |  | 0 |  |  |  | Na2SO4 | 0.5 | 7 | -0.06306 | 0.49534
Structural, Optical, Photoelectrochemical, and Electronic Properties of the Photocathode CuS and the Efficient CuS/CdS Heterojunction | FTO |  | CuS |  | Colloidal method |  |  | 2.1 | CdS | Chemical bath deposition |  |  | 2.07 |  |  |  | 0 |  |  |  | Na2SO4 | 0.5 | 7 | -0.05621 | 0.49621
Structural, Optical, Photoelectrochemical, and Electronic Properties of the Photocathode CuS and the Efficient CuS/CdS Heterojunction | FTO |  | CuS |  | Colloidal method |  |  | 2.1 | CdS | Chemical bath deposition |  |  | 2.07 |  |  |  | 0 |  |  |  | Na2SO4 | 0.5 | 7 | -0.06306 | 0.49973
Structural, Optical, Photoelectrochemical, and Electronic Properties of the Photocathode CuS and the Efficient CuS/CdS Heterojunction | FTO |  | CuS |  | Colloidal method |  |  | 2.1 | CdS | Chemical bath deposition |  |  | 2.07 |  |  |  | 0 |  |  |  | Na2SO4 | 0.5 | 7 | -0.04935 | 0.50324
Structural, Optical, Photoelectrochemical, and Electronic Properties of the Photocathode CuS and the Efficient CuS/CdS Heterojunction | FTO |  | CuS |  | Colloidal method |  |  | 2.1 | CdS | Chemical bath deposition |  |  | 2.07 |  |  |  | 0 |  |  |  | Na2SO4 | 0.5 | 7 | -0.03563 | 0.50851
Structural, Optical, Photoelectrochemical, and Electronic Properties of the Photocathode CuS and the Efficient CuS/CdS Heterojunction | FTO |  | CuS |  | Colloidal method |  |  | 2.1 | CdS | Chemical bath deposition |  |  | 2.07 |  |  |  | 0 |  |  |  | Na2SO4 | 0.5 | 7 | -0.04249 | 0.51202
Structural, Optical, Photoelectrochemical, and Electronic Properties of the Photocathode CuS and the Efficient CuS/CdS Heterojunction | FTO |  | CuS |  | Colloidal method |  |  | 2.1 | CdS | Chemical bath deposition |  |  | 2.07 |  |  |  | 0 |  |  |  | Na2SO4 | 0.5 | 7 | -0.03563 | 0.5129
Structural, Optical, Photoelectrochemical, and Electronic Properties of the Photocathode CuS and the Efficient CuS/CdS Heterojunction | FTO |  | CuS |  | Colloidal method |  |  | 2.1 | CdS | Chemical bath deposition |  |  | 2.07 |  |  |  | 0 |  |  |  | Na2SO4 | 0.5 | 7 | -0.03563 | 0.51553
Structural, Optical, Photoelectrochemical, and Electronic Properties of the Photocathode CuS and the Efficient CuS/CdS Heterojunction | FTO |  | CuS |  | Colloidal method |  |  | 2.1 | CdS | Chemical bath deposition |  |  | 2.07 |  |  |  | 0 |  |  |  | Na2SO4 | 0.5 | 7 | -0.03563 | 0.51729
Structural, Optical, Photoelectrochemical, and Electronic Properties of the Photocathode CuS and the Efficient CuS/CdS Heterojunction | FTO |  | CuS |  | Colloidal method |  |  | 2.1 | CdS | Chemical bath deposition |  |  | 2.07 |  |  |  | 0 |  |  |  | Na2SO4 | 0.5 | 7 | -0.01505 | 0.51992
Structural, Optical, Photoelectrochemical, and Electronic Properties of the Photocathode CuS and the Efficient CuS/CdS Heterojunction | FTO |  | CuS |  | Colloidal method |  |  | 2.1 | CdS | Chemical bath deposition |  |  | 2.07 |  |  |  | 0 |  |  |  | Na2SO4 | 0.5 | 7 | -0.01505 | 0.52431
Structural, Optical, Photoelectrochemical, and Electronic Properties of the Photocathode CuS and the Efficient CuS/CdS Heterojunction | FTO |  | CuS |  | Colloidal method |  |  | 2.1 | CdS | Chemical bath deposition |  |  | 2.07 |  |  |  | 0 |  |  |  | Na2SO4 | 0.5 | 7 | -0.01505 | 0.5287
Structural, Optical, Photoelectrochemical, and Electronic Properties of the Photocathode CuS and the Efficient CuS/CdS Heterojunction | FTO |  | CuS |  | Colloidal method |  |  | 2.1 | CdS | Chemical bath deposition |  |  | 2.07 |  |  |  | 0 |  |  |  | Na2SO4 | 0.5 | 7 | -0.0082 | 0.53309
Structural, Optical, Photoelectrochemical, and Electronic Properties of the Photocathode CuS and the Efficient CuS/CdS Heterojunction | FTO |  | CuS |  | Colloidal method |  |  | 2.1 | CdS | Chemical bath deposition |  |  | 2.07 |  |  |  | 0 |  |  |  | Na2SO4 | 0.5 | 7 | -0.0082 | 0.53748
Structural, Optical, Photoelectrochemical, and Electronic Properties of the Photocathode CuS and the Efficient CuS/CdS Heterojunction | FTO |  | CuS |  | Colloidal method |  |  | 2.1 | CdS | Chemical bath deposition |  |  | 2.07 |  |  |  | 0 |  |  |  | Na2SO4 | 0.5 | 7 | -0.0082 | 0.54187
Structural, Optical, Photoelectrochemical, and Electronic Properties of the Photocathode CuS and the Efficient CuS/CdS Heterojunction | FTO |  | CuS |  | Colloidal method |  |  | 2.1 | CdS | Chemical bath deposition |  |  | 2.07 |  |  |  | 0 |  |  |  | Na2SO4 | 0.5 | 7 | 0.01238 | 0.54538
Structural, Optical, Photoelectrochemical, and Electronic Properties of the Photocathode CuS and the Efficient CuS/CdS Heterojunction | FTO |  | CuS |  | Colloidal method |  |  | 2.1 | CdS | Chemical bath deposition |  |  | 2.07 |  |  |  | 0 |  |  |  | Na2SO4 | 0.5 | 7 | 0.00552 | 0.54626
Structural, Optical, Photoelectrochemical, and Electronic Properties of the Photocathode CuS and the Efficient CuS/CdS Heterojunction | FTO |  | CuS |  | Colloidal method |  |  | 2.1 | CdS | Chemical bath deposition |  |  | 2.07 |  |  |  | 0 |  |  |  | Na2SO4 | 0.5 | 7 | 0.00552 | 0.54977
Structural, Optical, Photoelectrochemical, and Electronic Properties of the Photocathode CuS and the Efficient CuS/CdS Heterojunction | FTO |  | CuS |  | Colloidal method |  |  | 2.1 | CdS | Chemical bath deposition |  |  | 2.07 |  |  |  | 0 |  |  |  | Na2SO4 | 0.5 | 7 | 0.01924 | 0.55416
Structural, Optical, Photoelectrochemical, and Electronic Properties of the Photocathode CuS and the Efficient CuS/CdS Heterojunction | FTO |  | CuS |  | Colloidal method |  |  | 2.1 | CdS | Chemical bath deposition |  |  | 2.07 |  |  |  | 0 |  |  |  | Na2SO4 | 0.5 | 7 | 0.01924 | 0.55855
Structural, Optical, Photoelectrochemical, and Electronic Properties of the Photocathode CuS and the Efficient CuS/CdS Heterojunction | FTO |  | CuS |  | Colloidal method |  |  | 2.1 | CdS | Chemical bath deposition |  |  | 2.07 |  |  |  | 0 |  |  |  | Na2SO4 | 0.5 | 7 | 0.01924 | 0.56294
Structural, Optical, Photoelectrochemical, and Electronic Properties of the Photocathode CuS and the Efficient CuS/CdS Heterojunction | FTO |  | CuS |  | Colloidal method |  |  | 2.1 | CdS | Chemical bath deposition |  |  | 2.07 |  |  |  | 0 |  |  |  | Na2SO4 | 0.5 | 7 | 0.01924 | 0.56733
Structural, Optical, Photoelectrochemical, and Electronic Properties of the Photocathode CuS and the Efficient CuS/CdS Heterojunction | FTO |  | CuS |  | Colloidal method |  |  | 2.1 | CdS | Chemical bath deposition |  |  | 2.07 |  |  |  | 0 |  |  |  | Na2SO4 | 0.5 | 7 | 0.0261 | 0.57172
Structural, Optical, Photoelectrochemical, and Electronic Properties of the Photocathode CuS and the Efficient CuS/CdS Heterojunction | FTO |  | CuS |  | Colloidal method |  |  | 2.1 | CdS | Chemical bath deposition |  |  | 2.07 |  |  |  | 0 |  |  |  | Na2SO4 | 0.5 | 7 | 0.07411 | 0.57611
Structural, Optical, Photoelectrochemical, and Electronic Properties of the Photocathode CuS and the Efficient CuS/CdS Heterojunction | FTO |  | CuS |  | Colloidal method |  |  | 2.1 | CdS | Chemical bath deposition |  |  | 2.07 |  |  |  | 0 |  |  |  | Na2SO4 | 0.5 | 7 | 0.07411 | 0.5805
Structural, Optical, Photoelectrochemical, and Electronic Properties of the Photocathode CuS and the Efficient CuS/CdS Heterojunction | FTO |  | CuS |  | Colloidal method |  |  | 2.1 | CdS | Chemical bath deposition |  |  | 2.07 |  |  |  | 0 |  |  |  | Na2SO4 | 0.5 | 7 | 0.08783 | 0.58489
Structural, Optical, Photoelectrochemical, and Electronic Properties of the Photocathode CuS and the Efficient CuS/CdS Heterojunction | FTO |  | CuS |  | Colloidal method |  |  | 2.1 | CdS | Chemical bath deposition |  |  | 2.07 |  |  |  | 0 |  |  |  | Na2SO4 | 0.5 | 7 | 0.08783 | 0.58928
Structural, Optical, Photoelectrochemical, and Electronic Properties of the Photocathode CuS and the Efficient CuS/CdS Heterojunction | FTO |  | CuS |  | Colloidal method |  |  | 2.1 | CdS | Chemical bath deposition |  |  | 2.07 |  |  |  | 0 |  |  |  | Na2SO4 | 0.5 | 7 | 0.08097 | 0.59104
Structural, Optical, Photoelectrochemical, and Electronic Properties of the Photocathode CuS and the Efficient CuS/CdS Heterojunction | FTO |  | CuS |  | Colloidal method |  |  | 2.1 | CdS | Chemical bath deposition |  |  | 2.07 |  |  |  | 0 |  |  |  | Na2SO4 | 0.5 | 7 | 0.08097 | 0.59367
Structural, Optical, Photoelectrochemical, and Electronic Properties of the Photocathode CuS and the Efficient CuS/CdS Heterojunction | FTO |  | CuS |  | Colloidal method |  |  | 2.1 | CdS | Chemical bath deposition |  |  | 2.07 |  |  |  | 0 |  |  |  | Na2SO4 | 0.5 | 7 | 0.08783 | 0.59543
Structural, Optical, Photoelectrochemical, and Electronic Properties of the Photocathode CuS and the Efficient CuS/CdS Heterojunction | FTO |  | CuS |  | Colloidal method |  |  | 2.1 | CdS | Chemical bath deposition |  |  | 2.07 |  |  |  | 0 |  |  |  | Na2SO4 | 0.5 | 7 | 0.1084 | 0.59631
Structural, Optical, Photoelectrochemical, and Electronic Properties of the Photocathode CuS and the Efficient CuS/CdS Heterojunction | FTO |  | CuS |  | Colloidal method |  |  | 2.1 | CdS | Chemical bath deposition |  |  | 2.07 |  |  |  | 0 |  |  |  | Na2SO4 | 0.5 | 7 | 0.10154 | 0.59806
Structural, Optical, Photoelectrochemical, and Electronic Properties of the Photocathode CuS and the Efficient CuS/CdS Heterojunction | FTO |  | CuS |  | Colloidal method |  |  | 2.1 | CdS | Chemical bath deposition |  |  | 2.07 |  |  |  | 0 |  |  |  | Na2SO4 | 0.5 | 7 | 0.1084 | 0.59982
Structural, Optical, Photoelectrochemical, and Electronic Properties of the Photocathode CuS and the Efficient CuS/CdS Heterojunction | FTO |  | CuS |  | Colloidal method |  |  | 2.1 | CdS | Chemical bath deposition |  |  | 2.07 |  |  |  | 0 |  |  |  | Na2SO4 | 0.5 | 7 | 0.12212 | 0.60245
Structural, Optical, Photoelectrochemical, and Electronic Properties of the Photocathode CuS and the Efficient CuS/CdS Heterojunction | FTO |  | CuS |  | Colloidal method |  |  | 2.1 | CdS | Chemical bath deposition |  |  | 2.07 |  |  |  | 0 |  |  |  | Na2SO4 | 0.5 | 7 | 0.12898 | 0.60333
Structural, Optical, Photoelectrochemical, and Electronic Properties of the Photocathode CuS and the Efficient CuS/CdS Heterojunction | FTO |  | CuS |  | Colloidal method |  |  | 2.1 | CdS | Chemical bath deposition |  |  | 2.07 |  |  |  | 0 |  |  |  | Na2SO4 | 0.5 | 7 | 0.12212 | 0.60421
Structural, Optical, Photoelectrochemical, and Electronic Properties of the Photocathode CuS and the Efficient CuS/CdS Heterojunction | FTO |  | CuS |  | Colloidal method |  |  | 2.1 | CdS | Chemical bath deposition |  |  | 2.07 |  |  |  | 0 |  |  |  | Na2SO4 | 0.5 | 7 | 0.12898 | 0.60684
Structural, Optical, Photoelectrochemical, and Electronic Properties of the Photocathode CuS and the Efficient CuS/CdS Heterojunction | FTO |  | CuS |  | Colloidal method |  |  | 2.1 | CdS | Chemical bath deposition |  |  | 2.07 |  |  |  | 0 |  |  |  | Na2SO4 | 0.5 | 7 | 0.13584 | 0.61123
Structural, Optical, Photoelectrochemical, and Electronic Properties of the Photocathode CuS and the Efficient CuS/CdS Heterojunction | FTO |  | CuS |  | Colloidal method |  |  | 2.1 | CdS | Chemical bath deposition |  |  | 2.07 |  |  |  | 0 |  |  |  | Na2SO4 | 0.5 | 7 | 0.12212 | 0.61211
Structural, Optical, Photoelectrochemical, and Electronic Properties of the Photocathode CuS and the Efficient CuS/CdS Heterojunction | FTO |  | CuS |  | Colloidal method |  |  | 2.1 | CdS | Chemical bath deposition |  |  | 2.07 |  |  |  | 0 |  |  |  | Na2SO4 | 0.5 | 7 | 0.14955 | 0.61562
Structural, Optical, Photoelectrochemical, and Electronic Properties of the Photocathode CuS and the Efficient CuS/CdS Heterojunction | FTO |  | CuS |  | Colloidal method |  |  | 2.1 | CdS | Chemical bath deposition |  |  | 2.07 |  |  |  | 0 |  |  |  | Na2SO4 | 0.5 | 7 | 0.14269 | 0.61738
Structural, Optical, Photoelectrochemical, and Electronic Properties of the Photocathode CuS and the Efficient CuS/CdS Heterojunction | FTO |  | CuS |  | Colloidal method |  |  | 2.1 | CdS | Chemical bath deposition |  |  | 2.07 |  |  |  | 0 |  |  |  | Na2SO4 | 0.5 | 7 | 0.15641 | 0.62001
Structural, Optical, Photoelectrochemical, and Electronic Properties of the Photocathode CuS and the Efficient CuS/CdS Heterojunction | FTO |  | CuS |  | Colloidal method |  |  | 2.1 | CdS | Chemical bath deposition |  |  | 2.07 |  |  |  | 0 |  |  |  | Na2SO4 | 0.5 | 7 | 0.15641 | 0.6244
Structural, Optical, Photoelectrochemical, and Electronic Properties of the Photocathode CuS and the Efficient CuS/CdS Heterojunction | FTO |  | CuS |  | Colloidal method |  |  | 2.1 | CdS | Chemical bath deposition |  |  | 2.07 |  |  |  | 0 |  |  |  | Na2SO4 | 0.5 | 7 | 0.17013 | 0.6244
Structural, Optical, Photoelectrochemical, and Electronic Properties of the Photocathode CuS and the Efficient CuS/CdS Heterojunction | FTO |  | CuS |  | Colloidal method |  |  | 2.1 | CdS | Chemical bath deposition |  |  | 2.07 |  |  |  | 0 |  |  |  | Na2SO4 | 0.5 | 7 | 0.17699 | 0.62879
Structural, Optical, Photoelectrochemical, and Electronic Properties of the Photocathode CuS and the Efficient CuS/CdS Heterojunction | FTO |  | CuS |  | Colloidal method |  |  | 2.1 | CdS | Chemical bath deposition |  |  | 2.07 |  |  |  | 0 |  |  |  | Na2SO4 | 0.5 | 7 | 0.16327 | 0.63318
Structural, Optical, Photoelectrochemical, and Electronic Properties of the Photocathode CuS and the Efficient CuS/CdS Heterojunction | FTO |  | CuS |  | Colloidal method |  |  | 2.1 | CdS | Chemical bath deposition |  |  | 2.07 |  |  |  | 0 |  |  |  | Na2SO4 | 0.5 | 7 | 0.1907 | 0.63582
Structural, Optical, Photoelectrochemical, and Electronic Properties of the Photocathode CuS and the Efficient CuS/CdS Heterojunction | FTO |  | CuS |  | Colloidal method |  |  | 2.1 | CdS | Chemical bath deposition |  |  | 2.07 |  |  |  | 0 |  |  |  | Na2SO4 | 0.5 | 7 | 0.19756 | 0.63757
Structural, Optical, Photoelectrochemical, and Electronic Properties of the Photocathode CuS and the Efficient CuS/CdS Heterojunction | FTO |  | CuS |  | Colloidal method |  |  | 2.1 | CdS | Chemical bath deposition |  |  | 2.07 |  |  |  | 0 |  |  |  | Na2SO4 | 0.5 | 7 | 0.19756 | 0.64021
Structural, Optical, Photoelectrochemical, and Electronic Properties of the Photocathode CuS and the Efficient CuS/CdS Heterojunction | FTO |  | CuS |  | Colloidal method |  |  | 2.1 | CdS | Chemical bath deposition |  |  | 2.07 |  |  |  | 0 |  |  |  | Na2SO4 | 0.5 | 7 | 0.21814 | 0.6446
Structural, Optical, Photoelectrochemical, and Electronic Properties of the Photocathode CuS and the Efficient CuS/CdS Heterojunction | FTO |  | CuS |  | Colloidal method |  |  | 2.1 | CdS | Chemical bath deposition |  |  | 2.07 |  |  |  | 0 |  |  |  | Na2SO4 | 0.5 | 7 | 0.21814 | 0.64899
Structural, Optical, Photoelectrochemical, and Electronic Properties of the Photocathode CuS and the Efficient CuS/CdS Heterojunction | FTO |  | CuS |  | Colloidal method |  |  | 2.1 | CdS | Chemical bath deposition |  |  | 2.07 |  |  |  | 0 |  |  |  | Na2SO4 | 0.5 | 7 | 0.23186 | 0.65338
Structural, Optical, Photoelectrochemical, and Electronic Properties of the Photocathode CuS and the Efficient CuS/CdS Heterojunction | FTO |  | CuS |  | Colloidal method |  |  | 2.1 | CdS | Chemical bath deposition |  |  | 2.07 |  |  |  | 0 |  |  |  | Na2SO4 | 0.5 | 7 | 0.27301 | 0.65689
Structural, Optical, Photoelectrochemical, and Electronic Properties of the Photocathode CuS and the Efficient CuS/CdS Heterojunction | FTO |  | CuS |  | Colloidal method |  |  | 2.1 | CdS | Chemical bath deposition |  |  | 2.07 |  |  |  | 0 |  |  |  | Na2SO4 | 0.5 | 7 | 0.27987 | 0.66128
Structural, Optical, Photoelectrochemical, and Electronic Properties of the Photocathode CuS and the Efficient CuS/CdS Heterojunction | FTO |  | CuS |  | Colloidal method |  |  | 2.1 | CdS | Chemical bath deposition |  |  | 2.07 |  |  |  | 0 |  |  |  | Na2SO4 | 0.5 | 7 | 0.28672 | 0.66216
Structural, Optical, Photoelectrochemical, and Electronic Properties of the Photocathode CuS and the Efficient CuS/CdS Heterojunction | FTO |  | CuS |  | Colloidal method |  |  | 2.1 | CdS | Chemical bath deposition |  |  | 2.07 |  |  |  | 0 |  |  |  | Na2SO4 | 0.5 | 7 | 0.30044 | 0.66567
Structural, Optical, Photoelectrochemical, and Electronic Properties of the Photocathode CuS and the Efficient CuS/CdS Heterojunction | FTO |  | CuS |  | Colloidal method |  |  | 2.1 | CdS | Chemical bath deposition |  |  | 2.07 |  |  |  | 0 |  |  |  | Na2SO4 | 0.5 | 7 | 0.30044 | 0.66655
Structural, Optical, Photoelectrochemical, and Electronic Properties of the Photocathode CuS and the Efficient CuS/CdS Heterojunction | FTO |  | CuS |  | Colloidal method |  |  | 2.1 | CdS | Chemical bath deposition |  |  | 2.07 |  |  |  | 0 |  |  |  | Na2SO4 | 0.5 | 7 | 0.30044 | 0.66655
Structural, Optical, Photoelectrochemical, and Electronic Properties of the Photocathode CuS and the Efficient CuS/CdS Heterojunction | FTO |  | CuS |  | Colloidal method |  |  | 2.1 | CdS | Chemical bath deposition |  |  | 2.07 |  |  |  | 0 |  |  |  | Na2SO4 | 0.5 | 7 | 0.29358 | 0.66743
Structural, Optical, Photoelectrochemical, and Electronic Properties of the Photocathode CuS and the Efficient CuS/CdS Heterojunction | FTO |  | CuS |  | Colloidal method |  |  | 2.1 | CdS | Chemical bath deposition |  |  | 2.07 |  |  |  | 0 |  |  |  | Na2SO4 | 0.5 | 7 | 0.30044 | 0.67182
Structural, Optical, Photoelectrochemical, and Electronic Properties of the Photocathode CuS and the Efficient CuS/CdS Heterojunction | FTO |  | CuS |  | Colloidal method |  |  | 2.1 | CdS | Chemical bath deposition |  |  | 2.07 |  |  |  | 0 |  |  |  | Na2SO4 | 0.5 | 7 | 0.3073 | 0.67182
Structural, Optical, Photoelectrochemical, and Electronic Properties of the Photocathode CuS and the Efficient CuS/CdS Heterojunction | FTO |  | CuS |  | Colloidal method |  |  | 2.1 | CdS | Chemical bath deposition |  |  | 2.07 |  |  |  | 0 |  |  |  | Na2SO4 | 0.5 | 7 | 0.32102 | 0.67357
Structural, Optical, Photoelectrochemical, and Electronic Properties of the Photocathode CuS and the Efficient CuS/CdS Heterojunction | FTO |  | CuS |  | Colloidal method |  |  | 2.1 | CdS | Chemical bath deposition |  |  | 2.07 |  |  |  | 0 |  |  |  | Na2SO4 | 0.5 | 7 | 0.31416 | 0.67445
Structural, Optical, Photoelectrochemical, and Electronic Properties of the Photocathode CuS and the Efficient CuS/CdS Heterojunction | FTO |  | CuS |  | Colloidal method |  |  | 2.1 | CdS | Chemical bath deposition |  |  | 2.07 |  |  |  | 0 |  |  |  | Na2SO4 | 0.5 | 7 | 0.3073 | 0.67621
Structural, Optical, Photoelectrochemical, and Electronic Properties of the Photocathode CuS and the Efficient CuS/CdS Heterojunction | FTO |  | CuS |  | Colloidal method |  |  | 2.1 | CdS | Chemical bath deposition |  |  | 2.07 |  |  |  | 0 |  |  |  | Na2SO4 | 0.5 | 7 | 0.32788 | 0.67796
Structural, Optical, Photoelectrochemical, and Electronic Properties of the Photocathode CuS and the Efficient CuS/CdS Heterojunction | FTO |  | CuS |  | Colloidal method |  |  | 2.1 | CdS | Chemical bath deposition |  |  | 2.07 |  |  |  | 0 |  |  |  | Na2SO4 | 0.5 | 7 | 0.33473 | 0.67884
Structural, Optical, Photoelectrochemical, and Electronic Properties of the Photocathode CuS and the Efficient CuS/CdS Heterojunction | FTO |  | CuS |  | Colloidal method |  |  | 2.1 | CdS | Chemical bath deposition |  |  | 2.07 |  |  |  | 0 |  |  |  | Na2SO4 | 0.5 | 7 | 0.33473 | 0.67972
Structural, Optical, Photoelectrochemical, and Electronic Properties of the Photocathode CuS and the Efficient CuS/CdS Heterojunction | FTO |  | CuS |  | Colloidal method |  |  | 2.1 | CdS | Chemical bath deposition |  |  | 2.07 |  |  |  | 0 |  |  |  | Na2SO4 | 0.5 | 7 | 0.32788 | 0.6806
Structural, Optical, Photoelectrochemical, and Electronic Properties of the Photocathode CuS and the Efficient CuS/CdS Heterojunction | FTO |  | CuS |  | Colloidal method |  |  | 2.1 | CdS | Chemical bath deposition |  |  | 2.07 |  |  |  | 0 |  |  |  | Na2SO4 | 0.5 | 7 | 0.35531 | 0.68323
Structural, Optical, Photoelectrochemical, and Electronic Properties of the Photocathode CuS and the Efficient CuS/CdS Heterojunction | FTO |  | CuS |  | Colloidal method |  |  | 2.1 | CdS | Chemical bath deposition |  |  | 2.07 |  |  |  | 0 |  |  |  | Na2SO4 | 0.5 | 7 | 0.36903 | 0.68762
Structural, Optical, Photoelectrochemical, and Electronic Properties of the Photocathode CuS and the Efficient CuS/CdS Heterojunction | FTO |  | CuS |  | Colloidal method |  |  | 2.1 | CdS | Chemical bath deposition |  |  | 2.07 |  |  |  | 0 |  |  |  | Na2SO4 | 0.5 | 7 | 0.37589 | 0.68762
Structural, Optical, Photoelectrochemical, and Electronic Properties of the Photocathode CuS and the Efficient CuS/CdS Heterojunction | FTO |  | CuS |  | Colloidal method |  |  | 2.1 | CdS | Chemical bath deposition |  |  | 2.07 |  |  |  | 0 |  |  |  | Na2SO4 | 0.5 | 7 | 0.3896 | 0.69201
Structural, Optical, Photoelectrochemical, and Electronic Properties of the Photocathode CuS and the Efficient CuS/CdS Heterojunction | FTO |  | CuS |  | Colloidal method |  |  | 2.1 | CdS | Chemical bath deposition |  |  | 2.07 |  |  |  | 0 |  |  |  | Na2SO4 | 0.5 | 7 | 0.41018 | 0.6964
Structural, Optical, Photoelectrochemical, and Electronic Properties of the Photocathode CuS and the Efficient CuS/CdS Heterojunction | FTO |  | CuS |  | Colloidal method |  |  | 2.1 | CdS | Chemical bath deposition |  |  | 2.07 |  |  |  | 0 |  |  |  | Na2SO4 | 0.5 | 7 | 0.4239 | 0.69816
CuInS2/Sb2S3 heterostructure modified with noble metal co-catalyst for efficient photoelectrochemical water splitting | ITO |  | CuInS2 |  | Hydrothermal/Solvothermal synthesis | 500 | 500 |  | Sb2S3 | Hydrothermal/Solvothermal synthesis |  | 300 |  |  |  |  | 0 | Pt |  | Electrodeposition technique | Na2SO4 | 0.1 |  | -0.000875476 | 0.5745
CuInS2/Sb2S3 heterostructure modified with noble metal co-catalyst for efficient photoelectrochemical water splitting | ITO |  | CuInS2 |  | Hydrothermal/Solvothermal synthesis | 500 | 500 |  | Sb2S3 | Hydrothermal/Solvothermal synthesis |  | 300 |  |  |  |  | 0 | Pt |  | Electrodeposition technique | Na2SO4 | 0.1 |  | -0.02147 | 0.54629
CuInS2/Sb2S3 heterostructure modified with noble metal co-catalyst for efficient photoelectrochemical water splitting | ITO |  | CuInS2 |  | Hydrothermal/Solvothermal synthesis | 500 | 500 |  | Sb2S3 | Hydrothermal/Solvothermal synthesis |  | 300 |  |  |  |  | 0 | Pt |  | Electrodeposition technique | Na2SO4 | 0.1 |  | -0.03177 | 0.51807
CuInS2/Sb2S3 heterostructure modified with noble metal co-catalyst for efficient photoelectrochemical water splitting | ITO |  | CuInS2 |  | Hydrothermal/Solvothermal synthesis | 500 | 500 |  | Sb2S3 | Hydrothermal/Solvothermal synthesis |  | 300 |  |  |  |  | 0 | Pt |  | Electrodeposition technique | Na2SO4 | 0.1 |  | -0.04207 | 0.48985
CuInS2/Sb2S3 heterostructure modified with noble metal co-catalyst for efficient photoelectrochemical water splitting | ITO |  | CuInS2 |  | Hydrothermal/Solvothermal synthesis | 500 | 500 |  | Sb2S3 | Hydrothermal/Solvothermal synthesis |  | 300 |  |  |  |  | 0 | Pt |  | Electrodeposition technique | Na2SO4 | 0.1 |  | -0.05237 | 0.46163
CuInS2/Sb2S3 heterostructure modified with noble metal co-catalyst for efficient photoelectrochemical water splitting | ITO |  | CuInS2 |  | Hydrothermal/Solvothermal synthesis | 500 | 500 |  | Sb2S3 | Hydrothermal/Solvothermal synthesis |  | 300 |  |  |  |  | 0 | Pt |  | Electrodeposition technique | Na2SO4 | 0.1 |  | -0.06267 | 0.43341
CuInS2/Sb2S3 heterostructure modified with noble metal co-catalyst for efficient photoelectrochemical water splitting | ITO |  | CuInS2 |  | Hydrothermal/Solvothermal synthesis | 500 | 500 |  | Sb2S3 | Hydrothermal/Solvothermal synthesis |  | 300 |  |  |  |  | 0 | Pt |  | Electrodeposition technique | Na2SO4 | 0.1 |  | -0.07297 | 0.40519
CuInS2/Sb2S3 heterostructure modified with noble metal co-catalyst for efficient photoelectrochemical water splitting | ITO |  | CuInS2 |  | Hydrothermal/Solvothermal synthesis | 500 | 500 |  | Sb2S3 | Hydrothermal/Solvothermal synthesis |  | 300 |  |  |  |  | 0 | Pt |  | Electrodeposition technique | Na2SO4 | 0.1 |  | -0.08327 | 0.37697
CuInS2/Sb2S3 heterostructure modified with noble metal co-catalyst for efficient photoelectrochemical water splitting | ITO |  | CuInS2 |  | Hydrothermal/Solvothermal synthesis | 500 | 500 |  | Sb2S3 | Hydrothermal/Solvothermal synthesis |  | 300 |  |  |  |  | 0 | Pt |  | Electrodeposition technique | Na2SO4 | 0.1 |  | -0.10387 | 0.34876
CuInS2/Sb2S3 heterostructure modified with noble metal co-catalyst for efficient photoelectrochemical water splitting | ITO |  | CuInS2 |  | Hydrothermal/Solvothermal synthesis | 500 | 500 |  | Sb2S3 | Hydrothermal/Solvothermal synthesis |  | 300 |  |  |  |  | 0 | Pt |  | Electrodeposition technique | Na2SO4 | 0.1 |  | -0.11417 | 0.32054
CuInS2/Sb2S3 heterostructure modified with noble metal co-catalyst for efficient photoelectrochemical water splitting | ITO |  | CuInS2 |  | Hydrothermal/Solvothermal synthesis | 500 | 500 |  | Sb2S3 | Hydrothermal/Solvothermal synthesis |  | 300 |  |  |  |  | 0 | Pt |  | Electrodeposition technique | Na2SO4 | 0.1 |  | -0.12447 | 0.29232
CuInS2/Sb2S3 heterostructure modified with noble metal co-catalyst for efficient photoelectrochemical water splitting | ITO |  | CuInS2 |  | Hydrothermal/Solvothermal synthesis | 500 | 500 |  | Sb2S3 | Hydrothermal/Solvothermal synthesis |  | 300 |  |  |  |  | 0 | Pt |  | Electrodeposition technique | Na2SO4 | 0.1 |  | -0.14507 | 0.2641
CuInS2/Sb2S3 heterostructure modified with noble metal co-catalyst for efficient photoelectrochemical water splitting | ITO |  | CuInS2 |  | Hydrothermal/Solvothermal synthesis | 500 | 500 |  | Sb2S3 | Hydrothermal/Solvothermal synthesis |  | 300 |  |  |  |  | 0 | Pt |  | Electrodeposition technique | Na2SO4 | 0.1 |  | -0.16567 | 0.23588
CuInS2/Sb2S3 heterostructure modified with noble metal co-catalyst for efficient photoelectrochemical water splitting | ITO |  | CuInS2 |  | Hydrothermal/Solvothermal synthesis | 500 | 500 |  | Sb2S3 | Hydrothermal/Solvothermal synthesis |  | 300 |  |  |  |  | 0 | Pt |  | Electrodeposition technique | Na2SO4 | 0.1 |  | -0.17597 | 0.20766
CuInS2/Sb2S3 heterostructure modified with noble metal co-catalyst for efficient photoelectrochemical water splitting | ITO |  | CuInS2 |  | Hydrothermal/Solvothermal synthesis | 500 | 500 |  | Sb2S3 | Hydrothermal/Solvothermal synthesis |  | 300 |  |  |  |  | 0 | Pt |  | Electrodeposition technique | Na2SO4 | 0.1 |  | -0.19657 | 0.17944
CuInS2/Sb2S3 heterostructure modified with noble metal co-catalyst for efficient photoelectrochemical water splitting | ITO |  | CuInS2 |  | Hydrothermal/Solvothermal synthesis | 500 | 500 |  | Sb2S3 | Hydrothermal/Solvothermal synthesis |  | 300 |  |  |  |  | 0 | Pt |  | Electrodeposition technique | Na2SO4 | 0.1 |  | -0.20687 | 0.15122
CuInS2/Sb2S3 heterostructure modified with noble metal co-catalyst for efficient photoelectrochemical water splitting | ITO |  | CuInS2 |  | Hydrothermal/Solvothermal synthesis | 500 | 500 |  | Sb2S3 | Hydrothermal/Solvothermal synthesis |  | 300 |  |  |  |  | 0 | Pt |  | Electrodeposition technique | Na2SO4 | 0.1 |  | -0.22747 | 0.12301
CuInS2/Sb2S3 heterostructure modified with noble metal co-catalyst for efficient photoelectrochemical water splitting | ITO |  | CuInS2 |  | Hydrothermal/Solvothermal synthesis | 500 | 500 |  | Sb2S3 | Hydrothermal/Solvothermal synthesis |  | 300 |  |  |  |  | 0 | Pt |  | Electrodeposition technique | Na2SO4 | 0.1 |  | -0.24807 | 0.09479
CuInS2/Sb2S3 heterostructure modified with noble metal co-catalyst for efficient photoelectrochemical water splitting | ITO |  | CuInS2 |  | Hydrothermal/Solvothermal synthesis | 500 | 500 |  | Sb2S3 | Hydrothermal/Solvothermal synthesis |  | 300 |  |  |  |  | 0 | Pt |  | Electrodeposition technique | Na2SO4 | 0.1 |  | -0.26867 | 0.06657
CuInS2/Sb2S3 heterostructure modified with noble metal co-catalyst for efficient photoelectrochemical water splitting | ITO |  | CuInS2 |  | Hydrothermal/Solvothermal synthesis | 500 | 500 |  | Sb2S3 | Hydrothermal/Solvothermal synthesis |  | 300 |  |  |  |  | 0 | Pt |  | Electrodeposition technique | Na2SO4 | 0.1 |  | -0.28927 | 0.03835
CuInS2/Sb2S3 heterostructure modified with noble metal co-catalyst for efficient photoelectrochemical water splitting | ITO |  | CuInS2 |  | Hydrothermal/Solvothermal synthesis | 500 | 500 |  | Sb2S3 | Hydrothermal/Solvothermal synthesis |  | 300 |  |  |  |  | 0 | Pt |  | Electrodeposition technique | Na2SO4 | 0.1 |  | -0.30987 | 0.01013
CuInS2/Sb2S3 heterostructure modified with noble metal co-catalyst for efficient photoelectrochemical water splitting | ITO |  | CuInS2 |  | Hydrothermal/Solvothermal synthesis | 500 | 500 |  | Sb2S3 | Hydrothermal/Solvothermal synthesis |  | 300 |  |  |  |  | 0 | Pt |  | Electrodeposition technique | Na2SO4 | 0.1 |  | -0.33047 | -0.01809
CuInS2/Sb2S3 heterostructure modified with noble metal co-catalyst for efficient photoelectrochemical water splitting | ITO |  | CuInS2 |  | Hydrothermal/Solvothermal synthesis | 500 | 500 |  | Sb2S3 | Hydrothermal/Solvothermal synthesis |  | 300 |  |  |  |  | 0 | Pt |  | Electrodeposition technique | Na2SO4 | 0.1 |  | -0.36137 | -0.04631
CuInS2/Sb2S3 heterostructure modified with noble metal co-catalyst for efficient photoelectrochemical water splitting | ITO |  | CuInS2 |  | Hydrothermal/Solvothermal synthesis | 500 | 500 |  | Sb2S3 | Hydrothermal/Solvothermal synthesis |  | 300 |  |  |  |  | 0 | Pt |  | Electrodeposition technique | Na2SO4 | 0.1 |  | -0.36137 | -0.07452
CuInS2/Sb2S3 heterostructure modified with noble metal co-catalyst for efficient photoelectrochemical water splitting | ITO |  | CuInS2 |  | Hydrothermal/Solvothermal synthesis | 500 | 500 |  | Sb2S3 | Hydrothermal/Solvothermal synthesis |  | 300 |  |  |  |  | 0 | Pt |  | Electrodeposition technique | Na2SO4 | 0.1 |  | -0.38197 | -0.10274
CuInS2/Sb2S3 heterostructure modified with noble metal co-catalyst for efficient photoelectrochemical water splitting | ITO |  | CuInS2 |  | Hydrothermal/Solvothermal synthesis | 500 | 500 |  | Sb2S3 | Hydrothermal/Solvothermal synthesis |  | 300 |  |  |  |  | 0 | Pt |  | Electrodeposition technique | Na2SO4 | 0.1 |  | -0.41286 | -0.13096
CuInS2/Sb2S3 heterostructure modified with noble metal co-catalyst for efficient photoelectrochemical water splitting | ITO |  | CuInS2 |  | Hydrothermal/Solvothermal synthesis | 500 | 500 |  | Sb2S3 | Hydrothermal/Solvothermal synthesis |  | 300 |  |  |  |  | 0 | Pt |  | Electrodeposition technique | Na2SO4 | 0.1 |  | -0.44376 | -0.15918
CuInS2/Sb2S3 heterostructure modified with noble metal co-catalyst for efficient photoelectrochemical water splitting | ITO |  | CuInS2 |  | Hydrothermal/Solvothermal synthesis | 500 | 500 |  | Sb2S3 | Hydrothermal/Solvothermal synthesis |  | 300 |  |  |  |  | 0 | Pt |  | Electrodeposition technique | Na2SO4 | 0.1 |  | -0.48496 | -0.1874
CuInS2/Sb2S3 heterostructure modified with noble metal co-catalyst for efficient photoelectrochemical water splitting | ITO |  | CuInS2 |  | Hydrothermal/Solvothermal synthesis | 500 | 500 |  | Sb2S3 | Hydrothermal/Solvothermal synthesis |  | 300 |  |  |  |  | 0 | Pt |  | Electrodeposition technique | Na2SO4 | 0.1 |  | -0.52616 | -0.2128
CuInS2/Sb2S3 heterostructure modified with noble metal co-catalyst for efficient photoelectrochemical water splitting | ITO |  | CuInS2 |  | Hydrothermal/Solvothermal synthesis | 500 | 500 |  | Sb2S3 | Hydrothermal/Solvothermal synthesis |  | 300 |  |  |  |  | 0 | Pt |  | Electrodeposition technique | Na2SO4 | 0.1 |  | -0.53646 | -0.23819
CuInS2/Sb2S3 heterostructure modified with noble metal co-catalyst for efficient photoelectrochemical water splitting | ITO |  | CuInS2 |  | Hydrothermal/Solvothermal synthesis | 500 | 500 |  | Sb2S3 | Hydrothermal/Solvothermal synthesis |  | 300 |  |  |  |  | 0 | Pt |  | Electrodeposition technique | Na2SO4 | 0.1 |  | -0.57766 | -0.25512
CuInS2/Sb2S3 heterostructure modified with noble metal co-catalyst for efficient photoelectrochemical water splitting | ITO |  | CuInS2 |  | Hydrothermal/Solvothermal synthesis | 500 | 500 |  | Sb2S3 | Hydrothermal/Solvothermal synthesis |  | 300 |  |  |  |  | 0 | Pt |  | Electrodeposition technique | Na2SO4 | 0.1 |  | -0.62916 | -0.26923
CuInS2/Sb2S3 heterostructure modified with noble metal co-catalyst for efficient photoelectrochemical water splitting | ITO |  | CuInS2 |  | Hydrothermal/Solvothermal synthesis | 500 | 500 |  | Sb2S3 | Hydrothermal/Solvothermal synthesis |  | 300 |  |  |  |  | 0 | Pt |  | Electrodeposition technique | Na2SO4 | 0.1 |  | -0.66006 | -0.29181
CuInS2/Sb2S3 heterostructure modified with noble metal co-catalyst for efficient photoelectrochemical water splitting | ITO |  | CuInS2 |  | Hydrothermal/Solvothermal synthesis | 500 | 500 |  | Sb2S3 | Hydrothermal/Solvothermal synthesis |  | 300 |  |  |  |  | 0 | Pt |  | Electrodeposition technique | Na2SO4 | 0.1 |  | -0.71156 | -0.31156
CuInS2/Sb2S3 heterostructure modified with noble metal co-catalyst for efficient photoelectrochemical water splitting | ITO |  | CuInS2 |  | Hydrothermal/Solvothermal synthesis | 500 | 500 |  | Sb2S3 | Hydrothermal/Solvothermal synthesis |  | 300 |  |  |  |  | 0 | Pt |  | Electrodeposition technique | Na2SO4 | 0.1 |  | -0.76305 | -0.33414
CuInS2/Sb2S3 heterostructure modified with noble metal co-catalyst for efficient photoelectrochemical water splitting | ITO |  | CuInS2 |  | Hydrothermal/Solvothermal synthesis | 500 | 500 |  | Sb2S3 | Hydrothermal/Solvothermal synthesis |  | 300 |  |  |  |  | 0 | Pt |  | Electrodeposition technique | Na2SO4 | 0.1 |  | -0.78365 | -0.35671
CuInS2/Sb2S3 heterostructure modified with noble metal co-catalyst for efficient photoelectrochemical water splitting | ITO |  | CuInS2 |  | Hydrothermal/Solvothermal synthesis | 500 | 500 |  | Sb2S3 | Hydrothermal/Solvothermal synthesis |  | 300 |  |  |  |  | 0 | Pt |  | Electrodeposition technique | Na2SO4 | 0.1 |  | -0.84545 | -0.37364
CuInS2/Sb2S3 heterostructure modified with noble metal co-catalyst for efficient photoelectrochemical water splitting | ITO |  | CuInS2 |  | Hydrothermal/Solvothermal synthesis | 500 | 500 |  | Sb2S3 | Hydrothermal/Solvothermal synthesis |  | 300 |  |  |  |  | 0 | Pt |  | Electrodeposition technique | Na2SO4 | 0.1 |  | -0.89695 | -0.38775
CuInS2/Sb2S3 heterostructure modified with noble metal co-catalyst for efficient photoelectrochemical water splitting | ITO |  | CuInS2 |  | Hydrothermal/Solvothermal synthesis | 500 | 500 |  | Sb2S3 | Hydrothermal/Solvothermal synthesis |  | 300 |  |  |  |  | 0 | Pt |  | Electrodeposition technique | Na2SO4 | 0.1 |  | -0.95875 | -0.40468
CuInS2/Sb2S3 heterostructure modified with noble metal co-catalyst for efficient photoelectrochemical water splitting | ITO |  | CuInS2 |  | Hydrothermal/Solvothermal synthesis | 500 | 500 |  | Sb2S3 | Hydrothermal/Solvothermal synthesis |  | 300 |  |  |  |  | 0 | Pt |  | Electrodeposition technique | Na2SO4 | 0.1 |  | -0.98965 | -0.42443
CuInS2/Sb2S3 heterostructure modified with noble metal co-catalyst for efficient photoelectrochemical water splitting | ITO |  | CuInS2 |  | Hydrothermal/Solvothermal synthesis | 500 | 500 |  | Sb2S3 | Hydrothermal/Solvothermal synthesis |  | 300 |  |  |  |  | 0 | Pt |  | Electrodeposition technique | Na2SO4 | 0.1 |  | -1.06175 | -0.44419
CuInS2/Sb2S3 heterostructure modified with noble metal co-catalyst for efficient photoelectrochemical water splitting | ITO |  | CuInS2 |  | Hydrothermal/Solvothermal synthesis | 500 | 500 |  | Sb2S3 | Hydrothermal/Solvothermal synthesis |  | 300 |  |  |  |  | 0 | Pt |  | Electrodeposition technique | Na2SO4 | 0.1 |  | -1.12355 | -0.4583
CuInS2/Sb2S3 heterostructure modified with noble metal co-catalyst for efficient photoelectrochemical water splitting | ITO |  | CuInS2 |  | Hydrothermal/Solvothermal synthesis | 500 | 500 |  | Sb2S3 | Hydrothermal/Solvothermal synthesis |  | 300 |  |  |  |  | 0 | Pt |  | Electrodeposition technique | Na2SO4 | 0.1 |  | -1.21624 | -0.47241
CuInS2/Sb2S3 heterostructure modified with noble metal co-catalyst for efficient photoelectrochemical water splitting | ITO |  | CuInS2 |  | Hydrothermal/Solvothermal synthesis | 500 | 500 |  | Sb2S3 | Hydrothermal/Solvothermal synthesis |  | 300 |  |  |  |  | 0 | Pt |  | Electrodeposition technique | Na2SO4 | 0.1 |  | -1.26774 | -0.48652
CuInS2/Sb2S3 heterostructure modified with noble metal co-catalyst for efficient photoelectrochemical water splitting | ITO |  | CuInS2 |  | Hydrothermal/Solvothermal synthesis | 500 | 500 |  | Sb2S3 | Hydrothermal/Solvothermal synthesis |  | 300 |  |  |  |  | 0 | Pt |  | Electrodeposition technique | Na2SO4 | 0.1 |  | -1.33984 | -0.50062
CuInS2/Sb2S3 heterostructure modified with noble metal co-catalyst for efficient photoelectrochemical water splitting | ITO |  | CuInS2 |  | Hydrothermal/Solvothermal synthesis | 500 | 500 |  | Sb2S3 | Hydrothermal/Solvothermal synthesis |  | 300 |  |  |  |  | 0 | Pt |  | Electrodeposition technique | Na2SO4 | 0.1 |  | -1.42224 | -0.51473
CuInS2/Sb2S3 heterostructure modified with noble metal co-catalyst for efficient photoelectrochemical water splitting | ITO |  | CuInS2 |  | Hydrothermal/Solvothermal synthesis | 500 | 500 |  | Sb2S3 | Hydrothermal/Solvothermal synthesis |  | 300 |  |  |  |  | 0 | Pt |  | Electrodeposition technique | Na2SO4 | 0.1 |  | -1.50463 | -0.52602
CuInS2/Sb2S3 heterostructure modified with noble metal co-catalyst for efficient photoelectrochemical water splitting | ITO |  | CuInS2 |  | Hydrothermal/Solvothermal synthesis | 500 | 500 |  | Sb2S3 | Hydrothermal/Solvothermal synthesis |  | 300 |  |  |  |  | 0 | Pt |  | Electrodeposition technique | Na2SO4 | 0.1 |  | -1.58703 | -0.53449
CuInS2/Sb2S3 heterostructure modified with noble metal co-catalyst for efficient photoelectrochemical water splitting | ITO |  | CuInS2 |  | Hydrothermal/Solvothermal synthesis | 500 | 500 |  | Sb2S3 | Hydrothermal/Solvothermal synthesis |  | 300 |  |  |  |  | 0 | Pt |  | Electrodeposition technique | Na2SO4 | 0.1 |  | -1.66943 | -0.54013
CuInS2/Sb2S3 heterostructure modified with noble metal co-catalyst for efficient photoelectrochemical water splitting | ITO |  | CuInS2 |  | Hydrothermal/Solvothermal synthesis | 500 | 500 |  | Sb2S3 | Hydrothermal/Solvothermal synthesis |  | 300 |  |  |  |  | 0 | Pt |  | Electrodeposition technique | Na2SO4 | 0.1 |  | -1.77243 | -0.54577
CuInS2/Sb2S3 heterostructure modified with noble metal co-catalyst for efficient photoelectrochemical water splitting | ITO |  | CuInS2 |  | Hydrothermal/Solvothermal synthesis | 500 | 500 |  | Sb2S3 | Hydrothermal/Solvothermal synthesis |  | 300 |  |  |  |  | 0 | Pt |  | Electrodeposition technique | Na2SO4 | 0.1 |  | -1.87542 | -0.55424
CuInS2/Sb2S3 heterostructure modified with noble metal co-catalyst for efficient photoelectrochemical water splitting | ITO |  | CuInS2 |  | Hydrothermal/Solvothermal synthesis | 500 | 500 |  | Sb2S3 | Hydrothermal/Solvothermal synthesis |  | 300 |  |  |  |  | 0 | Pt |  | Electrodeposition technique | Na2SO4 | 0.1 |  | -1.97842 | -0.56553
CuInS2/Sb2S3 heterostructure modified with noble metal co-catalyst for efficient photoelectrochemical water splitting | ITO |  | CuInS2 |  | Hydrothermal/Solvothermal synthesis | 500 | 500 |  | Sb2S3 | Hydrothermal/Solvothermal synthesis |  | 300 |  |  |  |  | 0 | Pt |  | Electrodeposition technique | Na2SO4 | 0.1 |  | -2.08142 | -0.57682
CuInS2/Sb2S3 heterostructure modified with noble metal co-catalyst for efficient photoelectrochemical water splitting | ITO |  | CuInS2 |  | Hydrothermal/Solvothermal synthesis | 500 | 500 |  | Sb2S3 | Hydrothermal/Solvothermal synthesis |  | 300 |  |  |  |  | 0 | Pt |  | Electrodeposition technique | Na2SO4 | 0.1 |  | -2.18442 | -0.57964
CuInS2/Sb2S3 heterostructure modified with noble metal co-catalyst for efficient photoelectrochemical water splitting | ITO |  | CuInS2 |  | Hydrothermal/Solvothermal synthesis | 500 | 500 |  | Sb2S3 | Hydrothermal/Solvothermal synthesis |  | 300 |  |  |  |  | 0 | Pt |  | Electrodeposition technique | Na2SO4 | 0.1 |  | -2.28741 | -0.58246
CuInS2/Sb2S3 heterostructure modified with noble metal co-catalyst for efficient photoelectrochemical water splitting | ITO |  | CuInS2 |  | Hydrothermal/Solvothermal synthesis | 500 | 500 |  | Sb2S3 | Hydrothermal/Solvothermal synthesis |  | 300 |  |  |  |  | 0 | Pt |  | Electrodeposition technique | Na2SO4 | 0.1 |  | -2.39041 | -0.5881
CuInS2/Sb2S3 heterostructure modified with noble metal co-catalyst for efficient photoelectrochemical water splitting | ITO |  | CuInS2 |  | Hydrothermal/Solvothermal synthesis | 500 | 500 |  | Sb2S3 | Hydrothermal/Solvothermal synthesis |  | 300 |  |  |  |  | 0 |  |  |  | Na2SO4 | 0.1 |  | 0.12272 | 0.56886
CuInS2/Sb2S3 heterostructure modified with noble metal co-catalyst for efficient photoelectrochemical water splitting | ITO |  | CuInS2 |  | Hydrothermal/Solvothermal synthesis | 500 | 500 |  | Sb2S3 | Hydrothermal/Solvothermal synthesis |  | 300 |  |  |  |  | 0 |  |  |  | Na2SO4 | 0.1 |  | 0.09182 | 0.54064
CuInS2/Sb2S3 heterostructure modified with noble metal co-catalyst for efficient photoelectrochemical water splitting | ITO |  | CuInS2 |  | Hydrothermal/Solvothermal synthesis | 500 | 500 |  | Sb2S3 | Hydrothermal/Solvothermal synthesis |  | 300 |  |  |  |  | 0 |  |  |  | Na2SO4 | 0.1 |  | 0.06092 | 0.51242
CuInS2/Sb2S3 heterostructure modified with noble metal co-catalyst for efficient photoelectrochemical water splitting | ITO |  | CuInS2 |  | Hydrothermal/Solvothermal synthesis | 500 | 500 |  | Sb2S3 | Hydrothermal/Solvothermal synthesis |  | 300 |  |  |  |  | 0 |  |  |  | Na2SO4 | 0.1 |  | 0.09182 | 0.4842
CuInS2/Sb2S3 heterostructure modified with noble metal co-catalyst for efficient photoelectrochemical water splitting | ITO |  | CuInS2 |  | Hydrothermal/Solvothermal synthesis | 500 | 500 |  | Sb2S3 | Hydrothermal/Solvothermal synthesis |  | 300 |  |  |  |  | 0 |  |  |  | Na2SO4 | 0.1 |  | 0.05062 | 0.45599
CuInS2/Sb2S3 heterostructure modified with noble metal co-catalyst for efficient photoelectrochemical water splitting | ITO |  | CuInS2 |  | Hydrothermal/Solvothermal synthesis | 500 | 500 |  | Sb2S3 | Hydrothermal/Solvothermal synthesis |  | 300 |  |  |  |  | 0 |  |  |  | Na2SO4 | 0.1 |  | 0.06092 | 0.42777
CuInS2/Sb2S3 heterostructure modified with noble metal co-catalyst for efficient photoelectrochemical water splitting | ITO |  | CuInS2 |  | Hydrothermal/Solvothermal synthesis | 500 | 500 |  | Sb2S3 | Hydrothermal/Solvothermal synthesis |  | 300 |  |  |  |  | 0 |  |  |  | Na2SO4 | 0.1 |  | 0.04032 | 0.39955
CuInS2/Sb2S3 heterostructure modified with noble metal co-catalyst for efficient photoelectrochemical water splitting | ITO |  | CuInS2 |  | Hydrothermal/Solvothermal synthesis | 500 | 500 |  | Sb2S3 | Hydrothermal/Solvothermal synthesis |  | 300 |  |  |  |  | 0 |  |  |  | Na2SO4 | 0.1 |  | 0.03002 | 0.37133
CuInS2/Sb2S3 heterostructure modified with noble metal co-catalyst for efficient photoelectrochemical water splitting | ITO |  | CuInS2 |  | Hydrothermal/Solvothermal synthesis | 500 | 500 |  | Sb2S3 | Hydrothermal/Solvothermal synthesis |  | 300 |  |  |  |  | 0 |  |  |  | Na2SO4 | 0.1 |  | 0.01972 | 0.329
CuInS2/Sb2S3 heterostructure modified with noble metal co-catalyst for efficient photoelectrochemical water splitting | ITO |  | CuInS2 |  | Hydrothermal/Solvothermal synthesis | 500 | 500 |  | Sb2S3 | Hydrothermal/Solvothermal synthesis |  | 300 |  |  |  |  | 0 |  |  |  | Na2SO4 | 0.1 |  | 0.00942 | 0.30078
CuInS2/Sb2S3 heterostructure modified with noble metal co-catalyst for efficient photoelectrochemical water splitting | ITO |  | CuInS2 |  | Hydrothermal/Solvothermal synthesis | 500 | 500 |  | Sb2S3 | Hydrothermal/Solvothermal synthesis |  | 300 |  |  |  |  | 0 |  |  |  | Na2SO4 | 0.1 |  | 0.00942 | 0.27256
CuInS2/Sb2S3 heterostructure modified with noble metal co-catalyst for efficient photoelectrochemical water splitting | ITO |  | CuInS2 |  | Hydrothermal/Solvothermal synthesis | 500 | 500 |  | Sb2S3 | Hydrothermal/Solvothermal synthesis |  | 300 |  |  |  |  | 0 |  |  |  | Na2SO4 | 0.1 |  | -0.01118 | 0.24435
CuInS2/Sb2S3 heterostructure modified with noble metal co-catalyst for efficient photoelectrochemical water splitting | ITO |  | CuInS2 |  | Hydrothermal/Solvothermal synthesis | 500 | 500 |  | Sb2S3 | Hydrothermal/Solvothermal synthesis |  | 300 |  |  |  |  | 0 |  |  |  | Na2SO4 | 0.1 |  | -0.02147 | 0.21613
CuInS2/Sb2S3 heterostructure modified with noble metal co-catalyst for efficient photoelectrochemical water splitting | ITO |  | CuInS2 |  | Hydrothermal/Solvothermal synthesis | 500 | 500 |  | Sb2S3 | Hydrothermal/Solvothermal synthesis |  | 300 |  |  |  |  | 0 |  |  |  | Na2SO4 | 0.1 |  | -0.04207 | 0.18791
CuInS2/Sb2S3 heterostructure modified with noble metal co-catalyst for efficient photoelectrochemical water splitting | ITO |  | CuInS2 |  | Hydrothermal/Solvothermal synthesis | 500 | 500 |  | Sb2S3 | Hydrothermal/Solvothermal synthesis |  | 300 |  |  |  |  | 0 |  |  |  | Na2SO4 | 0.1 |  | -0.05237 | 0.15969
CuInS2/Sb2S3 heterostructure modified with noble metal co-catalyst for efficient photoelectrochemical water splitting | ITO |  | CuInS2 |  | Hydrothermal/Solvothermal synthesis | 500 | 500 |  | Sb2S3 | Hydrothermal/Solvothermal synthesis |  | 300 |  |  |  |  | 0 |  |  |  | Na2SO4 | 0.1 |  | -0.06267 | 0.13147
CuInS2/Sb2S3 heterostructure modified with noble metal co-catalyst for efficient photoelectrochemical water splitting | ITO |  | CuInS2 |  | Hydrothermal/Solvothermal synthesis | 500 | 500 |  | Sb2S3 | Hydrothermal/Solvothermal synthesis |  | 300 |  |  |  |  | 0 |  |  |  | Na2SO4 | 0.1 |  | -0.07297 | 0.10325
CuInS2/Sb2S3 heterostructure modified with noble metal co-catalyst for efficient photoelectrochemical water splitting | ITO |  | CuInS2 |  | Hydrothermal/Solvothermal synthesis | 500 | 500 |  | Sb2S3 | Hydrothermal/Solvothermal synthesis |  | 300 |  |  |  |  | 0 |  |  |  | Na2SO4 | 0.1 |  | -0.09357 | 0.07503
CuInS2/Sb2S3 heterostructure modified with noble metal co-catalyst for efficient photoelectrochemical water splitting | ITO |  | CuInS2 |  | Hydrothermal/Solvothermal synthesis | 500 | 500 |  | Sb2S3 | Hydrothermal/Solvothermal synthesis |  | 300 |  |  |  |  | 0 |  |  |  | Na2SO4 | 0.1 |  | -0.09357 | 0.04682
CuInS2/Sb2S3 heterostructure modified with noble metal co-catalyst for efficient photoelectrochemical water splitting | ITO |  | CuInS2 |  | Hydrothermal/Solvothermal synthesis | 500 | 500 |  | Sb2S3 | Hydrothermal/Solvothermal synthesis |  | 300 |  |  |  |  | 0 |  |  |  | Na2SO4 | 0.1 |  | -0.11417 | 0.0186
CuInS2/Sb2S3 heterostructure modified with noble metal co-catalyst for efficient photoelectrochemical water splitting | ITO |  | CuInS2 |  | Hydrothermal/Solvothermal synthesis | 500 | 500 |  | Sb2S3 | Hydrothermal/Solvothermal synthesis |  | 300 |  |  |  |  | 0 |  |  |  | Na2SO4 | 0.1 |  | -0.13477 | -0.00962
CuInS2/Sb2S3 heterostructure modified with noble metal co-catalyst for efficient photoelectrochemical water splitting | ITO |  | CuInS2 |  | Hydrothermal/Solvothermal synthesis | 500 | 500 |  | Sb2S3 | Hydrothermal/Solvothermal synthesis |  | 300 |  |  |  |  | 0 |  |  |  | Na2SO4 | 0.1 |  | -0.14507 | -0.03784
CuInS2/Sb2S3 heterostructure modified with noble metal co-catalyst for efficient photoelectrochemical water splitting | ITO |  | CuInS2 |  | Hydrothermal/Solvothermal synthesis | 500 | 500 |  | Sb2S3 | Hydrothermal/Solvothermal synthesis |  | 300 |  |  |  |  | 0 |  |  |  | Na2SO4 | 0.1 |  | -0.16567 | -0.06606
CuInS2/Sb2S3 heterostructure modified with noble metal co-catalyst for efficient photoelectrochemical water splitting | ITO |  | CuInS2 |  | Hydrothermal/Solvothermal synthesis | 500 | 500 |  | Sb2S3 | Hydrothermal/Solvothermal synthesis |  | 300 |  |  |  |  | 0 |  |  |  | Na2SO4 | 0.1 |  | -0.18627 | -0.09428
CuInS2/Sb2S3 heterostructure modified with noble metal co-catalyst for efficient photoelectrochemical water splitting | ITO |  | CuInS2 |  | Hydrothermal/Solvothermal synthesis | 500 | 500 |  | Sb2S3 | Hydrothermal/Solvothermal synthesis |  | 300 |  |  |  |  | 0 |  |  |  | Na2SO4 | 0.1 |  | -0.19657 | -0.1225
CuInS2/Sb2S3 heterostructure modified with noble metal co-catalyst for efficient photoelectrochemical water splitting | ITO |  | CuInS2 |  | Hydrothermal/Solvothermal synthesis | 500 | 500 |  | Sb2S3 | Hydrothermal/Solvothermal synthesis |  | 300 |  |  |  |  | 0 |  |  |  | Na2SO4 | 0.1 |  | -0.19657 | -0.15071
CuInS2/Sb2S3 heterostructure modified with noble metal co-catalyst for efficient photoelectrochemical water splitting | ITO |  | CuInS2 |  | Hydrothermal/Solvothermal synthesis | 500 | 500 |  | Sb2S3 | Hydrothermal/Solvothermal synthesis |  | 300 |  |  |  |  | 0 |  |  |  | Na2SO4 | 0.1 |  | -0.23777 | -0.17893
CuInS2/Sb2S3 heterostructure modified with noble metal co-catalyst for efficient photoelectrochemical water splitting | ITO |  | CuInS2 |  | Hydrothermal/Solvothermal synthesis | 500 | 500 |  | Sb2S3 | Hydrothermal/Solvothermal synthesis |  | 300 |  |  |  |  | 0 |  |  |  | Na2SO4 | 0.1 |  | -0.23777 | -0.20715
CuInS2/Sb2S3 heterostructure modified with noble metal co-catalyst for efficient photoelectrochemical water splitting | ITO |  | CuInS2 |  | Hydrothermal/Solvothermal synthesis | 500 | 500 |  | Sb2S3 | Hydrothermal/Solvothermal synthesis |  | 300 |  |  |  |  | 0 |  |  |  | Na2SO4 | 0.1 |  | -0.26867 | -0.23537
CuInS2/Sb2S3 heterostructure modified with noble metal co-catalyst for efficient photoelectrochemical water splitting | ITO |  | CuInS2 |  | Hydrothermal/Solvothermal synthesis | 500 | 500 |  | Sb2S3 | Hydrothermal/Solvothermal synthesis |  | 300 |  |  |  |  | 0 |  |  |  | Na2SO4 | 0.1 |  | -0.29957 | -0.26359
CuInS2/Sb2S3 heterostructure modified with noble metal co-catalyst for efficient photoelectrochemical water splitting | ITO |  | CuInS2 |  | Hydrothermal/Solvothermal synthesis | 500 | 500 |  | Sb2S3 | Hydrothermal/Solvothermal synthesis |  | 300 |  |  |  |  | 0 |  |  |  | Na2SO4 | 0.1 |  | -0.35107 | -0.28616
CuInS2/Sb2S3 heterostructure modified with noble metal co-catalyst for efficient photoelectrochemical water splitting | ITO |  | CuInS2 |  | Hydrothermal/Solvothermal synthesis | 500 | 500 |  | Sb2S3 | Hydrothermal/Solvothermal synthesis |  | 300 |  |  |  |  | 0 |  |  |  | Na2SO4 | 0.1 |  | -0.37167 | -0.30592
CuInS2/Sb2S3 heterostructure modified with noble metal co-catalyst for efficient photoelectrochemical water splitting | ITO |  | CuInS2 |  | Hydrothermal/Solvothermal synthesis | 500 | 500 |  | Sb2S3 | Hydrothermal/Solvothermal synthesis |  | 300 |  |  |  |  | 0 |  |  |  | Na2SO4 | 0.1 |  | -0.42316 | -0.32567
CuInS2/Sb2S3 heterostructure modified with noble metal co-catalyst for efficient photoelectrochemical water splitting | ITO |  | CuInS2 |  | Hydrothermal/Solvothermal synthesis | 500 | 500 |  | Sb2S3 | Hydrothermal/Solvothermal synthesis |  | 300 |  |  |  |  | 0 |  |  |  | Na2SO4 | 0.1 |  | -0.46436 | -0.34824
CuInS2/Sb2S3 heterostructure modified with noble metal co-catalyst for efficient photoelectrochemical water splitting | ITO |  | CuInS2 |  | Hydrothermal/Solvothermal synthesis | 500 | 500 |  | Sb2S3 | Hydrothermal/Solvothermal synthesis |  | 300 |  |  |  |  | 0 |  |  |  | Na2SO4 | 0.1 |  | -0.49526 | -0.37364
CuInS2/Sb2S3 heterostructure modified with noble metal co-catalyst for efficient photoelectrochemical water splitting | ITO |  | CuInS2 |  | Hydrothermal/Solvothermal synthesis | 500 | 500 |  | Sb2S3 | Hydrothermal/Solvothermal synthesis |  | 300 |  |  |  |  | 0 |  |  |  | Na2SO4 | 0.1 |  | -0.55706 | -0.39339
CuInS2/Sb2S3 heterostructure modified with noble metal co-catalyst for efficient photoelectrochemical water splitting | ITO |  | CuInS2 |  | Hydrothermal/Solvothermal synthesis | 500 | 500 |  | Sb2S3 | Hydrothermal/Solvothermal synthesis |  | 300 |  |  |  |  | 0 |  |  |  | Na2SO4 | 0.1 |  | -0.59826 | -0.41315
CuInS2/Sb2S3 heterostructure modified with noble metal co-catalyst for efficient photoelectrochemical water splitting | ITO |  | CuInS2 |  | Hydrothermal/Solvothermal synthesis | 500 | 500 |  | Sb2S3 | Hydrothermal/Solvothermal synthesis |  | 300 |  |  |  |  | 0 |  |  |  | Na2SO4 | 0.1 |  | -0.64976 | -0.43008
CuInS2/Sb2S3 heterostructure modified with noble metal co-catalyst for efficient photoelectrochemical water splitting | ITO |  | CuInS2 |  | Hydrothermal/Solvothermal synthesis | 500 | 500 |  | Sb2S3 | Hydrothermal/Solvothermal synthesis |  | 300 |  |  |  |  | 0 |  |  |  | Na2SO4 | 0.1 |  | -0.70126 | -0.44983
CuInS2/Sb2S3 heterostructure modified with noble metal co-catalyst for efficient photoelectrochemical water splitting | ITO |  | CuInS2 |  | Hydrothermal/Solvothermal synthesis | 500 | 500 |  | Sb2S3 | Hydrothermal/Solvothermal synthesis |  | 300 |  |  |  |  | 0 |  |  |  | Na2SO4 | 0.1 |  | -0.77335 | -0.4583
CuInS2/Sb2S3 heterostructure modified with noble metal co-catalyst for efficient photoelectrochemical water splitting | ITO |  | CuInS2 |  | Hydrothermal/Solvothermal synthesis | 500 | 500 |  | Sb2S3 | Hydrothermal/Solvothermal synthesis |  | 300 |  |  |  |  | 0 |  |  |  | Na2SO4 | 0.1 |  | -0.81455 | -0.47805
CuInS2/Sb2S3 heterostructure modified with noble metal co-catalyst for efficient photoelectrochemical water splitting | ITO |  | CuInS2 |  | Hydrothermal/Solvothermal synthesis | 500 | 500 |  | Sb2S3 | Hydrothermal/Solvothermal synthesis |  | 300 |  |  |  |  | 0 |  |  |  | Na2SO4 | 0.1 |  | -0.87635 | -0.49216
CuInS2/Sb2S3 heterostructure modified with noble metal co-catalyst for efficient photoelectrochemical water splitting | ITO |  | CuInS2 |  | Hydrothermal/Solvothermal synthesis | 500 | 500 |  | Sb2S3 | Hydrothermal/Solvothermal synthesis |  | 300 |  |  |  |  | 0 |  |  |  | Na2SO4 | 0.1 |  | -0.95875 | -0.50627
CuInS2/Sb2S3 heterostructure modified with noble metal co-catalyst for efficient photoelectrochemical water splitting | ITO |  | CuInS2 |  | Hydrothermal/Solvothermal synthesis | 500 | 500 |  | Sb2S3 | Hydrothermal/Solvothermal synthesis |  | 300 |  |  |  |  | 0 |  |  |  | Na2SO4 | 0.1 |  | -1.04115 | -0.51756
CuInS2/Sb2S3 heterostructure modified with noble metal co-catalyst for efficient photoelectrochemical water splitting | ITO |  | CuInS2 |  | Hydrothermal/Solvothermal synthesis | 500 | 500 |  | Sb2S3 | Hydrothermal/Solvothermal synthesis |  | 300 |  |  |  |  | 0 |  |  |  | Na2SO4 | 0.1 |  | -1.11325 | -0.53449
CuInS2/Sb2S3 heterostructure modified with noble metal co-catalyst for efficient photoelectrochemical water splitting | ITO |  | CuInS2 |  | Hydrothermal/Solvothermal synthesis | 500 | 500 |  | Sb2S3 | Hydrothermal/Solvothermal synthesis |  | 300 |  |  |  |  | 0 |  |  |  | Na2SO4 | 0.1 |  | -1.19564 | -0.54295
CuInS2/Sb2S3 heterostructure modified with noble metal co-catalyst for efficient photoelectrochemical water splitting | ITO |  | CuInS2 |  | Hydrothermal/Solvothermal synthesis | 500 | 500 |  | Sb2S3 | Hydrothermal/Solvothermal synthesis |  | 300 |  |  |  |  | 0 |  |  |  | Na2SO4 | 0.1 |  | -1.27804 | -0.55424
CuInS2/Sb2S3 heterostructure modified with noble metal co-catalyst for efficient photoelectrochemical water splitting | ITO |  | CuInS2 |  | Hydrothermal/Solvothermal synthesis | 500 | 500 |  | Sb2S3 | Hydrothermal/Solvothermal synthesis |  | 300 |  |  |  |  | 0 |  |  |  | Na2SO4 | 0.1 |  | -1.38104 | -0.55706
CuInS2/Sb2S3 heterostructure modified with noble metal co-catalyst for efficient photoelectrochemical water splitting | ITO |  | CuInS2 |  | Hydrothermal/Solvothermal synthesis | 500 | 500 |  | Sb2S3 | Hydrothermal/Solvothermal synthesis |  | 300 |  |  |  |  | 0 |  |  |  | Na2SO4 | 0.1 |  | -1.48404 | -0.56835
CuInS2/Sb2S3 heterostructure modified with noble metal co-catalyst for efficient photoelectrochemical water splitting | ITO |  | CuInS2 |  | Hydrothermal/Solvothermal synthesis | 500 | 500 |  | Sb2S3 | Hydrothermal/Solvothermal synthesis |  | 300 |  |  |  |  | 0 |  |  |  | Na2SO4 | 0.1 |  | -1.58703 | -0.57399
CuInS2/Sb2S3 heterostructure modified with noble metal co-catalyst for efficient photoelectrochemical water splitting | ITO |  | CuInS2 |  | Hydrothermal/Solvothermal synthesis | 500 | 500 |  | Sb2S3 | Hydrothermal/Solvothermal synthesis |  | 300 |  |  |  |  | 0 |  |  |  | Na2SO4 | 0.1 |  | -1.66943 | -0.58246
CuInS2/Sb2S3 heterostructure modified with noble metal co-catalyst for efficient photoelectrochemical water splitting | ITO |  | CuInS2 |  | Hydrothermal/Solvothermal synthesis | 500 | 500 |  | Sb2S3 | Hydrothermal/Solvothermal synthesis |  | 300 |  |  |  |  | 0 |  |  |  | Na2SO4 | 0.1 |  | -1.77243 | -0.5881
CuInS2/Sb2S3 heterostructure modified with noble metal co-catalyst for efficient photoelectrochemical water splitting | ITO |  | CuInS2 |  | Hydrothermal/Solvothermal synthesis | 500 | 500 |  |  |  | 0 | 0 | 0 |  |  |  | 0 |  |  |  | Na2SO4 | 0.1 |  | -0.08365 | -0.32298
CuInS2/Sb2S3 heterostructure modified with noble metal co-catalyst for efficient photoelectrochemical water splitting | ITO |  | CuInS2 |  | Hydrothermal/Solvothermal synthesis | 500 | 500 |  |  |  | 0 | 0 | 0 |  |  |  | 0 |  |  |  | Na2SO4 | 0.1 |  | 0.10212 | 0.57733
CuInS2/Sb2S3 heterostructure modified with noble metal co-catalyst for efficient photoelectrochemical water splitting | ITO |  | CuInS2 |  | Hydrothermal/Solvothermal synthesis | 500 | 500 |  |  |  | 0 | 0 | 0 |  |  |  | 0 |  |  |  | Na2SO4 | 0.1 |  | 0.10212 | 0.54911
CuInS2/Sb2S3 heterostructure modified with noble metal co-catalyst for efficient photoelectrochemical water splitting | ITO |  | CuInS2 |  | Hydrothermal/Solvothermal synthesis | 500 | 500 |  |  |  | 0 | 0 | 0 |  |  |  | 0 |  |  |  | Na2SO4 | 0.1 |  | 0.08152 | 0.52089
CuInS2/Sb2S3 heterostructure modified with noble metal co-catalyst for efficient photoelectrochemical water splitting | ITO |  | CuInS2 |  | Hydrothermal/Solvothermal synthesis | 500 | 500 |  |  |  | 0 | 0 | 0 |  |  |  | 0 |  |  |  | Na2SO4 | 0.1 |  | 0.08152 | 0.49267
CuInS2/Sb2S3 heterostructure modified with noble metal co-catalyst for efficient photoelectrochemical water splitting | ITO |  | CuInS2 |  | Hydrothermal/Solvothermal synthesis | 500 | 500 |  |  |  | 0 | 0 | 0 |  |  |  | 0 |  |  |  | Na2SO4 | 0.1 |  | 0.05062 | 0.46445
CuInS2/Sb2S3 heterostructure modified with noble metal co-catalyst for efficient photoelectrochemical water splitting | ITO |  | CuInS2 |  | Hydrothermal/Solvothermal synthesis | 500 | 500 |  |  |  | 0 | 0 | 0 |  |  |  | 0 |  |  |  | Na2SO4 | 0.1 |  | 0.05062 | 0.43623
CuInS2/Sb2S3 heterostructure modified with noble metal co-catalyst for efficient photoelectrochemical water splitting | ITO |  | CuInS2 |  | Hydrothermal/Solvothermal synthesis | 500 | 500 |  |  |  | 0 | 0 | 0 |  |  |  | 0 |  |  |  | Na2SO4 | 0.1 |  | 0.05062 | 0.40801
CuInS2/Sb2S3 heterostructure modified with noble metal co-catalyst for efficient photoelectrochemical water splitting | ITO |  | CuInS2 |  | Hydrothermal/Solvothermal synthesis | 500 | 500 |  |  |  | 0 | 0 | 0 |  |  |  | 0 |  |  |  | Na2SO4 | 0.1 |  | 0.04032 | 0.3798
CuInS2/Sb2S3 heterostructure modified with noble metal co-catalyst for efficient photoelectrochemical water splitting | ITO |  | CuInS2 |  | Hydrothermal/Solvothermal synthesis | 500 | 500 |  |  |  | 0 | 0 | 0 |  |  |  | 0 |  |  |  | Na2SO4 | 0.1 |  | 0.03002 | 0.35158
CuInS2/Sb2S3 heterostructure modified with noble metal co-catalyst for efficient photoelectrochemical water splitting | ITO |  | CuInS2 |  | Hydrothermal/Solvothermal synthesis | 500 | 500 |  |  |  | 0 | 0 | 0 |  |  |  | 0 |  |  |  | Na2SO4 | 0.1 |  | 0.06092 | 0.32336
CuInS2/Sb2S3 heterostructure modified with noble metal co-catalyst for efficient photoelectrochemical water splitting | ITO |  | CuInS2 |  | Hydrothermal/Solvothermal synthesis | 500 | 500 |  |  |  | 0 | 0 | 0 |  |  |  | 0 |  |  |  | Na2SO4 | 0.1 |  | 0.06092 | 0.29514
CuInS2/Sb2S3 heterostructure modified with noble metal co-catalyst for efficient photoelectrochemical water splitting | ITO |  | CuInS2 |  | Hydrothermal/Solvothermal synthesis | 500 | 500 |  |  |  | 0 | 0 | 0 |  |  |  | 0 |  |  |  | Na2SO4 | 0.1 |  | 0.07122 | 0.26692
CuInS2/Sb2S3 heterostructure modified with noble metal co-catalyst for efficient photoelectrochemical water splitting | ITO |  | CuInS2 |  | Hydrothermal/Solvothermal synthesis | 500 | 500 |  |  |  | 0 | 0 | 0 |  |  |  | 0 |  |  |  | Na2SO4 | 0.1 |  | 0.06092 | 0.2387
CuInS2/Sb2S3 heterostructure modified with noble metal co-catalyst for efficient photoelectrochemical water splitting | ITO |  | CuInS2 |  | Hydrothermal/Solvothermal synthesis | 500 | 500 |  |  |  | 0 | 0 | 0 |  |  |  | 0 |  |  |  | Na2SO4 | 0.1 |  | 0.06092 | 0.21048
CuInS2/Sb2S3 heterostructure modified with noble metal co-catalyst for efficient photoelectrochemical water splitting | ITO |  | CuInS2 |  | Hydrothermal/Solvothermal synthesis | 500 | 500 |  |  |  | 0 | 0 | 0 |  |  |  | 0 |  |  |  | Na2SO4 | 0.1 |  | 0.04032 | 0.18227
CuInS2/Sb2S3 heterostructure modified with noble metal co-catalyst for efficient photoelectrochemical water splitting | ITO |  | CuInS2 |  | Hydrothermal/Solvothermal synthesis | 500 | 500 |  |  |  | 0 | 0 | 0 |  |  |  | 0 |  |  |  | Na2SO4 | 0.1 |  | 0.06092 | 0.15405
CuInS2/Sb2S3 heterostructure modified with noble metal co-catalyst for efficient photoelectrochemical water splitting | ITO |  | CuInS2 |  | Hydrothermal/Solvothermal synthesis | 500 | 500 |  |  |  | 0 | 0 | 0 |  |  |  | 0 |  |  |  | Na2SO4 | 0.1 |  | 0.06092 | 0.12583
CuInS2/Sb2S3 heterostructure modified with noble metal co-catalyst for efficient photoelectrochemical water splitting | ITO |  | CuInS2 |  | Hydrothermal/Solvothermal synthesis | 500 | 500 |  |  |  | 0 | 0 | 0 |  |  |  | 0 |  |  |  | Na2SO4 | 0.1 |  | 0.06092 | 0.09761
CuInS2/Sb2S3 heterostructure modified with noble metal co-catalyst for efficient photoelectrochemical water splitting | ITO |  | CuInS2 |  | Hydrothermal/Solvothermal synthesis | 500 | 500 |  |  |  | 0 | 0 | 0 |  |  |  | 0 |  |  |  | Na2SO4 | 0.1 |  | 0.03002 | 0.06939
CuInS2/Sb2S3 heterostructure modified with noble metal co-catalyst for efficient photoelectrochemical water splitting | ITO |  | CuInS2 |  | Hydrothermal/Solvothermal synthesis | 500 | 500 |  |  |  | 0 | 0 | 0 |  |  |  | 0 |  |  |  | Na2SO4 | 0.1 |  | 0.01972 | 0.04117
CuInS2/Sb2S3 heterostructure modified with noble metal co-catalyst for efficient photoelectrochemical water splitting | ITO |  | CuInS2 |  | Hydrothermal/Solvothermal synthesis | 500 | 500 |  |  |  | 0 | 0 | 0 |  |  |  | 0 |  |  |  | Na2SO4 | 0.1 |  | 0.01972 | 0.01295
CuInS2/Sb2S3 heterostructure modified with noble metal co-catalyst for efficient photoelectrochemical water splitting | ITO |  | CuInS2 |  | Hydrothermal/Solvothermal synthesis | 500 | 500 |  |  |  | 0 | 0 | 0 |  |  |  | 0 |  |  |  | Na2SO4 | 0.1 |  | 0.00942 | -0.01526
CuInS2/Sb2S3 heterostructure modified with noble metal co-catalyst for efficient photoelectrochemical water splitting | ITO |  | CuInS2 |  | Hydrothermal/Solvothermal synthesis | 500 | 500 |  |  |  | 0 | 0 | 0 |  |  |  | 0 |  |  |  | Na2SO4 | 0.1 |  | 0.01972 | -0.04348
CuInS2/Sb2S3 heterostructure modified with noble metal co-catalyst for efficient photoelectrochemical water splitting | ITO |  | CuInS2 |  | Hydrothermal/Solvothermal synthesis | 500 | 500 |  |  |  | 0 | 0 | 0 |  |  |  | 0 |  |  |  | Na2SO4 | 0.1 |  | 0.00942 | -0.0717
CuInS2/Sb2S3 heterostructure modified with noble metal co-catalyst for efficient photoelectrochemical water splitting | ITO |  | CuInS2 |  | Hydrothermal/Solvothermal synthesis | 500 | 500 |  |  |  | 0 | 0 | 0 |  |  |  | 0 |  |  |  | Na2SO4 | 0.1 |  | 0.00942 | -0.09992
CuInS2/Sb2S3 heterostructure modified with noble metal co-catalyst for efficient photoelectrochemical water splitting | ITO |  | CuInS2 |  | Hydrothermal/Solvothermal synthesis | 500 | 500 |  |  |  | 0 | 0 | 0 |  |  |  | 0 |  |  |  | Na2SO4 | 0.1 |  | 0.00942 | -0.12814
CuInS2/Sb2S3 heterostructure modified with noble metal co-catalyst for efficient photoelectrochemical water splitting | ITO |  | CuInS2 |  | Hydrothermal/Solvothermal synthesis | 500 | 500 |  |  |  | 0 | 0 | 0 |  |  |  | 0 |  |  |  | Na2SO4 | 0.1 |  | -0.000875476 | -0.15636
CuInS2/Sb2S3 heterostructure modified with noble metal co-catalyst for efficient photoelectrochemical water splitting | ITO |  | CuInS2 |  | Hydrothermal/Solvothermal synthesis | 500 | 500 |  |  |  | 0 | 0 | 0 |  |  |  | 0 |  |  |  | Na2SO4 | 0.1 |  | 0.00942 | -0.18458
CuInS2/Sb2S3 heterostructure modified with noble metal co-catalyst for efficient photoelectrochemical water splitting | ITO |  | CuInS2 |  | Hydrothermal/Solvothermal synthesis | 500 | 500 |  |  |  | 0 | 0 | 0 |  |  |  | 0 |  |  |  | Na2SO4 | 0.1 |  | -0.000875476 | -0.2128
CuInS2/Sb2S3 heterostructure modified with noble metal co-catalyst for efficient photoelectrochemical water splitting | ITO |  | CuInS2 |  | Hydrothermal/Solvothermal synthesis | 500 | 500 |  |  |  | 0 | 0 | 0 |  |  |  | 0 |  |  |  | Na2SO4 | 0.1 |  | -0.01118 | -0.24101
CuInS2/Sb2S3 heterostructure modified with noble metal co-catalyst for efficient photoelectrochemical water splitting | ITO |  | CuInS2 |  | Hydrothermal/Solvothermal synthesis | 500 | 500 |  |  |  | 0 | 0 | 0 |  |  |  | 0 |  |  |  | Na2SO4 | 0.1 |  | -0.03177 | -0.26923
CuInS2/Sb2S3 heterostructure modified with noble metal co-catalyst for efficient photoelectrochemical water splitting | ITO |  | CuInS2 |  | Hydrothermal/Solvothermal synthesis | 500 | 500 |  |  |  | 0 | 0 | 0 |  |  |  | 0 |  |  |  | Na2SO4 | 0.1 |  | -0.07297 | -0.29745
CuInS2/Sb2S3 heterostructure modified with noble metal co-catalyst for efficient photoelectrochemical water splitting | ITO |  | CuInS2 |  | Hydrothermal/Solvothermal synthesis | 500 | 500 |  |  |  | 0 | 0 | 0 |  |  |  | 0 |  |  |  | Na2SO4 | 0.1 |  | -0.08327 | -0.32567
CuInS2/Sb2S3 heterostructure modified with noble metal co-catalyst for efficient photoelectrochemical water splitting | ITO |  | CuInS2 |  | Hydrothermal/Solvothermal synthesis | 500 | 500 |  |  |  | 0 | 0 | 0 |  |  |  | 0 |  |  |  | Na2SO4 | 0.1 |  | -0.12447 | -0.35389
CuInS2/Sb2S3 heterostructure modified with noble metal co-catalyst for efficient photoelectrochemical water splitting | ITO |  | CuInS2 |  | Hydrothermal/Solvothermal synthesis | 500 | 500 |  |  |  | 0 | 0 | 0 |  |  |  | 0 |  |  |  | Na2SO4 | 0.1 |  | -0.15537 | -0.37646
CuInS2/Sb2S3 heterostructure modified with noble metal co-catalyst for efficient photoelectrochemical water splitting | ITO |  | CuInS2 |  | Hydrothermal/Solvothermal synthesis | 500 | 500 |  |  |  | 0 | 0 | 0 |  |  |  | 0 |  |  |  | Na2SO4 | 0.1 |  | -0.20687 | -0.39339
CuInS2/Sb2S3 heterostructure modified with noble metal co-catalyst for efficient photoelectrochemical water splitting | ITO |  | CuInS2 |  | Hydrothermal/Solvothermal synthesis | 500 | 500 |  |  |  | 0 | 0 | 0 |  |  |  | 0 |  |  |  | Na2SO4 | 0.1 |  | -0.24807 | -0.41597
CuInS2/Sb2S3 heterostructure modified with noble metal co-catalyst for efficient photoelectrochemical water splitting | ITO |  | CuInS2 |  | Hydrothermal/Solvothermal synthesis | 500 | 500 |  |  |  | 0 | 0 | 0 |  |  |  | 0 |  |  |  | Na2SO4 | 0.1 |  | -0.28927 | -0.44137
CuInS2/Sb2S3 heterostructure modified with noble metal co-catalyst for efficient photoelectrochemical water splitting | ITO |  | CuInS2 |  | Hydrothermal/Solvothermal synthesis | 500 | 500 |  |  |  | 0 | 0 | 0 |  |  |  | 0 |  |  |  | Na2SO4 | 0.1 |  | -0.30987 | -0.46112
CuInS2/Sb2S3 heterostructure modified with noble metal co-catalyst for efficient photoelectrochemical water splitting | ITO |  | CuInS2 |  | Hydrothermal/Solvothermal synthesis | 500 | 500 |  |  |  | 0 | 0 | 0 |  |  |  | 0 |  |  |  | Na2SO4 | 0.1 |  | -0.37167 | -0.47523
CuInS2/Sb2S3 heterostructure modified with noble metal co-catalyst for efficient photoelectrochemical water splitting | ITO |  | CuInS2 |  | Hydrothermal/Solvothermal synthesis | 500 | 500 |  |  |  | 0 | 0 | 0 |  |  |  | 0 |  |  |  | Na2SO4 | 0.1 |  | -0.42316 | -0.50345
CuInS2/Sb2S3 heterostructure modified with noble metal co-catalyst for efficient photoelectrochemical water splitting | ITO |  | CuInS2 |  | Hydrothermal/Solvothermal synthesis | 500 | 500 |  |  |  | 0 | 0 | 0 |  |  |  | 0 |  |  |  | Na2SO4 | 0.1 |  | -0.47466 | -0.51756
CuInS2/Sb2S3 heterostructure modified with noble metal co-catalyst for efficient photoelectrochemical water splitting | ITO |  | CuInS2 |  | Hydrothermal/Solvothermal synthesis | 500 | 500 |  |  |  | 0 | 0 | 0 |  |  |  | 0 |  |  |  | Na2SO4 | 0.1 |  | -0.53646 | -0.53449
CuInS2/Sb2S3 heterostructure modified with noble metal co-catalyst for efficient photoelectrochemical water splitting | ITO |  | CuInS2 |  | Hydrothermal/Solvothermal synthesis | 500 | 500 |  |  |  | 0 | 0 | 0 |  |  |  | 0 |  |  |  | Na2SO4 | 0.1 |  | -0.58796 | -0.55142
CuInS2/Sb2S3 heterostructure modified with noble metal co-catalyst for efficient photoelectrochemical water splitting | ITO |  | CuInS2 |  | Hydrothermal/Solvothermal synthesis | 500 | 500 |  |  |  | 0 | 0 | 0 |  |  |  | 0 |  |  |  | Na2SO4 | 0.1 |  | -0.66006 | -0.57399
Noble Metal Modification of CdS-Covered CuInS2 Electrodes for Improved Photoelectrochemical Activity and Stability | Mo |  | CuInS2 |  | Electrodeposition technique |  |  | 1.46 | CdS | Chemical bath deposition | [6 empty] | 0 | Pt |  | Photoelectrochemical | Na2SO4 | 1 | 6 | -2.96633 | 0.21089
Noble Metal Modification of CdS-Covered CuInS2 Electrodes for Improved Photoelectrochemical Activity and Stability | Mo |  | CuInS2 |  | Electrodeposition technique |  |  | 1.46 | CdS | Chemical bath deposition | [6 empty] | 0 | Pt |  | Photoelectrochemical | Na2SO4 | 1 | 6 | -3.19194 | 0.19906
Noble Metal Modification of CdS-Covered CuInS2 Electrodes for Improved Photoelectrochemical Activity and Stability | Mo |  | CuInS2 |  | Electrodeposition technique |  |  | 1.46 | CdS | Chemical bath deposition | [6 empty] | 0 | Pt |  | Photoelectrochemical | Na2SO4 | 1 | 6 | -3.482 | 0.18014
Noble Metal Modification of CdS-Covered CuInS2 Electrodes for Improved Photoelectrochemical Activity and Stability | Mo |  | CuInS2 |  | Electrodeposition technique |  |  | 1.46 | CdS | Chemical bath deposition | [6 empty] | 0 | Pt |  | Photoelectrochemical | Na2SO4 | 1 | 6 | -3.77207 | 0.16595
Noble Metal Modification of CdS-Covered CuInS2 Electrodes for Improved Photoelectrochemical Activity and Stability | Mo |  | CuInS2 |  | Electrodeposition technique |  |  | 1.46 | CdS | Chemical bath deposition | [6 empty] | 0 | Pt |  | Photoelectrochemical | Na2SO4 | 1 | 6 | -3.99768 | 0.15175
Noble Metal Modification of CdS-Covered CuInS2 Electrodes for Improved Photoelectrochemical Activity and Stability | Mo |  | CuInS2 |  | Electrodeposition technique |  |  | 1.46 | CdS | Chemical bath deposition | [6 empty] | 0 | Pt |  | Photoelectrochemical | Na2SO4 | 1 | 6 | -4.25551 | 0.14229
Noble Metal Modification of CdS-Covered CuInS2 Electrodes for Improved Photoelectrochemical Activity and Stability | Mo |  | CuInS2 |  | Electrodeposition technique |  |  | 1.46 | CdS | Chemical bath deposition | [6 empty] | 0 | Pt |  | Photoelectrochemical | Na2SO4 | 1 | 6 | -4.57781 | 0.12573
Noble Metal Modification of CdS-Covered CuInS2 Electrodes for Improved Photoelectrochemical Activity and Stability | Mo |  | CuInS2 |  | Electrodeposition technique |  |  | 1.46 | CdS | Chemical bath deposition | [6 empty] | 0 | Pt |  | Photoelectrochemical | Na2SO4 | 1 | 6 | -4.86787 | 0.11154
Noble Metal Modification of CdS-Covered CuInS2 Electrodes for Improved Photoelectrochemical Activity and Stability | Mo |  | CuInS2 |  | Electrodeposition technique |  |  | 1.46 | CdS | Chemical bath deposition | [6 empty] | 0 | Pt |  | Photoelectrochemical | Na2SO4 | 1 | 6 | -5.15794 | 0.09735
Noble Metal Modification of CdS-Covered CuInS2 Electrodes for Improved Photoelectrochemical Activity and Stability | Mo |  | CuInS2 |  | Electrodeposition technique |  |  | 1.46 | CdS | Chemical bath deposition | [6 empty] | 0 | Pt |  | Photoelectrochemical | Na2SO4 | 1 | 6 | -5.44801 | 0.08552
Noble Metal Modification of CdS-Covered CuInS2 Electrodes for Improved Photoelectrochemical Activity and Stability | Mo |  | CuInS2 |  | Electrodeposition technique |  |  | 1.46 | CdS | Chemical bath deposition | [6 empty] | 0 | Pt |  | Photoelectrochemical | Na2SO4 | 1 | 6 | -5.67361 | 0.07369
Noble Metal Modification of CdS-Covered CuInS2 Electrodes for Improved Photoelectrochemical Activity and Stability | Mo |  | CuInS2 |  | Electrodeposition technique |  |  | 1.46 | CdS | Chemical bath deposition | [6 empty] | 0 | Pt |  | Photoelectrochemical | Na2SO4 | 1 | 6 | -5.99591 | 0.06187
Noble Metal Modification of CdS-Covered CuInS2 Electrodes for Improved Photoelectrochemical Activity and Stability | Mo |  | CuInS2 |  | Electrodeposition technique |  |  | 1.46 | CdS | Chemical bath deposition | [6 empty] | 0 | Pt |  | Photoelectrochemical | Na2SO4 | 1 | 6 | -6.22151 | 0.0524
Noble Metal Modification of CdS-Covered CuInS2 Electrodes for Improved Photoelectrochemical Activity and Stability | Mo |  | CuInS2 |  | Electrodeposition technique |  |  | 1.46 | CdS | Chemical bath deposition | [6 empty] | 0 | Pt |  | Photoelectrochemical | Na2SO4 | 1 | 6 | -6.51158 | 0.04058
Noble Metal Modification of CdS-Covered CuInS2 Electrodes for Improved Photoelectrochemical Activity and Stability | Mo |  | CuInS2 |  | Electrodeposition technique |  |  | 1.46 | CdS | Chemical bath deposition | [6 empty] | 0 | Pt |  | Photoelectrochemical | Na2SO4 | 1 | 6 | -6.80165 | 0.02875
Noble Metal Modification of CdS-Covered CuInS2 Electrodes for Improved Photoelectrochemical Activity and Stability | Mo |  | CuInS2 |  | Electrodeposition technique |  |  | 1.46 | CdS | Chemical bath deposition | [6 empty] | 0 | Pt |  | Photoelectrochemical | Na2SO4 | 1 | 6 | -7.09171 | 0.01692
Noble Metal Modification of CdS-Covered CuInS2 Electrodes for Improved Photoelectrochemical Activity and Stability | Mo |  | CuInS2 |  | Electrodeposition technique |  |  | 1.46 | CdS | Chemical bath deposition | [6 empty] | 0 | Pt |  | Photoelectrochemical | Na2SO4 | 1 | 6 | -7.41401 | 0.00273
Noble Metal Modification of CdS-Covered CuInS2 Electrodes for Improved Photoelectrochemical Activity and Stability | Mo |  | CuInS2 |  | Electrodeposition technique |  |  | 1.46 | CdS | Chemical bath deposition | [6 empty] | 0 | Pt |  | Photoelectrochemical | Na2SO4 | 1 | 6 | -0.54911 | 0.46162
Noble Metal Modification of CdS-Covered CuInS2 Electrodes for Improved Photoelectrochemical Activity and Stability | Mo |  | CuInS2 |  | Electrodeposition technique |  |  | 1.46 | CdS | Chemical bath deposition | [6 empty] | 0 | Pt |  | Photoelectrochemical | Na2SO4 | 1 | 6 | -0.67803 | 0.43797
Noble Metal Modification of CdS-Covered CuInS2 Electrodes for Improved Photoelectrochemical Activity and Stability | Mo |  | CuInS2 |  | Electrodeposition technique |  |  | 1.46 | CdS | Chemical bath deposition | [6 empty] | 0 | Pt |  | Photoelectrochemical | Na2SO4 | 1 | 6 | -0.77472 | 0.41431
Noble Metal Modification of CdS-Covered CuInS2 Electrodes for Improved Photoelectrochemical Activity and Stability | Mo |  | CuInS2 |  | Electrodeposition technique |  |  | 1.46 | CdS | Chemical bath deposition | [6 empty] | 0 | Pt |  | Photoelectrochemical | Na2SO4 | 1 | 6 | -0.90364 | 0.39066
Noble Metal Modification of CdS-Covered CuInS2 Electrodes for Improved Photoelectrochemical Activity and Stability | Mo |  | CuInS2 |  | Electrodeposition technique |  |  | 1.46 | CdS | Chemical bath deposition | [6 empty] | 0 | Pt |  | Photoelectrochemical | Na2SO4 | 1 | 6 | -1.06479 | 0.36937
Noble Metal Modification of CdS-Covered CuInS2 Electrodes for Improved Photoelectrochemical Activity and Stability | Mo |  | CuInS2 |  | Electrodeposition technique |  |  | 1.46 | CdS | Chemical bath deposition | [6 empty] | 0 | Pt |  | Photoelectrochemical | Na2SO4 | 1 | 6 | -1.22594 | 0.35045
Noble Metal Modification of CdS-Covered CuInS2 Electrodes for Improved Photoelectrochemical Activity and Stability | Mo |  | CuInS2 |  | Electrodeposition technique |  |  | 1.46 | CdS | Chemical bath deposition | [6 empty] | 0 | Pt |  | Photoelectrochemical | Na2SO4 | 1 | 6 | -1.38708 | 0.32916
Noble Metal Modification of CdS-Covered CuInS2 Electrodes for Improved Photoelectrochemical Activity and Stability | Mo |  | CuInS2 |  | Electrodeposition technique |  |  | 1.46 | CdS | Chemical bath deposition | [6 empty] | 0 | Pt |  | Photoelectrochemical | Na2SO4 | 1 | 6 | -1.58046 | 0.3126
Noble Metal Modification of CdS-Covered CuInS2 Electrodes for Improved Photoelectrochemical Activity and Stability | Mo |  | CuInS2 |  | Electrodeposition technique |  |  | 1.46 | CdS | Chemical bath deposition | [6 empty] | 0 | Pt |  | Photoelectrochemical | Na2SO4 | 1 | 6 | -1.77384 | 0.29604
Noble Metal Modification of CdS-Covered CuInS2 Electrodes for Improved Photoelectrochemical Activity and Stability | Mo |  | CuInS2 |  | Electrodeposition technique |  |  | 1.46 | CdS | Chemical bath deposition | [6 empty] | 0 | Pt |  | Photoelectrochemical | Na2SO4 | 1 | 6 | -1.99944 | 0.27712
Noble Metal Modification of CdS-Covered CuInS2 Electrodes for Improved Photoelectrochemical Activity and Stability | Mo |  | CuInS2 |  | Electrodeposition technique |  |  | 1.46 | CdS | Chemical bath deposition | [6 empty] | 0 | Pt |  | Photoelectrochemical | Na2SO4 | 1 | 6 | -2.25728 | 0.25583
Noble Metal Modification of CdS-Covered CuInS2 Electrodes for Improved Photoelectrochemical Activity and Stability | Mo |  | CuInS2 |  | Electrodeposition technique |  |  | 1.46 | CdS | Chemical bath deposition | [6 empty] | 0 | Pt |  | Photoelectrochemical | Na2SO4 | 1 | 6 | -2.48289 | 0.23927
Noble Metal Modification of CdS-Covered CuInS2 Electrodes for Improved Photoelectrochemical Activity and Stability | Mo |  | CuInS2 |  | Electrodeposition technique |  |  | 1.46 | CdS | Chemical bath deposition | [6 empty] | 0 | Pt |  | Photoelectrochemical | Na2SO4 | 1 | 6 | -2.74072 | 0.22508
Noble Metal Modification of CdS-Covered CuInS2 Electrodes for Improved Photoelectrochemical Activity and Stability | Mo |  | CuInS2 |  | Electrodeposition technique |  |  | 1.46 | CdS | Chemical bath deposition | [6 empty] | 0 | Pt |  | Photoelectrochemical | Na2SO4 | 1 | 6 | -0.39019 | 0.4992
Noble Metal Modification of CdS-Covered CuInS2 Electrodes for Improved Photoelectrochemical Activity and Stability | Mo |  | CuInS2 |  | Electrodeposition technique |  |  | 1.46 | CdS | Chemical bath deposition | [6 empty] | 0 | Pt |  | Photoelectrochemical | Na2SO4 | 1 | 6 | -0.35225 | 0.51252
Noble Metal Modification of CdS-Covered CuInS2 Electrodes for Improved Photoelectrochemical Activity and Stability | Mo |  | CuInS2 |  | Electrodeposition technique |  |  | 1.46 | CdS | Chemical bath deposition | [6 empty] | 0 | Pt |  | Photoelectrochemical | Na2SO4 | 1 | 6 | -0.30377 | 0.528
Noble Metal Modification of CdS-Covered CuInS2 Electrodes for Improved Photoelectrochemical Activity and Stability | Mo |  | CuInS2 |  | Electrodeposition technique |  |  | 1.46 | CdS | Chemical bath deposition | [6 empty] | 0 | Pt |  | Photoelectrochemical | Na2SO4 | 1 | 6 | -0.27215 | 0.54132
Noble Metal Modification of CdS-Covered CuInS2 Electrodes for Improved Photoelectrochemical Activity and Stability | Mo |  | CuInS2 |  | Electrodeposition technique |  |  | 1.46 | CdS | Chemical bath deposition | [6 empty] | 0 | Pt |  | Photoelectrochemical | Na2SO4 | 1 | 6 | -0.24264 | 0.55572
Noble Metal Modification of CdS-Covered CuInS2 Electrodes for Improved Photoelectrochemical Activity and Stability | Mo |  | CuInS2 |  | Electrodeposition technique |  |  | 1.46 | CdS | Chemical bath deposition | [6 empty] | 0 | Pt |  | Photoelectrochemical | Na2SO4 | 1 | 6 | -0.20258 | 0.57074
Noble Metal Modification of CdS-Covered CuInS2 Electrodes for Improved Photoelectrochemical Activity and Stability | Mo |  | CuInS2 |  | Electrodeposition technique |  |  | 1.46 | CdS | Chemical bath deposition | [6 empty] | 0 | Pt |  | Photoelectrochemical | Na2SO4 | 1 | 6 | -0.1794 | 0.58854
Noble Metal Modification of CdS-Covered CuInS2 Electrodes for Improved Photoelectrochemical Activity and Stability | Mo |  | CuInS2 |  | Electrodeposition technique |  |  | 1.46 | CdS | Chemical bath deposition | [6 empty] | 0 | Pt |  | Photoelectrochemical | Na2SO4 | 1 | 6 | -0.14778 | 0.60465
Noble Metal Modification of CdS-Covered CuInS2 Electrodes for Improved Photoelectrochemical Activity and Stability | Mo |  | CuInS2 |  | Electrodeposition technique |  |  | 1.46 | CdS | Chemical bath deposition | [6 empty] | 0 | Pt |  | Photoelectrochemical | Na2SO4 | 1 | 6 | -0.10773 | 0.62369
Noble Metal Modification of CdS-Covered CuInS2 Electrodes for Improved Photoelectrochemical Activity and Stability | Mo |  | CuInS2 |  | Electrodeposition technique |  |  | 1.46 | CdS | Chemical bath deposition | [6 empty] | 0 | Pt |  | Photoelectrochemical | Na2SO4 | 1 | 6 | -0.445 | 0.48031
Noble Metal Modification of CdS-Covered CuInS2 Electrodes for Improved Photoelectrochemical Activity and Stability | Mo |  | CuInS2 |  | Electrodeposition technique |  |  | 1.46 | CdS | Chemical bath deposition | [6 empty] | 0 | Pt |  | Photoelectrochemical | Na2SO4 | 1 | 6 | -0.08454 | 0.64444
Surface modification of CuInS2 photocathodes with ruthenium co-catalysts for efficient solar water splitting | Mo |  | CuInS2 |  |  | 1200 | 1000 |  |  |  | 0 | 0 | 0 |  |  |  | 0 |  |  |  | HClO4 | 0.1 | 0.92 | -5.08268 | -0.08912
Surface modification of CuInS2 photocathodes with ruthenium co-catalysts for efficient solar water splitting | Mo |  | CuInS2 |  |  | 1200 | 1000 |  |  |  | 0 | 0 | 0 |  |  |  | 0 |  |  |  | HClO4 | 0.1 | 0.92 | -4.50958 | -0.069
Surface modification of CuInS2 photocathodes with ruthenium co-catalysts for efficient solar water splitting | Mo |  | CuInS2 |  |  | 1200 | 1000 |  |  |  | 0 | 0 | 0 |  |  |  | 0 |  |  |  | HClO4 | 0.1 | 0.92 | -3.99195 | -0.04837
Surface modification of CuInS2 photocathodes with ruthenium co-catalysts for efficient solar water splitting | Mo |  | CuInS2 |  |  | 1200 | 1000 |  |  |  | 0 | 0 | 0 |  |  |  | 0 |  |  |  | HClO4 | 0.1 | 0.92 | -3.40037 | -0.02825
Surface modification of CuInS2 photocathodes with ruthenium co-catalysts for efficient solar water splitting | Mo |  | CuInS2 |  |  | 1200 | 1000 |  |  |  | 0 | 0 | 0 |  |  |  | 0 |  |  |  | HClO4 | 0.1 | 0.92 | -2.77181 | -0.00863
Surface modification of CuInS2 photocathodes with ruthenium co-catalysts for efficient solar water splitting | Mo |  | CuInS2 |  |  | 1200 | 1000 |  |  |  | 0 | 0 | 0 |  |  |  | 0 |  |  |  | HClO4 | 0.1 | 0.92 | -2.16174 | 0.01162
Surface modification of CuInS2 photocathodes with ruthenium co-catalysts for efficient solar water splitting | Mo |  | CuInS2 |  |  | 1200 | 1000 |  |  |  | 0 | 0 | 0 |  |  |  | 0 |  |  |  | HClO4 | 0.1 | 0.92 | -1.45924 | 0.03111
Surface modification of CuInS2 photocathodes with ruthenium co-catalysts for efficient solar water splitting | Mo |  | CuInS2 |  |  | 1200 | 1000 |  |  |  | 0 | 0 | 0 |  |  |  | 0 |  |  |  | HClO4 | 0.1 | 0.92 | -0.84917 | 0.05086
Surface modification of CuInS2 photocathodes with ruthenium co-catalysts for efficient solar water splitting | Mo |  | CuInS2 |  |  | 1200 | 1000 |  |  |  | 0 | 0 | 0 |  |  |  | 0 |  |  |  | HClO4 | 0.1 | 0.92 | -0.47943 | 0.07086
Surface modification of CuInS2 photocathodes with ruthenium co-catalysts for efficient solar water splitting | Mo |  | CuInS2 |  |  | 1200 | 1000 |  |  |  | 0 | 0 | 0 |  |  |  | 0 |  |  |  | HClO4 | 0.1 | 0.92 | -0.25758 | 0.09073
Surface modification of CuInS2 photocathodes with ruthenium co-catalysts for efficient solar water splitting | Mo |  | CuInS2 |  |  | 1200 | 1000 |  |  |  | 0 | 0 | 0 |  |  |  | 0 | Pt |  | Electrodeposition technique | HClO4 | 0.1 | 0.92 | -15.13129 | -0.09437
Surface modification of CuInS2 photocathodes with ruthenium co-catalysts for efficient solar water splitting | Mo |  | CuInS2 |  |  | 1200 | 1000 |  |  |  | 0 | 0 | 0 |  |  |  | 0 | Pt |  | Electrodeposition technique | HClO4 | 0.1 | 0.92 | -14.51429 | -0.07324
Surface modification of CuInS2 photocathodes with ruthenium co-catalysts for efficient solar water splitting | Mo |  | CuInS2 |  |  | 1200 | 1000 |  |  |  | 0 | 0 | 0 |  |  |  | 0 | Pt |  | Electrodeposition technique | HClO4 | 0.1 | 0.92 | -13.72902 | -0.05412
Surface modification of CuInS2 photocathodes with ruthenium co-catalysts for efficient solar water splitting | Mo |  | CuInS2 |  |  | 1200 | 1000 |  |  |  | 0 | 0 | 0 |  |  |  | 0 | Pt |  | Electrodeposition technique | HClO4 | 0.1 | 0.92 | -12.81286 | -0.03375
Surface modification of CuInS2 photocathodes with ruthenium co-catalysts for efficient solar water splitting | Mo |  | CuInS2 |  |  | 1200 | 1000 |  |  |  | 0 | 0 | 0 |  |  |  | 0 | Pt |  | Electrodeposition technique | HClO4 | 0.1 | 0.92 | -11.91541 | -0.01413
Surface modification of CuInS2 photocathodes with ruthenium co-catalysts for efficient solar water splitting | Mo |  | CuInS2 |  |  | 1200 | 1000 |  |  |  | 0 | 0 | 0 |  |  |  | 0 | Pt |  | Electrodeposition technique | HClO4 | 0.1 | 0.92 | -10.84968 | 0.00587
Surface modification of CuInS2 photocathodes with ruthenium co-catalysts for efficient solar water splitting | Mo |  | CuInS2 |  |  | 1200 | 1000 |  |  |  | 0 | 0 | 0 |  |  |  | 0 | Pt |  | Electrodeposition technique | HClO4 | 0.1 | 0.92 | -9.65307 | 0.02549
Surface modification of CuInS2 photocathodes with ruthenium co-catalysts for efficient solar water splitting | Mo |  | CuInS2 |  |  | 1200 | 1000 |  |  |  | 0 | 0 | 0 |  |  |  | 0 | Pt |  | Electrodeposition technique | HClO4 | 0.1 | 0.92 | -8.36297 | 0.04511
Surface modification of CuInS2 photocathodes with ruthenium co-catalysts for efficient solar water splitting | Mo |  | CuInS2 |  |  | 1200 | 1000 |  |  |  | 0 | 0 | 0 |  |  |  | 0 | Pt |  | Electrodeposition technique | HClO4 | 0.1 | 0.92 | -6.88591 | 0.06548
Surface modification of CuInS2 photocathodes with ruthenium co-catalysts for efficient solar water splitting | Mo |  | CuInS2 |  |  | 1200 | 1000 |  |  |  | 0 | 0 | 0 |  |  |  | 0 | Pt |  | Electrodeposition technique | HClO4 | 0.1 | 0.92 | -5.6519 | 0.0866
Surface modification of CuInS2 photocathodes with ruthenium co-catalysts for efficient solar water splitting | Mo |  | CuInS2 |  |  | 1200 | 1000 |  |  |  | 0 | 0 | 0 |  |  |  | 0 | Pt |  | Electrodeposition technique | HClO4 | 0.1 | 0.92 | -4.34311 | 0.10623
Surface modification of CuInS2 photocathodes with ruthenium co-catalysts for efficient solar water splitting | Mo |  | CuInS2 |  |  | 1200 | 1000 |  |  |  | 0 | 0 | 0 |  |  |  | 0 | Pt |  | Electrodeposition technique | HClO4 | 0.1 | 0.92 | -3.33347 | 0.1266
Surface modification of CuInS2 photocathodes with ruthenium co-catalysts for efficient solar water splitting | Mo |  | CuInS2 |  |  | 1200 | 1000 |  |  |  | 0 | 0 | 0 |  |  |  | 0 | Pt |  | Electrodeposition technique | HClO4 | 0.1 | 0.92 | -2.37992 | 0.14472
Surface modification of CuInS2 photocathodes with ruthenium co-catalysts for efficient solar water splitting | Mo |  | CuInS2 |  |  | 1200 | 1000 |  |  |  | 0 | 0 | 0 |  |  |  | 0 | Pt |  | Electrodeposition technique | HClO4 | 0.1 | 0.92 | -1.59465 | 0.16547
Surface modification of CuInS2 photocathodes with ruthenium co-catalysts for efficient solar water splitting | Mo |  | CuInS2 |  |  | 1200 | 1000 |  |  |  | 0 | 0 | 0 |  |  |  | 0 | Pt |  | Electrodeposition technique | HClO4 | 0.1 | 0.92 | -0.95895 | 0.18584
Surface modification of CuInS2 photocathodes with ruthenium co-catalysts for efficient solar water splitting | Mo |  | CuInS2 |  |  | 1200 | 1000 |  |  |  | 0 | 0 | 0 |  |  |  | 0 | Pt |  | Electrodeposition technique | HClO4 | 0.1 | 0.92 | -0.56631 | 0.20584
Surface modification of CuInS2 photocathodes with ruthenium co-catalysts for efficient solar water splitting | Mo |  | CuInS2 |  |  | 1200 | 1000 |  |  |  | 0 | 0 | 0 |  |  |  | 0 | Pt |  | Electrodeposition technique | HClO4 | 0.1 | 0.92 | -0.34195 | 0.22733
Surface modification of CuInS2 photocathodes with ruthenium co-catalysts for efficient solar water splitting | Mo |  | CuInS2 |  |  | 1200 | 1000 |  |  |  | 0 | 0 | 0 |  |  |  | 0 | Ru |  | Electrodeposition technique | HClO4 | 0.1 | 0.92 | -11.58474 | -0.08074
Surface modification of CuInS2 photocathodes with ruthenium co-catalysts for efficient solar water splitting | Mo |  | CuInS2 |  |  | 1200 | 1000 |  |  |  | 0 | 0 | 0 |  |  |  | 0 | Ru |  | Electrodeposition technique | HClO4 | 0.1 | 0.92 | -10.9377 | -0.061
Surface modification of CuInS2 photocathodes with ruthenium co-catalysts for efficient solar water splitting | Mo |  | CuInS2 |  |  | 1200 | 1000 |  |  |  | 0 | 0 | 0 |  |  |  | 0 | Ru |  | Electrodeposition technique | HClO4 | 0.1 | 0.92 | -9.97638 | -0.03988
Surface modification of CuInS2 photocathodes with ruthenium co-catalysts for efficient solar water splitting | Mo |  | CuInS2 |  |  | 1200 | 1000 |  |  |  | 0 | 0 | 0 |  |  |  | 0 | Ru |  | Electrodeposition technique | HClO4 | 0.1 | 0.92 | -8.99657 | -0.02113
Surface modification of CuInS2 photocathodes with ruthenium co-catalysts for efficient solar water splitting | Mo |  | CuInS2 |  |  | 1200 | 1000 |  |  |  | 0 | 0 | 0 |  |  |  | 0 | Ru |  | Electrodeposition technique | HClO4 | 0.1 | 0.92 | -6.77814 | 0.01924
Surface modification of CuInS2 photocathodes with ruthenium co-catalysts for efficient solar water splitting | Mo |  | CuInS2 |  |  | 1200 | 1000 |  |  |  | 0 | 0 | 0 |  |  |  | 0 | Ru |  | Electrodeposition technique | HClO4 | 0.1 | 0.92 | -5.42859 | 0.04061
Surface modification of CuInS2 photocathodes with ruthenium co-catalysts for efficient solar water splitting | Mo |  | CuInS2 |  |  | 1200 | 1000 |  |  |  | 0 | 0 | 0 |  |  |  | 0 | Ru |  | Electrodeposition technique | HClO4 | 0.1 | 0.92 | -4.04207 | 0.06111
Surface modification of CuInS2 photocathodes with ruthenium co-catalysts for efficient solar water splitting | Mo |  | CuInS2 |  |  | 1200 | 1000 |  |  |  | 0 | 0 | 0 |  |  |  | 0 | Ru |  | Electrodeposition technique | HClO4 | 0.1 | 0.92 | -2.8589 | 0.08148
Surface modification of CuInS2 photocathodes with ruthenium co-catalysts for efficient solar water splitting | Mo |  | CuInS2 |  |  | 1200 | 1000 |  |  |  | 0 | 0 | 0 |  |  |  | 0 | Ru |  | Electrodeposition technique | HClO4 | 0.1 | 0.92 | -1.93456 | 0.10098
Surface modification of CuInS2 photocathodes with ruthenium co-catalysts for efficient solar water splitting | Mo |  | CuInS2 |  |  | 1200 | 1000 |  |  |  | 0 | 0 | 0 |  |  |  | 0 | Ru |  | Electrodeposition technique | HClO4 | 0.1 | 0.92 | -1.17659 | 0.12172
Surface modification of CuInS2 photocathodes with ruthenium co-catalysts for efficient solar water splitting | Mo |  | CuInS2 |  |  | 1200 | 1000 |  |  |  | 0 | 0 | 0 |  |  |  | 0 | Ru |  | Electrodeposition technique | HClO4 | 0.1 | 0.92 | -0.6035 | 0.14035
Surface modification of CuInS2 photocathodes with ruthenium co-catalysts for efficient solar water splitting | Mo |  | CuInS2 |  |  | 1200 | 1000 |  |  |  | 0 | 0 | 0 |  |  |  | 0 | Ru |  | Electrodeposition technique | HClO4 | 0.1 | 0.92 | -0.36317 | 0.16047
Surface modification of CuInS2 photocathodes with ruthenium co-catalysts for efficient solar water splitting | Mo |  | CuInS2 |  |  | 1200 | 1000 |  |  |  | 0 | 0 | 0 |  |  |  | 0 | Ru |  | Electrodeposition technique | HClO4 | 0.1 | 0.92 | -7.94281 | -0.000506329
Surface modification of CuInS2 photocathodes with ruthenium co-catalysts for efficient solar water splitting | Mo |  | CuInS2 |  |  | 1200 | 1000 |  | MoSx | Electrochemical deposition | 12 | [5 empty] | 0 |  |  |  | HClO4 | 0.1 | 0.92 | -12.61588 | -0.09421
Surface modification of CuInS2 photocathodes with ruthenium co-catalysts for efficient solar water splitting | Mo |  | CuInS2 |  |  | 1200 | 1000 |  | MoSx | Electrochemical deposition | 12 | [5 empty] | 0 |  |  |  | HClO4 | 0.1 | 0.92 | -12.06783 | -0.07468
Surface modification of CuInS2 photocathodes with ruthenium co-catalysts for efficient solar water splitting | Mo |  | CuInS2 |  |  | 1200 | 1000 |  | MoSx | Electrochemical deposition | 12 | [5 empty] | 0 |  |  |  | HClO4 | 0.1 | 0.92 | -11.51977 | -0.05403
Surface modification of CuInS2 photocathodes with ruthenium co-catalysts for efficient solar water splitting | Mo |  | CuInS2 |  |  | 1200 | 1000 |  | MoSx | Electrochemical deposition | 12 | [5 empty] | 0 |  |  |  | HClO4 | 0.1 | 0.92 | -10.88868 | -0.03394
Surface modification of CuInS2 photocathodes with ruthenium co-catalysts for efficient solar water splitting | Mo |  | CuInS2 |  |  | 1200 | 1000 |  | MoSx | Electrochemical deposition | 12 | [5 empty] | 0 |  |  |  | HClO4 | 0.1 | 0.92 | -10.34062 | -0.01441
Surface modification of CuInS2 photocathodes with ruthenium co-catalysts for efficient solar water splitting | Mo |  | CuInS2 |  |  | 1200 | 1000 |  | MoSx | Electrochemical deposition | 12 | [5 empty] | 0 |  |  |  | HClO4 | 0.1 | 0.92 | -9.70953 | 0.00523
Surface modification of CuInS2 photocathodes with ruthenium co-catalysts for efficient solar water splitting | Mo |  | CuInS2 |  |  | 1200 | 1000 |  | MoSx | Electrochemical deposition | 12 | [5 empty] | 0 |  |  |  | HClO4 | 0.1 | 0.92 | -9.16147 | 0.02633
Surface modification of CuInS2 photocathodes with ruthenium co-catalysts for efficient solar water splitting | Mo |  | CuInS2 |  |  | 1200 | 1000 |  | MoSx | Electrochemical deposition | 12 | [5 empty] | 0 |  |  |  | HClO4 | 0.1 | 0.92 | -8.69645 | 0.04429
Surface modification of CuInS2 photocathodes with ruthenium co-catalysts for efficient solar water splitting | Mo |  | CuInS2 |  |  | 1200 | 1000 |  | MoSx | Electrochemical deposition | 12 | [5 empty] | 0 |  |  |  | HClO4 | 0.1 | 0.92 | -8.23144 | 0.06595
Surface modification of CuInS2 photocathodes with ruthenium co-catalysts for efficient solar water splitting | Mo |  | CuInS2 |  |  | 1200 | 1000 |  | MoSx | Electrochemical deposition | 12 | [5 empty] | 0 |  |  |  | HClO4 | 0.1 | 0.92 | -7.60034 | 0.08559
Surface modification of CuInS2 photocathodes with ruthenium co-catalysts for efficient solar water splitting | Mo |  | CuInS2 |  |  | 1200 | 1000 |  | MoSx | Electrochemical deposition | 12 | [5 empty] | 0 |  |  |  | HClO4 | 0.1 | 0.92 | -7.05229 | 0.1041
Surface modification of CuInS2 photocathodes with ruthenium co-catalysts for efficient solar water splitting | Mo |  | CuInS2 |  |  | 1200 | 1000 |  | MoSx | Electrochemical deposition | 12 | [5 empty] | 0 |  |  |  | HClO4 | 0.1 | 0.92 | -6.50423 | 0.12576
Surface modification of CuInS2 photocathodes with ruthenium co-catalysts for efficient solar water splitting | Mo |  | CuInS2 |  |  | 1200 | 1000 |  | MoSx | Electrochemical deposition | 12 | [5 empty] | 0 |  |  |  | HClO4 | 0.1 | 0.92 | -5.72366 | 0.14529
Surface modification of CuInS2 photocathodes with ruthenium co-catalysts for efficient solar water splitting | Mo |  | CuInS2 |  |  | 1200 | 1000 |  | MoSx | Electrochemical deposition | 12 | [5 empty] | 0 |  |  |  | HClO4 | 0.1 | 0.92 | -5.02614 | 0.16482
Surface modification of CuInS2 photocathodes with ruthenium co-catalysts for efficient solar water splitting | Mo |  | CuInS2 |  |  | 1200 | 1000 |  | MoSx | Electrochemical deposition | 12 | [5 empty] | 0 |  |  |  | HClO4 | 0.1 | 0.92 | -4.312 | 0.18547
Surface modification of CuInS2 photocathodes with ruthenium co-catalysts for efficient solar water splitting | Mo |  | CuInS2 |  |  | 1200 | 1000 |  | MoSx | Electrochemical deposition | 12 | [5 empty] | 0 |  |  |  | HClO4 | 0.1 | 0.92 | -3.69752 | 0.20511
Surface modification of CuInS2 photocathodes with ruthenium co-catalysts for efficient solar water splitting | Mo |  | CuInS2 |  |  | 1200 | 1000 |  | MoSx | Electrochemical deposition | 12 | [5 empty] | 0 |  |  |  | HClO4 | 0.1 | 0.92 | -2.91695 | 0.22677
Surface modification of CuInS2 photocathodes with ruthenium co-catalysts for efficient solar water splitting | Mo |  | CuInS2 |  |  | 1200 | 1000 |  | MoSx | Electrochemical deposition | 12 | [5 empty] | 0 |  |  |  | HClO4 | 0.1 | 0.92 | -2.20282 | 0.24473
Surface modification of CuInS2 photocathodes with ruthenium co-catalysts for efficient solar water splitting | Mo |  | CuInS2 |  |  | 1200 | 1000 |  | MoSx | Electrochemical deposition | 12 | [5 empty] | 0 |  |  |  | HClO4 | 0.1 | 0.92 | -1.42225 | 0.26538
Surface modification of CuInS2 photocathodes with ruthenium co-catalysts for efficient solar water splitting | Mo |  | CuInS2 |  |  | 1200 | 1000 |  | MoSx | Electrochemical deposition | 12 | [5 empty] | 0 |  |  |  | HClO4 | 0.1 | 0.92 | -1.04028 | 0.28648
Surface modification of CuInS2 photocathodes with ruthenium co-catalysts for efficient solar water splitting | Mo |  | CuInS2 |  |  | 1200 | 1000 |  | MoSx | Electrochemical deposition | 12 | [5 empty] | 0 |  |  |  | HClO4 | 0.1 | 0.92 | -0.64169 | 0.30556
Surface modification of CuInS2 photocathodes with ruthenium co-catalysts for efficient solar water splitting | Mo |  | CuInS2 |  | Electrodeposition technique | 1200 | 1000 |  | MoSx | Electrochemical deposition | 12 | [5 empty] | 0 | Pt |  | Electrodeposition technique | HClO4 | 0.1 | 0.92 | -17.64017 | -0.0905
Surface modification of CuInS2 photocathodes with ruthenium co-catalysts for efficient solar water splitting | Mo |  | CuInS2 |  | Electrodeposition technique | 1200 | 1000 |  | MoSx | Electrochemical deposition | 12 | [5 empty] | 0 | Pt |  | Electrodeposition technique | HClO4 | 0.1 | 0.92 | -17.00908 | -0.0694
Surface modification of CuInS2 photocathodes with ruthenium co-catalysts for efficient solar water splitting | Mo |  | CuInS2 |  | Electrodeposition technique | 1200 | 1000 |  | MoSx | Electrochemical deposition | 12 | [5 empty] | 0 | Pt |  | Electrodeposition technique | HClO4 | 0.1 | 0.92 | -16.6271 | -0.05032
Surface modification of CuInS2 photocathodes with ruthenium co-catalysts for efficient solar water splitting | Mo |  | CuInS2 |  | Electrodeposition technique | 1200 | 1000 |  | MoSx | Electrochemical deposition | 12 | [5 empty] | 0 | Pt |  | Electrodeposition technique | HClO4 | 0.1 | 0.92 | -15.996 | -0.03023
Surface modification of CuInS2 photocathodes with ruthenium co-catalysts for efficient solar water splitting | Mo |  | CuInS2 |  | Electrodeposition technique | 1200 | 1000 |  | MoSx | Electrochemical deposition | 12 | [5 empty] | 0 | Pt |  | Electrodeposition technique | HClO4 | 0.1 | 0.92 | -15.36491 | -0.01071
Surface modification of CuInS2 photocathodes with ruthenium co-catalysts for efficient solar water splitting | Mo |  | CuInS2 |  | Electrodeposition technique | 1200 | 1000 |  | MoSx | Electrochemical deposition | 12 | [5 empty] | 0 | Pt |  | Electrodeposition technique | HClO4 | 0.1 | 0.92 | -14.75042 | 0.00994
Surface modification of CuInS2 photocathodes with ruthenium co-catalysts for efficient solar water splitting | Mo |  | CuInS2 |  | Electrodeposition technique | 1200 | 1000 |  | MoSx | Electrochemical deposition | 12 | [5 empty] | 0 | Pt |  | Electrodeposition technique | HClO4 | 0.1 | 0.92 | -13.65431 | 0.02947
Surface modification of CuInS2 photocathodes with ruthenium co-catalysts for efficient solar water splitting | Mo |  | CuInS2 |  | Electrodeposition technique | 1200 | 1000 |  | MoSx | Electrochemical deposition | 12 | [5 empty] | 0 | Pt |  | Electrodeposition technique | HClO4 | 0.1 | 0.92 | -12.7907 | 0.04956
Surface modification of CuInS2 photocathodes with ruthenium co-catalysts for efficient solar water splitting | Mo |  | CuInS2 |  | Electrodeposition technique | 1200 | 1000 |  | MoSx | Electrochemical deposition | 12 | [5 empty] | 0 | Pt |  | Electrodeposition technique | HClO4 | 0.1 | 0.92 | -11.61155 | 0.06965
Surface modification of CuInS2 photocathodes with ruthenium co-catalysts for efficient solar water splitting | Mo |  | CuInS2 |  | Electrodeposition technique | 1200 | 1000 |  | MoSx | Electrochemical deposition | 12 | [5 empty] | 0 | Pt |  | Electrodeposition technique | HClO4 | 0.1 | 0.92 | -10.59848 | 0.0903
Surface modification of CuInS2 photocathodes with ruthenium co-catalysts for efficient solar water splitting | Mo |  | CuInS2 |  | Electrodeposition technique | 1200 | 1000 |  | MoSx | Electrochemical deposition | 12 | [5 empty] | 0 | Pt |  | Electrodeposition technique | HClO4 | 0.1 | 0.92 | -9.50237 | 0.10938
Surface modification of CuInS2 photocathodes with ruthenium co-catalysts for efficient solar water splitting | Mo |  | CuInS2 |  | Electrodeposition technique | 1200 | 1000 |  | MoSx | Electrochemical deposition | 12 | [5 empty] | 0 | Pt |  | Electrodeposition technique | HClO4 | 0.1 | 0.92 | -8.32322 | 0.13104
Surface modification of CuInS2 photocathodes with ruthenium co-catalysts for efficient solar water splitting | Mo |  | CuInS2 |  | Electrodeposition technique | 1200 | 1000 |  | MoSx | Electrochemical deposition | 12 | [5 empty] | 0 | Pt |  | Electrodeposition technique | HClO4 | 0.1 | 0.92 | -6.9946 | 0.15113
Surface modification of CuInS2 photocathodes with ruthenium co-catalysts for efficient solar water splitting | Mo |  | CuInS2 |  | Electrodeposition technique | 1200 | 1000 |  | MoSx | Electrochemical deposition | 12 | [5 empty] | 0 | Pt |  | Electrodeposition technique | HClO4 | 0.1 | 0.92 | -5.83205 | 0.17122
Surface modification of CuInS2 photocathodes with ruthenium co-catalysts for efficient solar water splitting | Mo |  | CuInS2 |  | Electrodeposition technique | 1200 | 1000 |  | MoSx | Electrochemical deposition | 12 | [5 empty] | 0 | Pt |  | Electrodeposition technique | HClO4 | 0.1 | 0.92 | -4.80237 | 0.19075
Surface modification of CuInS2 photocathodes with ruthenium co-catalysts for efficient solar water splitting | Mo |  | CuInS2 |  | Electrodeposition technique | 1200 | 1000 |  | MoSx | Electrochemical deposition | 12 | [5 empty] | 0 | Pt |  | Electrodeposition technique | HClO4 | 0.1 | 0.92 | -3.87234 | 0.21039
Surface modification of CuInS2 photocathodes with ruthenium co-catalysts for efficient solar water splitting | Mo |  | CuInS2 |  | Electrodeposition technique | 1200 | 1000 |  | MoSx | Electrochemical deposition | 12 | [5 empty] | 0 | Pt |  | Electrodeposition technique | HClO4 | 0.1 | 0.92 | -3.09177 | 0.23092
Surface modification of CuInS2 photocathodes with ruthenium co-catalysts for efficient solar water splitting | Mo |  | CuInS2 |  | Electrodeposition technique | 1200 | 1000 |  | MoSx | Electrochemical deposition | 12 | [5 empty] | 0 | Pt |  | Electrodeposition technique | HClO4 | 0.1 | 0.92 | -2.37764 | 0.25101
Surface modification of CuInS2 photocathodes with ruthenium co-catalysts for efficient solar water splitting | Mo |  | CuInS2 |  | Electrodeposition technique | 1200 | 1000 |  | MoSx | Electrochemical deposition | 12 | [5 empty] | 0 | Pt |  | Electrodeposition technique | HClO4 | 0.1 | 0.92 | -1.59707 | 0.27065
Surface modification of CuInS2 photocathodes with ruthenium co-catalysts for efficient solar water splitting | Mo |  | CuInS2 |  | Electrodeposition technique | 1200 | 1000 |  | MoSx | Electrochemical deposition | 12 | [5 empty] | 0 | Pt |  | Electrodeposition technique | HClO4 | 0.1 | 0.92 | -1.13206 | 0.29018
Surface modification of CuInS2 photocathodes with ruthenium co-catalysts for efficient solar water splitting | Mo |  | CuInS2 |  | Electrodeposition technique | 1200 | 1000 |  | MoSx | Electrochemical deposition | 12 | [5 empty] | 0 | Pt |  | Electrodeposition technique | HClO4 | 0.1 | 0.92 | -0.66704 | 0.30971
Surface modification of CuInS2 photocathodes with ruthenium co-catalysts for efficient solar water splitting | Mo |  | CuInS2 |  | Electrodeposition technique | 1200 | 1000 |  | MoSx | Electrochemical deposition | 12 | [5 empty] | 0 | Pt |  | Electrodeposition technique | HClO4 | 0.1 | 0.92 | -0.50096 | 0.33193
Surface modification of CuInS2 photocathodes with ruthenium co-catalysts for efficient solar water splitting | Mo |  | CuInS2 |  | Electrodeposition technique | 1200 | 1000 |  | MoSx | Electrochemical deposition | 12 | [5 empty] | 0 | Ru |  | Electrodeposition technique | HClO4 | 0.1 | 0.92 | -0.22292 | 0.33148
Surface modification of CuInS2 photocathodes with ruthenium co-catalysts for efficient solar water splitting | Mo |  | CuInS2 |  | Electrodeposition technique | 1200 | 1000 |  | MoSx | Electrochemical deposition | 12 | [5 empty] | 0 | Ru |  | Electrodeposition technique | HClO4 | 0.1 | 0.92 | -0.77098 | 0.31139
Surface modification of CuInS2 photocathodes with ruthenium co-catalysts for efficient solar water splitting | Mo |  | CuInS2 |  | Electrodeposition technique | 1200 | 1000 |  | MoSx | Electrochemical deposition | 12 | [5 empty] | 0 | Ru |  | Electrodeposition technique | HClO4 | 0.1 | 0.92 | -1.31903 | 0.29074
Surface modification of CuInS2 photocathodes with ruthenium co-catalysts for efficient solar water splitting | Mo |  | CuInS2 |  | Electrodeposition technique | 1200 | 1000 |  | MoSx | Electrochemical deposition | 12 | [5 empty] | 0 | Ru |  | Electrodeposition technique | HClO4 | 0.1 | 0.92 | -2.16603 | 0.26953
Surface modification of CuInS2 photocathodes with ruthenium co-catalysts for efficient solar water splitting | Mo |  | CuInS2 |  | Electrodeposition technique | 1200 | 1000 |  | MoSx | Electrochemical deposition | 12 | [5 empty] | 0 | Ru |  | Electrodeposition technique | HClO4 | 0.1 | 0.92 | -3.11267 | 0.25157
Surface modification of CuInS2 photocathodes with ruthenium co-catalysts for efficient solar water splitting | Mo |  | CuInS2 |  | Electrodeposition technique | 1200 | 1000 |  | MoSx | Electrochemical deposition | 12 | [5 empty] | 0 | Ru |  | Electrodeposition technique | HClO4 | 0.1 | 0.92 | -3.97627 | 0.22991
Surface modification of CuInS2 photocathodes with ruthenium co-catalysts for efficient solar water splitting | Mo |  | CuInS2 |  | Electrodeposition technique | 1200 | 1000 |  | MoSx | Electrochemical deposition | 12 | [5 empty] | 0 | Ru |  | Electrodeposition technique | HClO4 | 0.1 | 0.92 | -4.90631 | 0.21039
Surface modification of CuInS2 photocathodes with ruthenium co-catalysts for efficient solar water splitting | Mo |  | CuInS2 |  | Electrodeposition technique | 1200 | 1000 |  | MoSx | Electrochemical deposition | 12 | [5 empty] | 0 | Ru |  | Electrodeposition technique | HClO4 | 0.1 | 0.92 | -5.85295 | 0.19075
Surface modification of CuInS2 photocathodes with ruthenium co-catalysts for efficient solar water splitting | Mo |  | CuInS2 |  | Electrodeposition technique | 1200 | 1000 |  | MoSx | Electrochemical deposition | 12 | [5 empty] | 0 | Ru |  | Electrodeposition technique | HClO4 | 0.1 | 0.92 | -6.94906 | 0.17021
Surface modification of CuInS2 photocathodes with ruthenium co-catalysts for efficient solar water splitting | Mo |  | CuInS2 |  | Electrodeposition technique | 1200 | 1000 |  | MoSx | Electrochemical deposition | 12 | [5 empty] | 0 | Ru |  | Electrodeposition technique | HClO4 | 0.1 | 0.92 | -7.81267 | 0.15012
Surface modification of CuInS2 photocathodes with ruthenium co-catalysts for efficient solar water splitting | Mo |  | CuInS2 |  | Electrodeposition technique | 1200 | 1000 |  | MoSx | Electrochemical deposition | 12 | [5 empty] | 0 | Ru |  | Electrodeposition technique | HClO4 | 0.1 | 0.92 | -8.65966 | 0.13048
Surface modification of CuInS2 photocathodes with ruthenium co-catalysts for efficient solar water splitting | Mo |  | CuInS2 |  | Electrodeposition technique | 1200 | 1000 |  | MoSx | Electrochemical deposition | 12 | [5 empty] | 0 | Ru |  | Electrodeposition technique | HClO4 | 0.1 | 0.92 | -9.52327 | 0.11039
Surface modification of CuInS2 photocathodes with ruthenium co-catalysts for efficient solar water splitting | Mo |  | CuInS2 |  | Electrodeposition technique | 1200 | 1000 |  | MoSx | Electrochemical deposition | 12 | [5 empty] | 0 | Ru |  | Electrodeposition technique | HClO4 | 0.1 | 0.92 | -10.30383 | 0.08929
Surface modification of CuInS2 photocathodes with ruthenium co-catalysts for efficient solar water splitting | Mo |  | CuInS2 |  | Electrodeposition technique | 1200 | 1000 |  | MoSx | Electrochemical deposition | 12 | [5 empty] | 0 | Ru |  | Electrodeposition technique | HClO4 | 0.1 | 0.92 | -10.93493 | 0.07178
Surface modification of CuInS2 photocathodes with ruthenium co-catalysts for efficient solar water splitting | Mo |  | CuInS2 |  | Electrodeposition technique | 1200 | 1000 |  | MoSx | Electrochemical deposition | 12 | [5 empty] | 0 | Ru |  | Electrodeposition technique | HClO4 | 0.1 | 0.92 | -11.56602 | 0.04911
Surface modification of CuInS2 photocathodes with ruthenium co-catalysts for efficient solar water splitting | Mo |  | CuInS2 |  | Electrodeposition technique | 1200 | 1000 |  | MoSx | Electrochemical deposition | 12 | [5 empty] | 0 | Ru |  | Electrodeposition technique | HClO4 | 0.1 | 0.92 | -12.11408 | 0.03003
Surface modification of CuInS2 photocathodes with ruthenium co-catalysts for efficient solar water splitting | Mo |  | CuInS2 |  | Electrodeposition technique | 1200 | 1000 |  | MoSx | Electrochemical deposition | 12 | [5 empty] | 0 | Ru |  | Electrodeposition technique | HClO4 | 0.1 | 0.92 | -12.57909 | 0.00938
Surface modification of CuInS2 photocathodes with ruthenium co-catalysts for efficient solar water splitting | Mo |  | CuInS2 |  | Electrodeposition technique | 1200 | 1000 |  | MoSx | Electrochemical deposition | 12 | [5 empty] | 0 | Ru |  | Electrodeposition technique | HClO4 | 0.1 | 0.92 | -13.12715 | -0.00958
Surface modification of CuInS2 photocathodes with ruthenium co-catalysts for efficient solar water splitting | Mo |  | CuInS2 |  | Electrodeposition technique | 1200 | 1000 |  | MoSx | Electrochemical deposition | 12 | [5 empty] | 0 | Ru |  | Electrodeposition technique | HClO4 | 0.1 | 0.92 | -13.52574 | -0.03023
Surface modification of CuInS2 photocathodes with ruthenium co-catalysts for efficient solar water splitting | Mo |  | CuInS2 |  | Electrodeposition technique | 1200 | 1000 |  | MoSx | Electrochemical deposition | 12 | [5 empty] | 0 | Ru |  | Electrodeposition technique | HClO4 | 0.1 | 0.92 | -13.82468 | -0.05032
Surface modification of CuInS2 photocathodes with ruthenium co-catalysts for efficient solar water splitting | Mo |  | CuInS2 |  | Electrodeposition technique | 1200 | 1000 |  | MoSx | Electrochemical deposition | 12 | [5 empty] | 0 | Ru |  | Electrodeposition technique | HClO4 | 0.1 | 0.92 | -14.53881 | -0.0694
Surface modification of CuInS2 photocathodes with ruthenium co-catalysts for efficient solar water splitting | Mo |  | CuInS2 |  | Electrodeposition technique | 1200 | 1000 |  | MoSx | Electrochemical deposition | 12 | [5 empty] | 0 | Ru |  | Electrodeposition technique | HClO4 | 0.1 | 0.92 | -15.00383 | -0.08949