## Sheet1
First layer thickness (nm) | First layer grain size (nm) | First layer Eg (eV) | Second layer thickness (nm) | Second layer grain size (nm) | Second layer Eg (eV) | Third layer thickness (nm) | Electrolyte concentration (M) | PH | Photocurrent density (mA/cm2) | Substrate_Cu | Substrate_FTO | Substrate_ITO | Substrate_Mo | HTL_Au | HTL_FeOOH | HTL_NiO | HTL_TiMo | First layer_Cu2BaSnS4 | First layer_Cu2S | First layer_Cu2ZnSnS4 | First layer_Cu3BiS3 | First layer_CuFeS2 | First layer_CuGaS2 | First layer_CuInGaS2 | First layer_CuInS2 | First layer_CuS | First layer_CuSbS2 | First layer dopant_Ag | First layer dopant_Bi | First layer dopant_Cd | First layer dopant_Fu | First layer dopant_Ge | First layer dopant_S | First layer dopant_Se | First layer dopant_Zn | First layer synthesis method_AAOtemplategrowth | First layer synthesis method_Chemicalbathdeposition | First layer synthesis method_Chemicalvapordeposition | First layer synthesis method_Colloidalmethod | First layer synthesis method_Electrodepositiontechnique | First layer synthesis method_Hydrothermal/Solvothermalsynthesis | First layer synthesis method_Physicalvapordeposition | First layer synthesis method_SILAR | First layer synthesis method_Spin-coatingdeposition | First layer synthesis method_Spraypyrolysisdeposition | First layer synthesis method_Thermalevaporationmethod | First layer synthesis method_Wetchemicalroute | Second layer_CdS | Second layer_CdSe | Second layer_Cds | Second layer_In2S3 | Second layer_InCdS | Second layer_MoSx | Second layer_Ni-MoSx | Second layer_PNDI3OT-Se1 | Second layer_PNDI3OT-Se2 | Second layer_Sb2S3 | Second layer_Sb2Se3 | Second layer synthesis method_Chemicalbathdeposition | Second layer synthesis method_Electrochemicaldeposition | Second layer synthesis method_Hydrothermal/Solvothermalsynthesis | Second layer synthesis method_Photoelectrochemical | Second layer synthesis method_Physicalvapordeposition | Second layer synthesis method_SILAR | Second layer synthesis method_Spin-coatingdeposition | Third layer_(Ta,Mo)x,(O,S)y | Third layer_AZO/TiO2 | Third layer_HfO2 | Third layer_In2S3 | Third layer_TaOx | Third layer_TiO2 | Third layer_TiOx | Third layer_ZnO/ZnO:Al/Au | Third layer_ZnS | Third layer dopant_Al | Third layer synthesis method_Atomiclayerdeposition | Third layer synthesis method_Chemicalbathdeposition | Third layer synthesis method_RF | Fourth layer_Au | Fourth layer_MoSx | Fourth layer_NiO | Fourth layer_Pt | Fourth layer_Ru | Fourth layer_RuOx | Fourth layer_TaOx | Fourth layer synthesis method_E-beamevaporation–sulfurization | Fourth layer synthesis method_Electrodepositiontechnique | Fourth layer synthesis method_Hydrothermal/Solvothermalsynthesis | Fourth layer synthesis method_Photoelectrochemical | Fourth layer synthesis method_Physicalvapordeposition | Fourth layer synthesis method_photoelectrochemical | Electrolyte_Eu(NO3)3 | Electrolyte_H2SO4 | Electrolyte_HClO4 | Electrolyte_K2HPO4 | Electrolyte_K2SO4 | Electrolyte_KCl | Electrolyte_KH2PO4 | Electrolyte_KPi | Electrolyte_Na2HPO4 | Electrolyte_Na2S | Electrolyte_Na2SO4